## tematdb_v1.1.6_completeTEPset
sample_id | tepname | Temperature | tepvalue | unit | autoTc | autoTh | dbname | dbversion | dbversionlabel | update | pykeri_compatible
1 | alpha | 299.5754 | 6.254957e-05 | [V/K] | 299.5754 | 823.2944 | tematdb | v1.1.6 | tematdb_v1.1.6_completeTEPset_convertedOn_20250503_014937__range_1_to_424 | 2025-05-03 01:51 | TRUE
1 | alpha | 321.1569 | 7.462958e-05 | [V/K] | 299.5754 | 823.2944 | tematdb | v1.1.6 | tematdb_v1.1.6_completeTEPset_convertedOn_20250503_014937__range_1_to_424 | 2025-05-03 01:51 | TRUE
1 | alpha | 345.1363 | 8.457783e-05 | [V/K] | 299.5754 | 823.2944 | tematdb | v1.1.6 | tematdb_v1.1.6_completeTEPset_convertedOn_20250503_014937__range_1_to_424 | 2025-05-03 01:51 | TRUE
1 | alpha | 370.7144 | 9.973706e-05 | [V/K] | 299.5754 | 823.2944 | tematdb | v1.1.6 | tematdb_v1.1.6_completeTEPset_convertedOn_20250503_014937__range_1_to_424 | 2025-05-03 01:51 | TRUE
1 | alpha | 395.0935 | 0.0001118171 | [V/K] | 299.5754 | 823.2944 | tematdb | v1.1.6 | tematdb_v1.1.6_completeTEPset_convertedOn_20250503_014937__range_1_to_424 | 2025-05-03 01:51 | TRUE
1 | alpha | 418.6733 | 0.0001293449 | [V/K] | 299.5754 | 823.2944 | tematdb | v1.1.6 | tematdb_v1.1.6_completeTEPset_convertedOn_20250503_014937__range_1_to_424 | 2025-05-03 01:51 | TRUE
1 | alpha | 445.0506 | 0.0001449779 | [V/K] | 299.5754 | 823.2944 | tematdb | v1.1.6 | tematdb_v1.1.6_completeTEPset_convertedOn_20250503_014937__range_1_to_424 | 2025-05-03 01:51 | TRUE
1 | alpha | 471.428 | 0.0001613214 | [V/K] | 299.5754 | 823.2944 | tematdb | v1.1.6 | tematdb_v1.1.6_completeTEPset_convertedOn_20250503_014937__range_1_to_424 | 2025-05-03 01:51 | TRUE
1 | alpha | 495.0078 | 0.000177665 | [V/K] | 299.5754 | 823.2944 | tematdb | v1.1.6 | tematdb_v1.1.6_completeTEPset_convertedOn_20250503_014937__range_1_to_424 | 2025-05-03 01:51 | TRUE
1 | alpha | 520.5859 | 0.0001885607 | [V/K] | 299.5754 | 823.2944 | tematdb | v1.1.6 | tematdb_v1.1.6_completeTEPset_convertedOn_20250503_014937__range_1_to_424 | 2025-05-03 01:51 | TRUE
1 | alpha | 544.5653 | 0.0002072729 | [V/K] | 299.5754 | 823.2944 | tematdb | v1.1.6 | tematdb_v1.1.6_completeTEPset_convertedOn_20250503_014937__range_1_to_424 | 2025-05-03 01:51 | TRUE
1 | alpha | 570.543 | 0.000212247 | [V/K] | 299.5754 | 823.2944 | tematdb | v1.1.6 | tematdb_v1.1.6_completeTEPset_convertedOn_20250503_014937__range_1_to_424 | 2025-05-03 01:51 | TRUE
1 | alpha | 594.1228 | 0.0002326172 | [V/K] | 299.5754 | 823.2944 | tematdb | v1.1.6 | tematdb_v1.1.6_completeTEPset_convertedOn_20250503_014937__range_1_to_424 | 2025-05-03 01:51 | TRUE
1 | alpha | 620.1005 | 0.0002354596 | [V/K] | 299.5754 | 823.2944 | tematdb | v1.1.6 | tematdb_v1.1.6_completeTEPset_convertedOn_20250503_014937__range_1_to_424 | 2025-05-03 01:51 | TRUE
1 | alpha | 643.2806 | 0.0002489608 | [V/K] | 299.5754 | 823.2944 | tematdb | v1.1.6 | tematdb_v1.1.6_completeTEPset_convertedOn_20250503_014937__range_1_to_424 | 2025-05-03 01:51 | TRUE
1 | alpha | 668.459 | 0.0002539349 | [V/K] | 299.5754 | 823.2944 | tematdb | v1.1.6 | tematdb_v1.1.6_completeTEPset_convertedOn_20250503_014937__range_1_to_424 | 2025-05-03 01:51 | TRUE
1 | alpha | 692.4385 | 0.0002690941 | [V/K] | 299.5754 | 823.2944 | tematdb | v1.1.6 | tematdb_v1.1.6_completeTEPset_convertedOn_20250503_014937__range_1_to_424 | 2025-05-03 01:51 | TRUE
1 | alpha | 717.2172 | 0.0002686204 | [V/K] | 299.5754 | 823.2944 | tematdb | v1.1.6 | tematdb_v1.1.6_completeTEPset_convertedOn_20250503_014937__range_1_to_424 | 2025-05-03 01:51 | TRUE
1 | alpha | 740.797 | 0.000281411 | [V/K] | 299.5754 | 823.2944 | tematdb | v1.1.6 | tematdb_v1.1.6_completeTEPset_convertedOn_20250503_014937__range_1_to_424 | 2025-05-03 01:51 | TRUE
1 | alpha | 765.5758 | 0.0002818847 | [V/K] | 299.5754 | 823.2944 | tematdb | v1.1.6 | tematdb_v1.1.6_completeTEPset_convertedOn_20250503_014937__range_1_to_424 | 2025-05-03 01:51 | TRUE
1 | alpha | 813.9343 | 0.0002887537 | [V/K] | 299.5754 | 823.2944 | tematdb | v1.1.6 | tematdb_v1.1.6_completeTEPset_convertedOn_20250503_014937__range_1_to_424 | 2025-05-03 01:51 | TRUE
1 | alpha | 863.0921 | 0.0002970439 | [V/K] | 299.5754 | 823.2944 | tematdb | v1.1.6 | tematdb_v1.1.6_completeTEPset_convertedOn_20250503_014937__range_1_to_424 | 2025-05-03 01:51 | TRUE
1 | rho | 298.0336 | 3.969072e-06 | [Ohm-m] | 299.5754 | 823.2944 | tematdb | v1.1.6 | tematdb_v1.1.6_completeTEPset_convertedOn_20250503_014937__range_1_to_424 | 2025-05-03 01:51 | TRUE
1 | rho | 319.6757 | 4.481086e-06 | [Ohm-m] | 299.5754 | 823.2944 | tematdb | v1.1.6 | tematdb_v1.1.6_completeTEPset_convertedOn_20250503_014937__range_1_to_424 | 2025-05-03 01:51 | TRUE
1 | rho | 344.0749 | 5.292096e-06 | [Ohm-m] | 299.5754 | 823.2944 | tematdb | v1.1.6 | tematdb_v1.1.6_completeTEPset_convertedOn_20250503_014937__range_1_to_424 | 2025-05-03 01:51 | TRUE
1 | rho | 369.6315 | 5.953608e-06 | [Ohm-m] | 299.5754 | 823.2944 | tematdb | v1.1.6 | tematdb_v1.1.6_completeTEPset_convertedOn_20250503_014937__range_1_to_424 | 2025-05-03 01:51 | TRUE
1 | rho | 394.4135 | 7.140649e-06 | [Ohm-m] | 299.5754 | 823.2944 | tematdb | v1.1.6 | tematdb_v1.1.6_completeTEPset_convertedOn_20250503_014937__range_1_to_424 | 2025-05-03 01:51 | TRUE
1 | rho | 420.3543 | 8.034783e-06 | [Ohm-m] | 299.5754 | 823.2944 | tematdb | v1.1.6 | tematdb_v1.1.6_completeTEPset_convertedOn_20250503_014937__range_1_to_424 | 2025-05-03 01:51 | TRUE
1 | rho | 444.3405 | 9.685535e-06 | [Ohm-m] | 299.5754 | 823.2944 | tematdb | v1.1.6 | tematdb_v1.1.6_completeTEPset_convertedOn_20250503_014937__range_1_to_424 | 2025-05-03 01:51 | TRUE
1 | rho | 470.273 | 1.076923e-05 | [Ohm-m] | 299.5754 | 823.2944 | tematdb | v1.1.6 | tematdb_v1.1.6_completeTEPset_convertedOn_20250503_014937__range_1_to_424 | 2025-05-03 01:51 | TRUE
1 | rho | 494.643 | 1.294118e-05 | [Ohm-m] | 299.5754 | 823.2944 | tematdb | v1.1.6 | tematdb_v1.1.6_completeTEPset_convertedOn_20250503_014937__range_1_to_424 | 2025-05-03 01:51 | TRUE
1 | rho | 520.1788 | 1.439252e-05 | [Ohm-m] | 299.5754 | 823.2944 | tematdb | v1.1.6 | tematdb_v1.1.6_completeTEPset_convertedOn_20250503_014937__range_1_to_424 | 2025-05-03 01:51 | TRUE
1 | rho | 544.9334 | 1.692308e-05 | [Ohm-m] | 299.5754 | 823.2944 | tematdb | v1.1.6 | tematdb_v1.1.6_completeTEPset_convertedOn_20250503_014937__range_1_to_424 | 2025-05-03 01:51 | TRUE
1 | rho | 570.4658 | 1.870445e-05 | [Ohm-m] | 299.5754 | 823.2944 | tematdb | v1.1.6 | tematdb_v1.1.6_completeTEPset_convertedOn_20250503_014937__range_1_to_424 | 2025-05-03 01:51 | TRUE
1 | rho | 593.6445 | 2.158879e-05 | [Ohm-m] | 299.5754 | 823.2944 | tematdb | v1.1.6 | tematdb_v1.1.6_completeTEPset_convertedOn_20250503_014937__range_1_to_424 | 2025-05-03 01:51 | TRUE
1 | rho | 619.5672 | 2.369231e-05 | [Ohm-m] | 299.5754 | 823.2944 | tematdb | v1.1.6 | tematdb_v1.1.6_completeTEPset_convertedOn_20250503_014937__range_1_to_424 | 2025-05-03 01:51 | TRUE
1 | rho | 643.1339 | 2.625e-05 | [Ohm-m] | 299.5754 | 823.2944 | tematdb | v1.1.6 | tematdb_v1.1.6_completeTEPset_convertedOn_20250503_014937__range_1_to_424 | 2025-05-03 01:51 | TRUE
1 | rho | 668.2692 | 2.834356e-05 | [Ohm-m] | 299.5754 | 823.2944 | tematdb | v1.1.6 | tematdb_v1.1.6_completeTEPset_convertedOn_20250503_014937__range_1_to_424 | 2025-05-03 01:51 | TRUE
1 | rho | 692.2279 | 3.164384e-05 | [Ohm-m] | 299.5754 | 823.2944 | tematdb | v1.1.6 | tematdb_v1.1.6_completeTEPset_convertedOn_20250503_014937__range_1_to_424 | 2025-05-03 01:51 | TRUE
1 | rho | 716.9681 | 3.3e-05 | [Ohm-m] | 299.5754 | 823.2944 | tematdb | v1.1.6 | tematdb_v1.1.6_completeTEPset_convertedOn_20250503_014937__range_1_to_424 | 2025-05-03 01:51 | TRUE
1 | rho | 740.9261 | 3.696e-05 | [Ohm-m] | 299.5754 | 823.2944 | tematdb | v1.1.6 | tematdb_v1.1.6_completeTEPset_convertedOn_20250503_014937__range_1_to_424 | 2025-05-03 01:51 | TRUE
1 | rho | 765.273 | 3.818182e-05 | [Ohm-m] | 299.5754 | 823.2944 | tematdb | v1.1.6 | tematdb_v1.1.6_completeTEPset_convertedOn_20250503_014937__range_1_to_424 | 2025-05-03 01:51 | TRUE
1 | rho | 813.9689 | 4.317757e-05 | [Ohm-m] | 299.5754 | 823.2944 | tematdb | v1.1.6 | tematdb_v1.1.6_completeTEPset_convertedOn_20250503_014937__range_1_to_424 | 2025-05-03 01:51 | TRUE
1 | rho | 863.057 | 4.914894e-05 | [Ohm-m] | 299.5754 | 823.2944 | tematdb | v1.1.6 | tematdb_v1.1.6_completeTEPset_convertedOn_20250503_014937__range_1_to_424 | 2025-05-03 01:51 | TRUE
1 | kappa | 298.5249 | 3.072159 | [W/m/K] | 299.5754 | 823.2944 | tematdb | v1.1.6 | tematdb_v1.1.6_completeTEPset_convertedOn_20250503_014937__range_1_to_424 | 2025-05-03 01:51 | TRUE
1 | kappa | 325.4456 | 2.79913 | [W/m/K] | 299.5754 | 823.2944 | tematdb | v1.1.6 | tematdb_v1.1.6_completeTEPset_convertedOn_20250503_014937__range_1_to_424 | 2025-05-03 01:51 | TRUE
1 | kappa | 373.3866 | 2.406201 | [W/m/K] | 299.5754 | 823.2944 | tematdb | v1.1.6 | tematdb_v1.1.6_completeTEPset_convertedOn_20250503_014937__range_1_to_424 | 2025-05-03 01:51 | TRUE
1 | kappa | 394.4069 | 2.284082 | [W/m/K] | 299.5754 | 823.2944 | tematdb | v1.1.6 | tematdb_v1.1.6_completeTEPset_convertedOn_20250503_014937__range_1_to_424 | 2025-05-03 01:51 | TRUE
1 | kappa | 423.909 | 2.064298 | [W/m/K] | 299.5754 | 823.2944 | tematdb | v1.1.6 | tematdb_v1.1.6_completeTEPset_convertedOn_20250503_014937__range_1_to_424 | 2025-05-03 01:51 | TRUE
1 | kappa | 446.7732 | 1.913326 | [W/m/K] | 299.5754 | 823.2944 | tematdb | v1.1.6 | tematdb_v1.1.6_completeTEPset_convertedOn_20250503_014937__range_1_to_424 | 2025-05-03 01:51 | TRUE
1 | kappa | 473.6939 | 1.757901 | [W/m/K] | 299.5754 | 823.2944 | tematdb | v1.1.6 | tematdb_v1.1.6_completeTEPset_convertedOn_20250503_014937__range_1_to_424 | 2025-05-03 01:51 | TRUE
1 | kappa | 497.2956 | 1.631335 | [W/m/K] | 299.5754 | 823.2944 | tematdb | v1.1.6 | tematdb_v1.1.6_completeTEPset_convertedOn_20250503_014937__range_1_to_424 | 2025-05-03 01:51 | TRUE
1 | kappa | 523.8476 | 1.515852 | [W/m/K] | 299.5754 | 823.2944 | tematdb | v1.1.6 | tematdb_v1.1.6_completeTEPset_convertedOn_20250503_014937__range_1_to_424 | 2025-05-03 01:51 | TRUE
1 | kappa | 547.4493 | 1.424788 | [W/m/K] | 299.5754 | 823.2944 | tematdb | v1.1.6 | tematdb_v1.1.6_completeTEPset_convertedOn_20250503_014937__range_1_to_424 | 2025-05-03 01:51 | TRUE
1 | kappa | 573.6325 | 1.331496 | [W/m/K] | 299.5754 | 823.2944 | tematdb | v1.1.6 | tematdb_v1.1.6_completeTEPset_convertedOn_20250503_014937__range_1_to_424 | 2025-05-03 01:51 | TRUE
1 | kappa | 597.603 | 1.255964 | [W/m/K] | 299.5754 | 823.2944 | tematdb | v1.1.6 | tematdb_v1.1.6_completeTEPset_convertedOn_20250503_014937__range_1_to_424 | 2025-05-03 01:51 | TRUE
1 | kappa | 623.4173 | 1.191519 | [W/m/K] | 299.5754 | 823.2944 | tematdb | v1.1.6 | tematdb_v1.1.6_completeTEPset_convertedOn_20250503_014937__range_1_to_424 | 2025-05-03 01:51 | TRUE
1 | kappa | 647.7566 | 1.129299 | [W/m/K] | 299.5754 | 823.2944 | tematdb | v1.1.6 | tematdb_v1.1.6_completeTEPset_convertedOn_20250503_014937__range_1_to_424 | 2025-05-03 01:51 | TRUE
1 | kappa | 673.571 | 1.080387 | [W/m/K] | 299.5754 | 823.2944 | tematdb | v1.1.6 | tematdb_v1.1.6_completeTEPset_convertedOn_20250503_014937__range_1_to_424 | 2025-05-03 01:51 | TRUE
1 | kappa | 697.5415 | 1.03592 | [W/m/K] | 299.5754 | 823.2944 | tematdb | v1.1.6 | tematdb_v1.1.6_completeTEPset_convertedOn_20250503_014937__range_1_to_424 | 2025-05-03 01:51 | TRUE
1 | kappa | 723.3559 | 0.9981023 | [W/m/K] | 299.5754 | 823.2944 | tematdb | v1.1.6 | tematdb_v1.1.6_completeTEPset_convertedOn_20250503_014937__range_1_to_424 | 2025-05-03 01:51 | TRUE
1 | kappa | 773.5095 | 0.9513192 | [W/m/K] | 299.5754 | 823.2944 | tematdb | v1.1.6 | tematdb_v1.1.6_completeTEPset_convertedOn_20250503_014937__range_1_to_424 | 2025-05-03 01:51 | TRUE
1 | kappa | 823.2944 | 0.9422593 | [W/m/K] | 299.5754 | 823.2944 | tematdb | v1.1.6 | tematdb_v1.1.6_completeTEPset_convertedOn_20250503_014937__range_1_to_424 | 2025-05-03 01:51 | TRUE
1 | ZT | 298.917 | 0.09722431 | [1] | 299.5754 | 823.2944 | tematdb | v1.1.6 | tematdb_v1.1.6_completeTEPset_convertedOn_20250503_014937__range_1_to_424 | 2025-05-03 01:51 | TRUE
1 | ZT | 320.5394 | 0.1417854 | [1] | 299.5754 | 823.2944 | tematdb | v1.1.6 | tematdb_v1.1.6_completeTEPset_convertedOn_20250503_014937__range_1_to_424 | 2025-05-03 01:51 | TRUE
1 | ZT | 344.6457 | 0.1782446 | [1] | 299.5754 | 823.2944 | tematdb | v1.1.6 | tematdb_v1.1.6_completeTEPset_convertedOn_20250503_014937__range_1_to_424 | 2025-05-03 01:51 | TRUE
1 | ZT | 370.1622 | 0.2565641 | [1] | 299.5754 | 823.2944 | tematdb | v1.1.6 | tematdb_v1.1.6_completeTEPset_convertedOn_20250503_014937__range_1_to_424 | 2025-05-03 01:51 | TRUE
1 | ZT | 394.2656 | 0.307877 | [1] | 299.5754 | 823.2944 | tematdb | v1.1.6 | tematdb_v1.1.6_completeTEPset_convertedOn_20250503_014937__range_1_to_424 | 2025-05-03 01:51 | TRUE
1 | ZT | 420.4836 | 0.4253563 | [1] | 299.5754 | 823.2944 | tematdb | v1.1.6 | tematdb_v1.1.6_completeTEPset_convertedOn_20250503_014937__range_1_to_424 | 2025-05-03 01:51 | TRUE
1 | ZT | 444.2273 | 0.5023256 | [1] | 299.5754 | 823.2944 | tematdb | v1.1.6 | tematdb_v1.1.6_completeTEPset_convertedOn_20250503_014937__range_1_to_424 | 2025-05-03 01:51 | TRUE
1 | ZT | 470.4407 | 0.6427607 | [1] | 299.5754 | 823.2944 | tematdb | v1.1.6 | tematdb_v1.1.6_completeTEPset_convertedOn_20250503_014937__range_1_to_424 | 2025-05-03 01:51 | TRUE
1 | ZT | 494.1823 | 0.7305326 | [1] | 299.5754 | 823.2944 | tematdb | v1.1.6 | tematdb_v1.1.6_completeTEPset_convertedOn_20250503_014937__range_1_to_424 | 2025-05-03 01:51 | TRUE
1 | ZT | 520.047 | 0.8412603 | [1] | 299.5754 | 823.2944 | tematdb | v1.1.6 | tematdb_v1.1.6_completeTEPset_convertedOn_20250503_014937__range_1_to_424 | 2025-05-03 01:51 | TRUE
1 | ZT | 544.1355 | 0.968192 | [1] | 299.5754 | 823.2944 | tematdb | v1.1.6 | tematdb_v1.1.6_completeTEPset_convertedOn_20250503_014937__range_1_to_424 | 2025-05-03 01:51 | TRUE
1 | ZT | 570.3636 | 1.034359 | [1] | 299.5754 | 823.2944 | tematdb | v1.1.6 | tematdb_v1.1.6_completeTEPset_convertedOn_20250503_014937__range_1_to_424 | 2025-05-03 01:51 | TRUE
1 | ZT | 593.7386 | 1.182896 | [1] | 299.5754 | 823.2944 | tematdb | v1.1.6 | tematdb_v1.1.6_completeTEPset_convertedOn_20250503_014937__range_1_to_424 | 2025-05-03 01:51 | TRUE
1 | ZT | 619.6163 | 1.227457 | [1] | 299.5754 | 823.2944 | tematdb | v1.1.6 | tematdb_v1.1.6_completeTEPset_convertedOn_20250503_014937__range_1_to_424 | 2025-05-03 01:51 | TRUE
1 | ZT | 642.999 | 1.336834 | [1] | 299.5754 | 823.2944 | tematdb | v1.1.6 | tematdb_v1.1.6_completeTEPset_convertedOn_20250503_014937__range_1_to_424 | 2025-05-03 01:51 | TRUE
1 | ZT | 668.5158 | 1.413803 | [1] | 299.5754 | 823.2944 | tematdb | v1.1.6 | tematdb_v1.1.6_completeTEPset_convertedOn_20250503_014937__range_1_to_424 | 2025-05-03 01:51 | TRUE
1 | ZT | 692.2515 | 1.531283 | [1] | 299.5754 | 823.2944 | tematdb | v1.1.6 | tematdb_v1.1.6_completeTEPset_convertedOn_20250503_014937__range_1_to_424 | 2025-05-03 01:51 | TRUE
1 | ZT | 716.7119 | 1.570443 | [1] | 299.5754 | 823.2944 | tematdb | v1.1.6 | tematdb_v1.1.6_completeTEPset_convertedOn_20250503_014937__range_1_to_424 | 2025-05-03 01:51 | TRUE
1 | ZT | 740.8137 | 1.629857 | [1] | 299.5754 | 823.2944 | tematdb | v1.1.6 | tematdb_v1.1.6_completeTEPset_convertedOn_20250503_014937__range_1_to_424 | 2025-05-03 01:51 | TRUE
1 | ZT | 765.2716 | 1.68117 | [1] | 299.5754 | 823.2944 | tematdb | v1.1.6 | tematdb_v1.1.6_completeTEPset_convertedOn_20250503_014937__range_1_to_424 | 2025-05-03 01:51 | TRUE
1 | ZT | 813.8492 | 1.701425 | [1] | 299.5754 | 823.2944 | tematdb | v1.1.6 | tematdb_v1.1.6_completeTEPset_convertedOn_20250503_014937__range_1_to_424 | 2025-05-03 01:51 | TRUE
1 | ZT | 862.7894 | 1.68117 | [1] | 299.5754 | 823.2944 | tematdb | v1.1.6 | tematdb_v1.1.6_completeTEPset_convertedOn_20250503_014937__range_1_to_424 | 2025-05-03 01:51 | TRUE
2 | alpha | 302.117 | 8.02452e-05 | [V/K] | 302.117 | 915.035 | tematdb | v1.1.6 | tematdb_v1.1.6_completeTEPset_convertedOn_20250503_014937__range_1_to_424 | 2025-05-03 01:51 | TRUE
2 | alpha | 322.895 | 8.77739e-05 | [V/K] | 302.117 | 915.035 | tematdb | v1.1.6 | tematdb_v1.1.6_completeTEPset_convertedOn_20250503_014937__range_1_to_424 | 2025-05-03 01:51 | TRUE
2 | alpha | 370.247 | 0.00011312 | [V/K] | 302.117 | 915.035 | tematdb | v1.1.6 | tematdb_v1.1.6_completeTEPset_convertedOn_20250503_014937__range_1_to_424 | 2025-05-03 01:51 | TRUE
2 | alpha | 422.208 | 0.000137088 | [V/K] | 302.117 | 915.035 | tematdb | v1.1.6 | tematdb_v1.1.6_completeTEPset_convertedOn_20250503_014937__range_1_to_424 | 2025-05-03 01:51 | TRUE
2 | alpha | 469.57 | 0.000165865 | [V/K] | 302.117 | 915.035 | tematdb | v1.1.6 | tematdb_v1.1.6_completeTEPset_convertedOn_20250503_014937__range_1_to_424 | 2025-05-03 01:51 | TRUE
2 | alpha | 520.41 | 0.000201502 | [V/K] | 302.117 | 915.035 | tematdb | v1.1.6 | tematdb_v1.1.6_completeTEPset_convertedOn_20250503_014937__range_1_to_424 | 2025-05-03 01:51 | TRUE
2 | alpha | 572.376 | 0.000227529 | [V/K] | 302.117 | 915.035 | tematdb | v1.1.6 | tematdb_v1.1.6_completeTEPset_convertedOn_20250503_014937__range_1_to_424 | 2025-05-03 01:51 | TRUE
2 | alpha | 621.985 | 0.00023503 | [V/K] | 302.117 | 915.035 | tematdb | v1.1.6 | tematdb_v1.1.6_completeTEPset_convertedOn_20250503_014937__range_1_to_424 | 2025-05-03 01:51 | TRUE
2 | alpha | 671.569 | 0.000233608 | [V/K] | 302.117 | 915.035 | tematdb | v1.1.6 | tematdb_v1.1.6_completeTEPset_convertedOn_20250503_014937__range_1_to_424 | 2025-05-03 01:51 | TRUE
2 | alpha | 693.492 | 0.000237705 | [V/K] | 302.117 | 915.035 | tematdb | v1.1.6 | tematdb_v1.1.6_completeTEPset_convertedOn_20250503_014937__range_1_to_424 | 2025-05-03 01:51 | TRUE
2 | alpha | 717.717 | 0.000240426 | [V/K] | 302.117 | 915.035 | tematdb | v1.1.6 | tematdb_v1.1.6_completeTEPset_convertedOn_20250503_014937__range_1_to_424 | 2025-05-03 01:51 | TRUE
2 | alpha | 743.102 | 0.000245891 | [V/K] | 302.117 | 915.035 | tematdb | v1.1.6 | tematdb_v1.1.6_completeTEPset_convertedOn_20250503_014937__range_1_to_424 | 2025-05-03 01:51 | TRUE
2 | alpha | 768.479 | 0.000247925 | [V/K] | 302.117 | 915.035 | tematdb | v1.1.6 | tematdb_v1.1.6_completeTEPset_convertedOn_20250503_014937__range_1_to_424 | 2025-05-03 01:51 | TRUE
2 | alpha | 791.537 | 0.000245844 | [V/K] | 302.117 | 915.035 | tematdb | v1.1.6 | tematdb_v1.1.6_completeTEPset_convertedOn_20250503_014937__range_1_to_424 | 2025-05-03 01:51 | TRUE
2 | alpha | 816.931 | 0.000254054 | [V/K] | 302.117 | 915.035 | tematdb | v1.1.6 | tematdb_v1.1.6_completeTEPset_convertedOn_20250503_014937__range_1_to_424 | 2025-05-03 01:51 | TRUE
2 | alpha | 842.313 | 0.000258147 | [V/K] | 302.117 | 915.035 | tematdb | v1.1.6 | tematdb_v1.1.6_completeTEPset_convertedOn_20250503_014937__range_1_to_424 | 2025-05-03 01:51 | TRUE
2 | alpha | 865.388 | 0.000262242 | [V/K] | 302.117 | 915.035 | tematdb | v1.1.6 | tematdb_v1.1.6_completeTEPset_convertedOn_20250503_014937__range_1_to_424 | 2025-05-03 01:51 | TRUE
2 | alpha | 915.035 | 0.000283468 | [V/K] | 302.117 | 915.035 | tematdb | v1.1.6 | tematdb_v1.1.6_completeTEPset_convertedOn_20250503_014937__range_1_to_424 | 2025-05-03 01:51 | TRUE
2 | rho | 300.282 | 6.685833e-06 | [Ohm-m] | 302.117 | 915.035 | tematdb | v1.1.6 | tematdb_v1.1.6_completeTEPset_convertedOn_20250503_014937__range_1_to_424 | 2025-05-03 01:51 | TRUE
2 | rho | 319.955 | 6.63874e-06 | [Ohm-m] | 302.117 | 915.035 | tematdb | v1.1.6 | tematdb_v1.1.6_completeTEPset_convertedOn_20250503_014937__range_1_to_424 | 2025-05-03 01:51 | TRUE
2 | rho | 369.655 | 7.349537e-06 | [Ohm-m] | 302.117 | 915.035 | tematdb | v1.1.6 | tematdb_v1.1.6_completeTEPset_convertedOn_20250503_014937__range_1_to_424 | 2025-05-03 01:51 | TRUE
2 | rho | 420.476 | 8.98731e-06 | [Ohm-m] | 302.117 | 915.035 | tematdb | v1.1.6 | tematdb_v1.1.6_completeTEPset_convertedOn_20250503_014937__range_1_to_424 | 2025-05-03 01:51 | TRUE
2 | rho | 470.142 | 1.149258e-05 | [Ohm-m] | 302.117 | 915.035 | tematdb | v1.1.6 | tematdb_v1.1.6_completeTEPset_convertedOn_20250503_014937__range_1_to_424 | 2025-05-03 01:51 | TRUE
2 | rho | 519.823 | 1.491144e-05 | [Ohm-m] | 302.117 | 915.035 | tematdb | v1.1.6 | tematdb_v1.1.6_completeTEPset_convertedOn_20250503_014937__range_1_to_424 | 2025-05-03 01:51 | TRUE
2 | rho | 571.83 | 1.986508e-05 | [Ohm-m] | 302.117 | 915.035 | tematdb | v1.1.6 | tematdb_v1.1.6_completeTEPset_convertedOn_20250503_014937__range_1_to_424 | 2025-05-03 01:51 | TRUE
2 | rho | 620.409 | 2.174055e-05 | [Ohm-m] | 302.117 | 915.035 | tematdb | v1.1.6 | tematdb_v1.1.6_completeTEPset_convertedOn_20250503_014937__range_1_to_424 | 2025-05-03 01:51 | TRUE
2 | rho | 667.853 | 2.101944e-05 | [Ohm-m] | 302.117 | 915.035 | tematdb | v1.1.6 | tematdb_v1.1.6_completeTEPset_convertedOn_20250503_014937__range_1_to_424 | 2025-05-03 01:51 | TRUE
2 | rho | 694.468 | 2.056306e-05 | [Ohm-m] | 302.117 | 915.035 | tematdb | v1.1.6 | tematdb_v1.1.6_completeTEPset_convertedOn_20250503_014937__range_1_to_424 | 2025-05-03 01:51 | TRUE
2 | rho | 718.762 | 2.103673e-05 | [Ohm-m] | 302.117 | 915.035 | tematdb | v1.1.6 | tematdb_v1.1.6_completeTEPset_convertedOn_20250503_014937__range_1_to_424 | 2025-05-03 01:51 | TRUE
2 | rho | 743.056 | 2.153274e-05 | [Ohm-m] | 302.117 | 915.035 | tematdb | v1.1.6 | tematdb_v1.1.6_completeTEPset_convertedOn_20250503_014937__range_1_to_424 | 2025-05-03 01:51 | TRUE
2 | rho | 768.506 | 2.205315e-05 | [Ohm-m] | 302.117 | 915.035 | tematdb | v1.1.6 | tematdb_v1.1.6_completeTEPset_convertedOn_20250503_014937__range_1_to_424 | 2025-05-03 01:51 | TRUE
2 | rho | 792.8 | 2.259887e-05 | [Ohm-m] | 302.117 | 915.035 | tematdb | v1.1.6 | tematdb_v1.1.6_completeTEPset_convertedOn_20250503_014937__range_1_to_424 | 2025-05-03 01:51 | TRUE
2 | rho | 815.933 | 2.376448e-05 | [Ohm-m] | 302.117 | 915.035 | tematdb | v1.1.6 | tematdb_v1.1.6_completeTEPset_convertedOn_20250503_014937__range_1_to_424 | 2025-05-03 01:51 | TRUE
2 | rho | 840.221 | 2.539999e-05 | [Ohm-m] | 302.117 | 915.035 | tematdb | v1.1.6 | tematdb_v1.1.6_completeTEPset_convertedOn_20250503_014937__range_1_to_424 | 2025-05-03 01:51 | TRUE
2 | rho | 866.824 | 2.688389e-05 | [Ohm-m] | 302.117 | 915.035 | tematdb | v1.1.6 | tematdb_v1.1.6_completeTEPset_convertedOn_20250503_014937__range_1_to_424 | 2025-05-03 01:51 | TRUE
2 | rho | 915.395 | 3.315254e-05 | [Ohm-m] | 302.117 | 915.035 | tematdb | v1.1.6 | tematdb_v1.1.6_completeTEPset_convertedOn_20250503_014937__range_1_to_424 | 2025-05-03 01:51 | TRUE
2 | kappa | 299.67 | 2.84364 | [W/m/K] | 302.117 | 915.035 | tematdb | v1.1.6 | tematdb_v1.1.6_completeTEPset_convertedOn_20250503_014937__range_1_to_424 | 2025-05-03 01:51 | TRUE
2 | kappa | 320.462 | 2.69818 | [W/m/K] | 302.117 | 915.035 | tematdb | v1.1.6 | tematdb_v1.1.6_completeTEPset_convertedOn_20250503_014937__range_1_to_424 | 2025-05-03 01:51 | TRUE
2 | kappa | 372.442 | 2.29818 | [W/m/K] | 302.117 | 915.035 | tematdb | v1.1.6 | tematdb_v1.1.6_completeTEPset_convertedOn_20250503_014937__range_1_to_424 | 2025-05-03 01:51 | TRUE
2 | kappa | 422.112 | 1.97818 | [W/m/K] | 302.117 | 915.035 | tematdb | v1.1.6 | tematdb_v1.1.6_completeTEPset_convertedOn_20250503_014937__range_1_to_424 | 2025-05-03 01:51 | TRUE
2 | kappa | 472.937 | 1.73091 | [W/m/K] | 302.117 | 915.035 | tematdb | v1.1.6 | tematdb_v1.1.6_completeTEPset_convertedOn_20250503_014937__range_1_to_424 | 2025-05-03 01:51 | TRUE
2 | kappa | 521.452 | 1.50545 | [W/m/K] | 302.117 | 915.035 | tematdb | v1.1.6 | tematdb_v1.1.6_completeTEPset_convertedOn_20250503_014937__range_1_to_424 | 2025-05-03 01:51 | TRUE
2 | kappa | 572.277 | 1.36 | [W/m/K] | 302.117 | 915.035 | tematdb | v1.1.6 | tematdb_v1.1.6_completeTEPset_convertedOn_20250503_014937__range_1_to_424 | 2025-05-03 01:51 | TRUE
2 | kappa | 621.947 | 1.28 | [W/m/K] | 302.117 | 915.035 | tematdb | v1.1.6 | tematdb_v1.1.6_completeTEPset_convertedOn_20250503_014937__range_1_to_424 | 2025-05-03 01:51 | TRUE
2 | kappa | 672.772 | 1.2 | [W/m/K] | 302.117 | 915.035 | tematdb | v1.1.6 | tematdb_v1.1.6_completeTEPset_convertedOn_20250503_014937__range_1_to_424 | 2025-05-03 01:51 | TRUE
2 | kappa | 723.597 | 1.13455 | [W/m/K] | 302.117 | 915.035 | tematdb | v1.1.6 | tematdb_v1.1.6_completeTEPset_convertedOn_20250503_014937__range_1_to_424 | 2025-05-03 01:51 | TRUE
2 | kappa | 773.267 | 1.09818 | [W/m/K] | 302.117 | 915.035 | tematdb | v1.1.6 | tematdb_v1.1.6_completeTEPset_convertedOn_20250503_014937__range_1_to_424 | 2025-05-03 01:51 | TRUE
2 | kappa | 822.937 | 1.03273 | [W/m/K] | 302.117 | 915.035 | tematdb | v1.1.6 | tematdb_v1.1.6_completeTEPset_convertedOn_20250503_014937__range_1_to_424 | 2025-05-03 01:51 | TRUE
2 | kappa | 873.762 | 0.952727 | [W/m/K] | 302.117 | 915.035 | tematdb | v1.1.6 | tematdb_v1.1.6_completeTEPset_convertedOn_20250503_014937__range_1_to_424 | 2025-05-03 01:51 | TRUE
2 | kappa | 923.432 | 0.938182 | [W/m/K] | 302.117 | 915.035 | tematdb | v1.1.6 | tematdb_v1.1.6_completeTEPset_convertedOn_20250503_014937__range_1_to_424 | 2025-05-03 01:51 | TRUE
2 | ZT | 301.2903 | 0.09792148 | [1] | 302.117 | 915.035 | tematdb | v1.1.6 | tematdb_v1.1.6_completeTEPset_convertedOn_20250503_014937__range_1_to_424 | 2025-05-03 01:51 | TRUE
2 | ZT | 320.4693 | 0.1367206 | [1] | 302.117 | 915.035 | tematdb | v1.1.6 | tematdb_v1.1.6_completeTEPset_convertedOn_20250503_014937__range_1_to_424 | 2025-05-03 01:51 | TRUE
2 | ZT | 370.1538 | 0.2734411 | [1] | 302.117 | 915.035 | tematdb | v1.1.6 | tematdb_v1.1.6_completeTEPset_convertedOn_20250503_014937__range_1_to_424 | 2025-05-03 01:51 | TRUE
2 | ZT | 420.2706 | 0.430485 | [1] | 302.117 | 915.035 | tematdb | v1.1.6 | tematdb_v1.1.6_completeTEPset_convertedOn_20250503_014937__range_1_to_424 | 2025-05-03 01:51 | TRUE
2 | ZT | 469.5056 | 0.6411085 | [1] | 302.117 | 915.035 | tematdb | v1.1.6 | tematdb_v1.1.6_completeTEPset_convertedOn_20250503_014937__range_1_to_424 | 2025-05-03 01:51 | TRUE
2 | ZT | 519.6063 | 0.886836 | [1] | 302.117 | 915.035 | tematdb | v1.1.6 | tematdb_v1.1.6_completeTEPset_convertedOn_20250503_014937__range_1_to_424 | 2025-05-03 01:51 | TRUE
2 | ZT | 570.5935 | 1.053118 | [1] | 302.117 | 915.035 | tematdb | v1.1.6 | tematdb_v1.1.6_completeTEPset_convertedOn_20250503_014937__range_1_to_424 | 2025-05-03 01:51 | TRUE
2 | ZT | 619.8366 | 1.2194 | [1] | 302.117 | 915.035 | tematdb | v1.1.6 | tematdb_v1.1.6_completeTEPset_convertedOn_20250503_014937__range_1_to_424 | 2025-05-03 01:51 | TRUE
2 | ZT | 669.0733 | 1.420785 | [1] | 302.117 | 915.035 | tematdb | v1.1.6 | tematdb_v1.1.6_completeTEPset_convertedOn_20250503_014937__range_1_to_424 | 2025-05-03 01:51 | TRUE
2 | ZT | 693.4633 | 1.577829 | [1] | 302.117 | 915.035 | tematdb | v1.1.6 | tematdb_v1.1.6_completeTEPset_convertedOn_20250503_014937__range_1_to_424 | 2025-05-03 01:51 | TRUE
2 | ZT | 717.8598 | 1.699769 | [1] | 302.117 | 915.035 | tematdb | v1.1.6 | tematdb_v1.1.6_completeTEPset_convertedOn_20250503_014937__range_1_to_424 | 2025-05-03 01:51 | TRUE
2 | ZT | 742.6862 | 1.854965 | [1] | 302.117 | 915.035 | tematdb | v1.1.6 | tematdb_v1.1.6_completeTEPset_convertedOn_20250503_014937__range_1_to_424 | 2025-05-03 01:51 | TRUE
2 | ZT | 767.0934 | 1.917783 | [1] | 302.117 | 915.035 | tematdb | v1.1.6 | tematdb_v1.1.6_completeTEPset_convertedOn_20250503_014937__range_1_to_424 | 2025-05-03 01:51 | TRUE
2 | ZT | 791.944 | 1.939954 | [1] | 302.117 | 915.035 | tematdb | v1.1.6 | tematdb_v1.1.6_completeTEPset_convertedOn_20250503_014937__range_1_to_424 | 2025-05-03 01:51 | TRUE
2 | ZT | 815.9014 | 2.078522 | [1] | 302.117 | 915.035 | tematdb | v1.1.6 | tematdb_v1.1.6_completeTEPset_convertedOn_20250503_014937__range_1_to_424 | 2025-05-03 01:51 | TRUE
2 | ZT | 840.3093 | 2.137644 | [1] | 302.117 | 915.035 | tematdb | v1.1.6 | tematdb_v1.1.6_completeTEPset_convertedOn_20250503_014937__range_1_to_424 | 2025-05-03 01:51 | TRUE
2 | ZT | 864.2895 | 2.150577 | [1] | 302.117 | 915.035 | tematdb | v1.1.6 | tematdb_v1.1.6_completeTEPset_convertedOn_20250503_014937__range_1_to_424 | 2025-05-03 01:51 | TRUE
2 | ZT | 913.1153 | 2.213395 | [1] | 302.117 | 915.035 | tematdb | v1.1.6 | tematdb_v1.1.6_completeTEPset_convertedOn_20250503_014937__range_1_to_424 | 2025-05-03 01:51 | TRUE
4 | alpha | 300 | 9.34518e-05 | [V/K] | 300 | 1200 | tematdb | v1.1.6 | tematdb_v1.1.6_completeTEPset_convertedOn_20250503_014937__range_1_to_424 | 2025-05-03 01:51 | TRUE
4 | alpha | 350 | 0.000104928 | [V/K] | 300 | 1200 | tematdb | v1.1.6 | tematdb_v1.1.6_completeTEPset_convertedOn_20250503_014937__range_1_to_424 | 2025-05-03 01:51 | TRUE
4 | alpha | 400 | 0.000116008 | [V/K] | 300 | 1200 | tematdb | v1.1.6 | tematdb_v1.1.6_completeTEPset_convertedOn_20250503_014937__range_1_to_424 | 2025-05-03 01:51 | TRUE
4 | alpha | 450 | 0.000126694 | [V/K] | 300 | 1200 | tematdb | v1.1.6 | tematdb_v1.1.6_completeTEPset_convertedOn_20250503_014937__range_1_to_424 | 2025-05-03 01:51 | TRUE
4 | alpha | 500 | 0.000136984 | [V/K] | 300 | 1200 | tematdb | v1.1.6 | tematdb_v1.1.6_completeTEPset_convertedOn_20250503_014937__range_1_to_424 | 2025-05-03 01:51 | TRUE
4 | alpha | 550 | 0.000148064 | [V/K] | 300 | 1200 | tematdb | v1.1.6 | tematdb_v1.1.6_completeTEPset_convertedOn_20250503_014937__range_1_to_424 | 2025-05-03 01:51 | TRUE
4 | alpha | 600 | 0.000159145 | [V/K] | 300 | 1200 | tematdb | v1.1.6 | tematdb_v1.1.6_completeTEPset_convertedOn_20250503_014937__range_1_to_424 | 2025-05-03 01:51 | TRUE
4 | alpha | 650 | 0.000169436 | [V/K] | 300 | 1200 | tematdb | v1.1.6 | tematdb_v1.1.6_completeTEPset_convertedOn_20250503_014937__range_1_to_424 | 2025-05-03 01:51 | TRUE
4 | alpha | 700 | 0.000179331 | [V/K] | 300 | 1200 | tematdb | v1.1.6 | tematdb_v1.1.6_completeTEPset_convertedOn_20250503_014937__range_1_to_424 | 2025-05-03 01:51 | TRUE
4 | alpha | 750 | 0.000187647 | [V/K] | 300 | 1200 | tematdb | v1.1.6 | tematdb_v1.1.6_completeTEPset_convertedOn_20250503_014937__range_1_to_424 | 2025-05-03 01:51 | TRUE
4 | alpha | 800 | 0.000195173 | [V/K] | 300 | 1200 | tematdb | v1.1.6 | tematdb_v1.1.6_completeTEPset_convertedOn_20250503_014937__range_1_to_424 | 2025-05-03 01:51 | TRUE
4 | alpha | 850 | 0.000202699 | [V/K] | 300 | 1200 | tematdb | v1.1.6 | tematdb_v1.1.6_completeTEPset_convertedOn_20250503_014937__range_1_to_424 | 2025-05-03 01:51 | TRUE
4 | alpha | 900 | 0.000210225 | [V/K] | 300 | 1200 | tematdb | v1.1.6 | tematdb_v1.1.6_completeTEPset_convertedOn_20250503_014937__range_1_to_424 | 2025-05-03 01:51 | TRUE
4 | alpha | 950 | 0.000216961 | [V/K] | 300 | 1200 | tematdb | v1.1.6 | tematdb_v1.1.6_completeTEPset_convertedOn_20250503_014937__range_1_to_424 | 2025-05-03 01:51 | TRUE
4 | alpha | 1000 | 0.000222512 | [V/K] | 300 | 1200 | tematdb | v1.1.6 | tematdb_v1.1.6_completeTEPset_convertedOn_20250503_014937__range_1_to_424 | 2025-05-03 01:51 | TRUE
4 | alpha | 1050 | 0.000229248 | [V/K] | 300 | 1200 | tematdb | v1.1.6 | tematdb_v1.1.6_completeTEPset_convertedOn_20250503_014937__range_1_to_424 | 2025-05-03 01:51 | TRUE
4 | alpha | 1100 | 0.000235589 | [V/K] | 300 | 1200 | tematdb | v1.1.6 | tematdb_v1.1.6_completeTEPset_convertedOn_20250503_014937__range_1_to_424 | 2025-05-03 01:51 | TRUE
4 | alpha | 1150 | 0.000240745 | [V/K] | 300 | 1200 | tematdb | v1.1.6 | tematdb_v1.1.6_completeTEPset_convertedOn_20250503_014937__range_1_to_424 | 2025-05-03 01:51 | TRUE
4 | alpha | 1200 | 0.000245902 | [V/K] | 300 | 1200 | tematdb | v1.1.6 | tematdb_v1.1.6_completeTEPset_convertedOn_20250503_014937__range_1_to_424 | 2025-05-03 01:51 | TRUE
4 | rho | 300 | 1.698548e-06 | [Ohm-m] | 300 | 1200 | tematdb | v1.1.6 | tematdb_v1.1.6_completeTEPset_convertedOn_20250503_014937__range_1_to_424 | 2025-05-03 01:51 | TRUE
4 | rho | 350 | 1.976847e-06 | [Ohm-m] | 300 | 1200 | tematdb | v1.1.6 | tematdb_v1.1.6_completeTEPset_convertedOn_20250503_014937__range_1_to_424 | 2025-05-03 01:51 | TRUE
4 | rho | 400 | 2.309255e-06 | [Ohm-m] | 300 | 1200 | tematdb | v1.1.6 | tematdb_v1.1.6_completeTEPset_convertedOn_20250503_014937__range_1_to_424 | 2025-05-03 01:51 | TRUE
4 | rho | 450 | 2.691464e-06 | [Ohm-m] | 300 | 1200 | tematdb | v1.1.6 | tematdb_v1.1.6_completeTEPset_convertedOn_20250503_014937__range_1_to_424 | 2025-05-03 01:51 | TRUE
4 | rho | 500 | 3.123907e-06 | [Ohm-m] | 300 | 1200 | tematdb | v1.1.6 | tematdb_v1.1.6_completeTEPset_convertedOn_20250503_014937__range_1_to_424 | 2025-05-03 01:51 | TRUE
4 | rho | 550 | 3.571429e-06 | [Ohm-m] | 300 | 1200 | tematdb | v1.1.6 | tematdb_v1.1.6_completeTEPset_convertedOn_20250503_014937__range_1_to_424 | 2025-05-03 01:51 | TRUE
4 | rho | 600 | 4.104096e-06 | [Ohm-m] | 300 | 1200 | tematdb | v1.1.6 | tematdb_v1.1.6_completeTEPset_convertedOn_20250503_014937__range_1_to_424 | 2025-05-03 01:51 | TRUE
4 | rho | 650 | 4.681429e-06 | [Ohm-m] | 300 | 1200 | tematdb | v1.1.6 | tematdb_v1.1.6_completeTEPset_convertedOn_20250503_014937__range_1_to_424 | 2025-05-03 01:51 | TRUE
4 | rho | 700 | 5.198397e-06 | [Ohm-m] | 300 | 1200 | tematdb | v1.1.6 | tematdb_v1.1.6_completeTEPset_convertedOn_20250503_014937__range_1_to_424 | 2025-05-03 01:51 | TRUE
4 | rho | 750 | 5.887132e-06 | [Ohm-m] | 300 | 1200 | tematdb | v1.1.6 | tematdb_v1.1.6_completeTEPset_convertedOn_20250503_014937__range_1_to_424 | 2025-05-03 01:51 | TRUE
4 | rho | 800 | 6.455445e-06 | [Ohm-m] | 300 | 1200 | tematdb | v1.1.6 | tematdb_v1.1.6_completeTEPset_convertedOn_20250503_014937__range_1_to_424 | 2025-05-03 01:51 | TRUE
4 | rho | 850 | 7.145205e-06 | [Ohm-m] | 300 | 1200 | tematdb | v1.1.6 | tematdb_v1.1.6_completeTEPset_convertedOn_20250503_014937__range_1_to_424 | 2025-05-03 01:51 | TRUE
4 | rho | 900 | 7.842399e-06 | [Ohm-m] | 300 | 1200 | tematdb | v1.1.6 | tematdb_v1.1.6_completeTEPset_convertedOn_20250503_014937__range_1_to_424 | 2025-05-03 01:51 | TRUE
4 | rho | 950 | 8.50398e-06 | [Ohm-m] | 300 | 1200 | tematdb | v1.1.6 | tematdb_v1.1.6_completeTEPset_convertedOn_20250503_014937__range_1_to_424 | 2025-05-03 01:51 | TRUE
4 | rho | 1000 | 9.180713e-06 | [Ohm-m] | 300 | 1200 | tematdb | v1.1.6 | tematdb_v1.1.6_completeTEPset_convertedOn_20250503_014937__range_1_to_424 | 2025-05-03 01:51 | TRUE
4 | rho | 1050 | 9.850858e-06 | [Ohm-m] | 300 | 1200 | tematdb | v1.1.6 | tematdb_v1.1.6_completeTEPset_convertedOn_20250503_014937__range_1_to_424 | 2025-05-03 01:51 | TRUE
4 | rho | 1100 | 1.048537e-05 | [Ohm-m] | 300 | 1200 | tematdb | v1.1.6 | tematdb_v1.1.6_completeTEPset_convertedOn_20250503_014937__range_1_to_424 | 2025-05-03 01:51 | TRUE
4 | rho | 1150 | 1.120802e-05 | [Ohm-m] | 300 | 1200 | tematdb | v1.1.6 | tematdb_v1.1.6_completeTEPset_convertedOn_20250503_014937__range_1_to_424 | 2025-05-03 01:51 | TRUE
4 | rho | 1200 | 1.185811e-05 | [Ohm-m] | 300 | 1200 | tematdb | v1.1.6 | tematdb_v1.1.6_completeTEPset_convertedOn_20250503_014937__range_1_to_424 | 2025-05-03 01:51 | TRUE
4 | kappa | 300 | 8.33279 | [W/m/K] | 300 | 1200 | tematdb | v1.1.6 | tematdb_v1.1.6_completeTEPset_convertedOn_20250503_014937__range_1_to_424 | 2025-05-03 01:51 | TRUE
4 | kappa | 350 | 7.62806 | [W/m/K] | 300 | 1200 | tematdb | v1.1.6 | tematdb_v1.1.6_completeTEPset_convertedOn_20250503_014937__range_1_to_424 | 2025-05-03 01:51 | TRUE
4 | kappa | 400 | 7.07993 | [W/m/K] | 300 | 1200 | tematdb | v1.1.6 | tematdb_v1.1.6_completeTEPset_convertedOn_20250503_014937__range_1_to_424 | 2025-05-03 01:51 | TRUE
4 | kappa | 450 | 6.61011 | [W/m/K] | 300 | 1200 | tematdb | v1.1.6 | tematdb_v1.1.6_completeTEPset_convertedOn_20250503_014937__range_1_to_424 | 2025-05-03 01:51 | TRUE
4 | kappa | 500 | 6.1925 | [W/m/K] | 300 | 1200 | tematdb | v1.1.6 | tematdb_v1.1.6_completeTEPset_convertedOn_20250503_014937__range_1_to_424 | 2025-05-03 01:51 | TRUE
4 | kappa | 550 | 5.93148 | [W/m/K] | 300 | 1200 | tematdb | v1.1.6 | tematdb_v1.1.6_completeTEPset_convertedOn_20250503_014937__range_1_to_424 | 2025-05-03 01:51 | TRUE
4 | kappa | 600 | 5.61827 | [W/m/K] | 300 | 1200 | tematdb | v1.1.6 | tematdb_v1.1.6_completeTEPset_convertedOn_20250503_014937__range_1_to_424 | 2025-05-03 01:51 | TRUE
4 | kappa | 650 | 5.40946 | [W/m/K] | 300 | 1200 | tematdb | v1.1.6 | tematdb_v1.1.6_completeTEPset_convertedOn_20250503_014937__range_1_to_424 | 2025-05-03 01:51 | TRUE
4 | kappa | 700 | 5.17455 | [W/m/K] | 300 | 1200 | tematdb | v1.1.6 | tematdb_v1.1.6_completeTEPset_convertedOn_20250503_014937__range_1_to_424 | 2025-05-03 01:51 | TRUE
4 | kappa | 750 | 4.99184 | [W/m/K] | 300 | 1200 | tematdb | v1.1.6 | tematdb_v1.1.6_completeTEPset_convertedOn_20250503_014937__range_1_to_424 | 2025-05-03 01:51 | TRUE
4 | kappa | 800 | 4.86134 | [W/m/K] | 300 | 1200 | tematdb | v1.1.6 | tematdb_v1.1.6_completeTEPset_convertedOn_20250503_014937__range_1_to_424 | 2025-05-03 01:51 | TRUE
4 | kappa | 850 | 4.70473 | [W/m/K] | 300 | 1200 | tematdb | v1.1.6 | tematdb_v1.1.6_completeTEPset_convertedOn_20250503_014937__range_1_to_424 | 2025-05-03 01:51 | TRUE
4 | kappa | 900 | 4.60033 | [W/m/K] | 300 | 1200 | tematdb | v1.1.6 | tematdb_v1.1.6_completeTEPset_convertedOn_20250503_014937__range_1_to_424 | 2025-05-03 01:51 | TRUE
4 | kappa | 950 | 4.46982 | [W/m/K] | 300 | 1200 | tematdb | v1.1.6 | tematdb_v1.1.6_completeTEPset_convertedOn_20250503_014937__range_1_to_424 | 2025-05-03 01:51 | TRUE
4 | kappa | 1000 | 4.39152 | [W/m/K] | 300 | 1200 | tematdb | v1.1.6 | tematdb_v1.1.6_completeTEPset_convertedOn_20250503_014937__range_1_to_424 | 2025-05-03 01:51 | TRUE
4 | kappa | 1050 | 4.33931 | [W/m/K] | 300 | 1200 | tematdb | v1.1.6 | tematdb_v1.1.6_completeTEPset_convertedOn_20250503_014937__range_1_to_424 | 2025-05-03 01:51 | TRUE
4 | kappa | 1100 | 4.26101 | [W/m/K] | 300 | 1200 | tematdb | v1.1.6 | tematdb_v1.1.6_completeTEPset_convertedOn_20250503_014937__range_1_to_424 | 2025-05-03 01:51 | TRUE
4 | kappa | 1150 | 4.18271 | [W/m/K] | 300 | 1200 | tematdb | v1.1.6 | tematdb_v1.1.6_completeTEPset_convertedOn_20250503_014937__range_1_to_424 | 2025-05-03 01:51 | TRUE
4 | kappa | 1200 | 4.20881 | [W/m/K] | 300 | 1200 | tematdb | v1.1.6 | tematdb_v1.1.6_completeTEPset_convertedOn_20250503_014937__range_1_to_424 | 2025-05-03 01:51 | TRUE
4 | ZT | 300 | 0.192642 | [1] | 300 | 1200 | tematdb | v1.1.6 | tematdb_v1.1.6_completeTEPset_convertedOn_20250503_014937__range_1_to_424 | 2025-05-03 01:51 | TRUE
4 | ZT | 350 | 0.260608 | [1] | 300 | 1200 | tematdb | v1.1.6 | tematdb_v1.1.6_completeTEPset_convertedOn_20250503_014937__range_1_to_424 | 2025-05-03 01:51 | TRUE
4 | ZT | 400 | 0.336711 | [1] | 300 | 1200 | tematdb | v1.1.6 | tematdb_v1.1.6_completeTEPset_convertedOn_20250503_014937__range_1_to_424 | 2025-05-03 01:51 | TRUE
4 | ZT | 450 | 0.418228 | [1] | 300 | 1200 | tematdb | v1.1.6 | tematdb_v1.1.6_completeTEPset_convertedOn_20250503_014937__range_1_to_424 | 2025-05-03 01:51 | TRUE
4 | ZT | 500 | 0.497044 | [1] | 300 | 1200 | tematdb | v1.1.6 | tematdb_v1.1.6_completeTEPset_convertedOn_20250503_014937__range_1_to_424 | 2025-05-03 01:51 | TRUE
4 | ZT | 550 | 0.589415 | [1] | 300 | 1200 | tematdb | v1.1.6 | tematdb_v1.1.6_completeTEPset_convertedOn_20250503_014937__range_1_to_424 | 2025-05-03 01:51 | TRUE
4 | ZT | 600 | 0.673656 | [1] | 300 | 1200 | tematdb | v1.1.6 | tematdb_v1.1.6_completeTEPset_convertedOn_20250503_014937__range_1_to_424 | 2025-05-03 01:51 | TRUE
4 | ZT | 650 | 0.757893 | [1] | 300 | 1200 | tematdb | v1.1.6 | tematdb_v1.1.6_completeTEPset_convertedOn_20250503_014937__range_1_to_424 | 2025-05-03 01:51 | TRUE
4 | ZT | 700 | 0.844842 | [1] | 300 | 1200 | tematdb | v1.1.6 | tematdb_v1.1.6_completeTEPset_convertedOn_20250503_014937__range_1_to_424 | 2025-05-03 01:51 | TRUE
4 | ZT | 750 | 0.918233 | [1] | 300 | 1200 | tematdb | v1.1.6 | tematdb_v1.1.6_completeTEPset_convertedOn_20250503_014937__range_1_to_424 | 2025-05-03 01:51 | TRUE
4 | ZT | 800 | 0.988908 | [1] | 300 | 1200 | tematdb | v1.1.6 | tematdb_v1.1.6_completeTEPset_convertedOn_20250503_014937__range_1_to_424 | 2025-05-03 01:51 | TRUE
4 | ZT | 850 | 1.06229 | [1] | 300 | 1200 | tematdb | v1.1.6 | tematdb_v1.1.6_completeTEPset_convertedOn_20250503_014937__range_1_to_424 | 2025-05-03 01:51 | TRUE
4 | ZT | 900 | 1.12483 | [1] | 300 | 1200 | tematdb | v1.1.6 | tematdb_v1.1.6_completeTEPset_convertedOn_20250503_014937__range_1_to_424 | 2025-05-03 01:51 | TRUE
4 | ZT | 950 | 1.19279 | [1] | 300 | 1200 | tematdb | v1.1.6 | tematdb_v1.1.6_completeTEPset_convertedOn_20250503_014937__range_1_to_424 | 2025-05-03 01:51 | TRUE
4 | ZT | 1000 | 1.25262 | [1] | 300 | 1200 | tematdb | v1.1.6 | tematdb_v1.1.6_completeTEPset_convertedOn_20250503_014937__range_1_to_424 | 2025-05-03 01:51 | TRUE
4 | ZT | 1050 | 1.31516 | [1] | 300 | 1200 | tematdb | v1.1.6 | tematdb_v1.1.6_completeTEPset_convertedOn_20250503_014937__range_1_to_424 | 2025-05-03 01:51 | TRUE
4 | ZT | 1100 | 1.36955 | [1] | 300 | 1200 | tematdb | v1.1.6 | tematdb_v1.1.6_completeTEPset_convertedOn_20250503_014937__range_1_to_424 | 2025-05-03 01:51 | TRUE
4 | ZT | 1150 | 1.41582 | [1] | 300 | 1200 | tematdb | v1.1.6 | tematdb_v1.1.6_completeTEPset_convertedOn_20250503_014937__range_1_to_424 | 2025-05-03 01:51 | TRUE
4 | ZT | 1200 | 1.46208 | [1] | 300 | 1200 | tematdb | v1.1.6 | tematdb_v1.1.6_completeTEPset_convertedOn_20250503_014937__range_1_to_424 | 2025-05-03 01:51 | TRUE
5 | alpha | 329.4201 | 6.85563e-05 | [V/K] | 329.4201 | 713.343 | tematdb | v1.1.6 | tematdb_v1.1.6_completeTEPset_convertedOn_20250503_014937__range_1_to_424 | 2025-05-03 01:51 | TRUE
5 | alpha | 338.4233 | 6.85563e-05 | [V/K] | 329.4201 | 713.343 | tematdb | v1.1.6 | tematdb_v1.1.6_completeTEPset_convertedOn_20250503_014937__range_1_to_424 | 2025-05-03 01:51 | TRUE
5 | alpha | 348.0696 | 7.23592e-05 | [V/K] | 329.4201 | 713.343 | tematdb | v1.1.6 | tematdb_v1.1.6_completeTEPset_convertedOn_20250503_014937__range_1_to_424 | 2025-05-03 01:51 | TRUE
5 | alpha | 359.0021 | 7.67958e-05 | [V/K] | 329.4201 | 713.343 | tematdb | v1.1.6 | tematdb_v1.1.6_completeTEPset_convertedOn_20250503_014937__range_1_to_424 | 2025-05-03 01:51 | TRUE
5 | alpha | 369.2915 | 7.96479e-05 | [V/K] | 329.4201 | 713.343 | tematdb | v1.1.6 | tematdb_v1.1.6_completeTEPset_convertedOn_20250503_014937__range_1_to_424 | 2025-05-03 01:51 | TRUE
5 | alpha | 389.87 | 8.69366e-05 | [V/K] | 329.4201 | 713.343 | tematdb | v1.1.6 | tematdb_v1.1.6_completeTEPset_convertedOn_20250503_014937__range_1_to_424 | 2025-05-03 01:51 | TRUE
5 | alpha | 400.16 | 9.35916e-05 | [V/K] | 329.4201 | 713.343 | tematdb | v1.1.6 | tematdb_v1.1.6_completeTEPset_convertedOn_20250503_014937__range_1_to_424 | 2025-05-03 01:51 | TRUE
5 | alpha | 409.163 | 9.70775e-05 | [V/K] | 329.4201 | 713.343 | tematdb | v1.1.6 | tematdb_v1.1.6_completeTEPset_convertedOn_20250503_014937__range_1_to_424 | 2025-05-03 01:51 | TRUE
5 | alpha | 419.452 | 0.000102465 | [V/K] | 329.4201 | 713.343 | tematdb | v1.1.6 | tematdb_v1.1.6_completeTEPset_convertedOn_20250503_014937__range_1_to_424 | 2025-05-03 01:51 | TRUE
5 | alpha | 428.455 | 0.000107535 | [V/K] | 329.4201 | 713.343 | tematdb | v1.1.6 | tematdb_v1.1.6_completeTEPset_convertedOn_20250503_014937__range_1_to_424 | 2025-05-03 01:51 | TRUE
5 | alpha | 439.388 | 0.000112606 | [V/K] | 329.4201 | 713.343 | tematdb | v1.1.6 | tematdb_v1.1.6_completeTEPset_convertedOn_20250503_014937__range_1_to_424 | 2025-05-03 01:51 | TRUE
5 | alpha | 449.034 | 0.000119261 | [V/K] | 329.4201 | 713.343 | tematdb | v1.1.6 | tematdb_v1.1.6_completeTEPset_convertedOn_20250503_014937__range_1_to_424 | 2025-05-03 01:51 | TRUE
5 | alpha | 459.324 | 0.000124648 | [V/K] | 329.4201 | 713.343 | tematdb | v1.1.6 | tematdb_v1.1.6_completeTEPset_convertedOn_20250503_014937__range_1_to_424 | 2025-05-03 01:51 | TRUE
5 | alpha | 469.613 | 0.000130035 | [V/K] | 329.4201 | 713.343 | tematdb | v1.1.6 | tematdb_v1.1.6_completeTEPset_convertedOn_20250503_014937__range_1_to_424 | 2025-05-03 01:51 | TRUE
5 | alpha | 479.902 | 0.000135106 | [V/K] | 329.4201 | 713.343 | tematdb | v1.1.6 | tematdb_v1.1.6_completeTEPset_convertedOn_20250503_014937__range_1_to_424 | 2025-05-03 01:51 | TRUE
5 | alpha | 490.835 | 0.000141761 | [V/K] | 329.4201 | 713.343 | tematdb | v1.1.6 | tematdb_v1.1.6_completeTEPset_convertedOn_20250503_014937__range_1_to_424 | 2025-05-03 01:51 | TRUE
5 | alpha | 497.909 | 0.000146831 | [V/K] | 329.4201 | 713.343 | tematdb | v1.1.6 | tematdb_v1.1.6_completeTEPset_convertedOn_20250503_014937__range_1_to_424 | 2025-05-03 01:51 | TRUE
5 | alpha | 509.484 | 0.000151901 | [V/K] | 329.4201 | 713.343 | tematdb | v1.1.6 | tematdb_v1.1.6_completeTEPset_convertedOn_20250503_014937__range_1_to_424 | 2025-05-03 01:51 | TRUE
5 | alpha | 520.417 | 0.000158556 | [V/K] | 329.4201 | 713.343 | tematdb | v1.1.6 | tematdb_v1.1.6_completeTEPset_convertedOn_20250503_014937__range_1_to_424 | 2025-05-03 01:51 | TRUE
5 | alpha | 530.706 | 0.000164894 | [V/K] | 329.4201 | 713.343 | tematdb | v1.1.6 | tematdb_v1.1.6_completeTEPset_convertedOn_20250503_014937__range_1_to_424 | 2025-05-03 01:51 | TRUE
5 | alpha | 542.282 | 0.000170282 | [V/K] | 329.4201 | 713.343 | tematdb | v1.1.6 | tematdb_v1.1.6_completeTEPset_convertedOn_20250503_014937__range_1_to_424 | 2025-05-03 01:51 | TRUE
5 | alpha | 551.928 | 0.000175035 | [V/K] | 329.4201 | 713.343 | tematdb | v1.1.6 | tematdb_v1.1.6_completeTEPset_convertedOn_20250503_014937__range_1_to_424 | 2025-05-03 01:51 | TRUE
5 | alpha | 561.574 | 0.000178521 | [V/K] | 329.4201 | 713.343 | tematdb | v1.1.6 | tematdb_v1.1.6_completeTEPset_convertedOn_20250503_014937__range_1_to_424 | 2025-05-03 01:51 | TRUE
5 | alpha | 572.507 | 0.000183592 | [V/K] | 329.4201 | 713.343 | tematdb | v1.1.6 | tematdb_v1.1.6_completeTEPset_convertedOn_20250503_014937__range_1_to_424 | 2025-05-03 01:51 | TRUE
5 | alpha | 585.369 | 0.000187394 | [V/K] | 329.4201 | 713.343 | tematdb | v1.1.6 | tematdb_v1.1.6_completeTEPset_convertedOn_20250503_014937__range_1_to_424 | 2025-05-03 01:51 | TRUE
5 | alpha | 598.23 | 0.000190246 | [V/K] | 329.4201 | 713.343 | tematdb | v1.1.6 | tematdb_v1.1.6_completeTEPset_convertedOn_20250503_014937__range_1_to_424 | 2025-05-03 01:51 | TRUE
5 | alpha | 611.735 | 0.000191831 | [V/K] | 329.4201 | 713.343 | tematdb | v1.1.6 | tematdb_v1.1.6_completeTEPset_convertedOn_20250503_014937__range_1_to_424 | 2025-05-03 01:51 | TRUE
5 | alpha | 622.668 | 0.000191514 | [V/K] | 329.4201 | 713.343 | tematdb | v1.1.6 | tematdb_v1.1.6_completeTEPset_convertedOn_20250503_014937__range_1_to_424 | 2025-05-03 01:51 | TRUE
5 | alpha | 633.6 | 0.000191197 | [V/K] | 329.4201 | 713.343 | tematdb | v1.1.6 | tematdb_v1.1.6_completeTEPset_convertedOn_20250503_014937__range_1_to_424 | 2025-05-03 01:51 | TRUE
5 | alpha | 643.89 | 0.000192148 | [V/K] | 329.4201 | 713.343 | tematdb | v1.1.6 | tematdb_v1.1.6_completeTEPset_convertedOn_20250503_014937__range_1_to_424 | 2025-05-03 01:51 | TRUE
5 | alpha | 653.536 | 0.000191514 | [V/K] | 329.4201 | 713.343 | tematdb | v1.1.6 | tematdb_v1.1.6_completeTEPset_convertedOn_20250503_014937__range_1_to_424 | 2025-05-03 01:51 | TRUE
5 | alpha | 663.182 | 0.000192465 | [V/K] | 329.4201 | 713.343 | tematdb | v1.1.6 | tematdb_v1.1.6_completeTEPset_convertedOn_20250503_014937__range_1_to_424 | 2025-05-03 01:51 | TRUE
5 | alpha | 674.115 | 0.000193732 | [V/K] | 329.4201 | 713.343 | tematdb | v1.1.6 | tematdb_v1.1.6_completeTEPset_convertedOn_20250503_014937__range_1_to_424 | 2025-05-03 01:51 | TRUE
5 | alpha | 685.047 | 0.000193415 | [V/K] | 329.4201 | 713.343 | tematdb | v1.1.6 | tematdb_v1.1.6_completeTEPset_convertedOn_20250503_014937__range_1_to_424 | 2025-05-03 01:51 | TRUE
5 | alpha | 693.407 | 0.000194049 | [V/K] | 329.4201 | 713.343 | tematdb | v1.1.6 | tematdb_v1.1.6_completeTEPset_convertedOn_20250503_014937__range_1_to_424 | 2025-05-03 01:51 | TRUE
5 | alpha | 703.054 | 0.000195634 | [V/K] | 329.4201 | 713.343 | tematdb | v1.1.6 | tematdb_v1.1.6_completeTEPset_convertedOn_20250503_014937__range_1_to_424 | 2025-05-03 01:51 | TRUE
5 | alpha | 713.343 | 0.000196585 | [V/K] | 329.4201 | 713.343 | tematdb | v1.1.6 | tematdb_v1.1.6_completeTEPset_convertedOn_20250503_014937__range_1_to_424 | 2025-05-03 01:51 | TRUE
5 | rho | 328.2987 | 2.5083e-06 | [Ohm-m] | 329.4201 | 713.343 | tematdb | v1.1.6 | tematdb_v1.1.6_completeTEPset_convertedOn_20250503_014937__range_1_to_424 | 2025-05-03 01:51 | TRUE
5 | rho | 337.1719 | 2.86986e-06 | [Ohm-m] | 329.4201 | 713.343 | tematdb | v1.1.6 | tematdb_v1.1.6_completeTEPset_convertedOn_20250503_014937__range_1_to_424 | 2025-05-03 01:51 | TRUE
5 | rho | 379.58 | 2.94501e-06 | [Ohm-m] | 329.4201 | 713.343 | tematdb | v1.1.6 | tematdb_v1.1.6_completeTEPset_convertedOn_20250503_014937__range_1_to_424 | 2025-05-03 01:51 | TRUE
5 | rho | 399.224 | 3.64216e-06 | [Ohm-m] | 329.4201 | 713.343 | tematdb | v1.1.6 | tematdb_v1.1.6_completeTEPset_convertedOn_20250503_014937__range_1_to_424 | 2025-05-03 01:51 | TRUE
5 | rho | 409.995 | 3.97775e-06 | [Ohm-m] | 329.4201 | 713.343 | tematdb | v1.1.6 | tematdb_v1.1.6_completeTEPset_convertedOn_20250503_014937__range_1_to_424 | 2025-05-03 01:51 | TRUE
5 | rho | 429.629 | 4.39042e-06 | [Ohm-m] | 329.4201 | 713.343 | tematdb | v1.1.6 | tematdb_v1.1.6_completeTEPset_convertedOn_20250503_014937__range_1_to_424 | 2025-05-03 01:51 | TRUE
5 | rho | 439.763 | 4.59673e-06 | [Ohm-m] | 329.4201 | 713.343 | tematdb | v1.1.6 | tematdb_v1.1.6_completeTEPset_convertedOn_20250503_014937__range_1_to_424 | 2025-05-03 01:51 | TRUE
5 | rho | 449.898 | 4.82891e-06 | [Ohm-m] | 329.4201 | 713.343 | tematdb | v1.1.6 | tematdb_v1.1.6_completeTEPset_convertedOn_20250503_014937__range_1_to_424 | 2025-05-03 01:51 | TRUE
5 | rho | 460.04 | 5.29384e-06 | [Ohm-m] | 329.4201 | 713.343 | tematdb | v1.1.6 | tematdb_v1.1.6_completeTEPset_convertedOn_20250503_014937__range_1_to_424 | 2025-05-03 01:51 | TRUE
5 | rho | 470.802 | 5.37081e-06 | [Ohm-m] | 329.4201 | 713.343 | tematdb | v1.1.6 | tematdb_v1.1.6_completeTEPset_convertedOn_20250503_014937__range_1_to_424 | 2025-05-03 01:51 | TRUE
5 | rho | 480.304 | 5.60303e-06 | [Ohm-m] | 329.4201 | 713.343 | tematdb | v1.1.6 | tematdb_v1.1.6_completeTEPset_convertedOn_20250503_014937__range_1_to_424 | 2025-05-03 01:51 | TRUE
5 | rho | 491.71 | 5.9903e-06 | [Ohm-m] | 329.4201 | 713.343 | tematdb | v1.1.6 | tematdb_v1.1.6_completeTEPset_convertedOn_20250503_014937__range_1_to_424 | 2025-05-03 01:51 | TRUE
5 | rho | 500.578 | 6.22255e-06 | [Ohm-m] | 329.4201 | 713.343 | tematdb | v1.1.6 | tematdb_v1.1.6_completeTEPset_convertedOn_20250503_014937__range_1_to_424 | 2025-05-03 01:51 | TRUE
5 | rho | 511.35 | 6.584e-06 | [Ohm-m] | 329.4201 | 713.343 | tematdb | v1.1.6 | tematdb_v1.1.6_completeTEPset_convertedOn_20250503_014937__range_1_to_424 | 2025-05-03 01:51 | TRUE
5 | rho | 521.486 | 6.84204e-06 | [Ohm-m] | 329.4201 | 713.343 | tematdb | v1.1.6 | tematdb_v1.1.6_completeTEPset_convertedOn_20250503_014937__range_1_to_424 | 2025-05-03 01:51 | TRUE
5 | rho | 531.623 | 7.15181e-06 | [Ohm-m] | 329.4201 | 713.343 | tematdb | v1.1.6 | tematdb_v1.1.6_completeTEPset_convertedOn_20250503_014937__range_1_to_424 | 2025-05-03 01:51 | TRUE
5 | rho | 541.756 | 7.33226e-06 | [Ohm-m] | 329.4201 | 713.343 | tematdb | v1.1.6 | tematdb_v1.1.6_completeTEPset_convertedOn_20250503_014937__range_1_to_424 | 2025-05-03 01:51 | TRUE
5 | rho | 552.528 | 7.69371e-06 | [Ohm-m] | 329.4201 | 713.343 | tematdb | v1.1.6 | tematdb_v1.1.6_completeTEPset_convertedOn_20250503_014937__range_1_to_424 | 2025-05-03 01:51 | TRUE
5 | rho | 562.029 | 7.90006e-06 | [Ohm-m] | 329.4201 | 713.343 | tematdb | v1.1.6 | tematdb_v1.1.6_completeTEPset_convertedOn_20250503_014937__range_1_to_424 | 2025-05-03 01:51 | TRUE
5 | rho | 572.163 | 8.13224e-06 | [Ohm-m] | 329.4201 | 713.343 | tematdb | v1.1.6 | tematdb_v1.1.6_completeTEPset_convertedOn_20250503_014937__range_1_to_424 | 2025-05-03 01:51 | TRUE
5 | rho | 583.564 | 8.36434e-06 | [Ohm-m] | 329.4201 | 713.343 | tematdb | v1.1.6 | tematdb_v1.1.6_completeTEPset_convertedOn_20250503_014937__range_1_to_424 | 2025-05-03 01:51 | TRUE
5 | rho | 592.427 | 8.44142e-06 | [Ohm-m] | 329.4201 | 713.343 | tematdb | v1.1.6 | tematdb_v1.1.6_completeTEPset_convertedOn_20250503_014937__range_1_to_424 | 2025-05-03 01:51 | TRUE
5 | rho | 603.187 | 8.46667e-06 | [Ohm-m] | 329.4201 | 713.343 | tematdb | v1.1.6 | tematdb_v1.1.6_completeTEPset_convertedOn_20250503_014937__range_1_to_424 | 2025-05-03 01:51 | TRUE
5 | rho | 613.307 | 8.25919e-06 | [Ohm-m] | 329.4201 | 713.343 | tematdb | v1.1.6 | tematdb_v1.1.6_completeTEPset_convertedOn_20250503_014937__range_1_to_424 | 2025-05-03 01:51 | TRUE
5 | rho | 623.432 | 8.20688e-06 | [Ohm-m] | 329.4201 | 713.343 | tematdb | v1.1.6 | tematdb_v1.1.6_completeTEPset_convertedOn_20250503_014937__range_1_to_424 | 2025-05-03 01:51 | TRUE
5 | rho | 634.196 | 8.33557e-06 | [Ohm-m] | 329.4201 | 713.343 | tematdb | v1.1.6 | tematdb_v1.1.6_completeTEPset_convertedOn_20250503_014937__range_1_to_424 | 2025-05-03 01:51 | TRUE
5 | rho | 643.059 | 8.41265e-06 | [Ohm-m] | 329.4201 | 713.343 | tematdb | v1.1.6 | tematdb_v1.1.6_completeTEPset_convertedOn_20250503_014937__range_1_to_424 | 2025-05-03 01:51 | TRUE
5 | rho | 653.827 | 8.67065e-06 | [Ohm-m] | 329.4201 | 713.343 | tematdb | v1.1.6 | tematdb_v1.1.6_completeTEPset_convertedOn_20250503_014937__range_1_to_424 | 2025-05-03 01:51 | TRUE
5 | rho | 664.594 | 8.87693e-06 | [Ohm-m] | 329.4201 | 713.343 | tematdb | v1.1.6 | tematdb_v1.1.6_completeTEPset_convertedOn_20250503_014937__range_1_to_424 | 2025-05-03 01:51 | TRUE
5 | rho | 674.091 | 8.97983e-06 | [Ohm-m] | 329.4201 | 713.343 | tematdb | v1.1.6 | tematdb_v1.1.6_completeTEPset_convertedOn_20250503_014937__range_1_to_424 | 2025-05-03 01:51 | TRUE
5 | rho | 684.859 | 9.21197e-06 | [Ohm-m] | 329.4201 | 713.343 | tematdb | v1.1.6 | tematdb_v1.1.6_completeTEPset_convertedOn_20250503_014937__range_1_to_424 | 2025-05-03 01:51 | TRUE
5 | rho | 693.726 | 9.41836e-06 | [Ohm-m] | 329.4201 | 713.343 | tematdb | v1.1.6 | tematdb_v1.1.6_completeTEPset_convertedOn_20250503_014937__range_1_to_424 | 2025-05-03 01:51 | TRUE
5 | rho | 705.131 | 9.77978e-06 | [Ohm-m] | 329.4201 | 713.343 | tematdb | v1.1.6 | tematdb_v1.1.6_completeTEPset_convertedOn_20250503_014937__range_1_to_424 | 2025-05-03 01:51 | TRUE
5 | rho | 714.631 | 9.96027e-06 | [Ohm-m] | 329.4201 | 713.343 | tematdb | v1.1.6 | tematdb_v1.1.6_completeTEPset_convertedOn_20250503_014937__range_1_to_424 | 2025-05-03 01:51 | TRUE
5 | kappa | 307.0386 | 2.41727 | [W/m/K] | 329.4201 | 713.343 | tematdb | v1.1.6 | tematdb_v1.1.6_completeTEPset_convertedOn_20250503_014937__range_1_to_424 | 2025-05-03 01:51 | TRUE
5 | kappa | 317.9331 | 2.35732 | [W/m/K] | 329.4201 | 713.343 | tematdb | v1.1.6 | tematdb_v1.1.6_completeTEPset_convertedOn_20250503_014937__range_1_to_424 | 2025-05-03 01:51 | TRUE
5 | kappa | 327.4698 | 2.31734 | [W/m/K] | 329.4201 | 713.343 | tematdb | v1.1.6 | tematdb_v1.1.6_completeTEPset_convertedOn_20250503_014937__range_1_to_424 | 2025-05-03 01:51 | TRUE
5 | kappa | 337.684 | 2.26309 | [W/m/K] | 329.4201 | 713.343 | tematdb | v1.1.6 | tematdb_v1.1.6_completeTEPset_convertedOn_20250503_014937__range_1_to_424 | 2025-05-03 01:51 | TRUE
5 | kappa | 348.5767 | 2.19743 | [W/m/K] | 329.4201 | 713.343 | tematdb | v1.1.6 | tematdb_v1.1.6_completeTEPset_convertedOn_20250503_014937__range_1_to_424 | 2025-05-03 01:51 | TRUE
5 | kappa | 358.1116 | 2.15174 | [W/m/K] | 329.4201 | 713.343 | tematdb | v1.1.6 | tematdb_v1.1.6_completeTEPset_convertedOn_20250503_014937__range_1_to_424 | 2025-05-03 01:51 | TRUE
5 | kappa | 367.6465 | 2.10605 | [W/m/K] | 329.4201 | 713.343 | tematdb | v1.1.6 | tematdb_v1.1.6_completeTEPset_convertedOn_20250503_014937__range_1_to_424 | 2025-05-03 01:51 | TRUE
5 | kappa | 378.541 | 2.0461 | [W/m/K] | 329.4201 | 713.343 | tematdb | v1.1.6 | tematdb_v1.1.6_completeTEPset_convertedOn_20250503_014937__range_1_to_424 | 2025-05-03 01:51 | TRUE
5 | kappa | 388.76 | 2.00611 | [W/m/K] | 329.4201 | 713.343 | tematdb | v1.1.6 | tematdb_v1.1.6_completeTEPset_convertedOn_20250503_014937__range_1_to_424 | 2025-05-03 01:51 | TRUE
5 | kappa | 398.293 | 1.95472 | [W/m/K] | 329.4201 | 713.343 | tematdb | v1.1.6 | tematdb_v1.1.6_completeTEPset_convertedOn_20250503_014937__range_1_to_424 | 2025-05-03 01:51 | TRUE
5 | kappa | 410.554 | 1.90331 | [W/m/K] | 329.4201 | 713.343 | tematdb | v1.1.6 | tematdb_v1.1.6_completeTEPset_convertedOn_20250503_014937__range_1_to_424 | 2025-05-03 01:51 | TRUE
5 | kappa | 420.092 | 1.86618 | [W/m/K] | 329.4201 | 713.343 | tematdb | v1.1.6 | tematdb_v1.1.6_completeTEPset_convertedOn_20250503_014937__range_1_to_424 | 2025-05-03 01:51 | TRUE
5 | kappa | 428.945 | 1.8205 | [W/m/K] | 329.4201 | 713.343 | tematdb | v1.1.6 | tematdb_v1.1.6_completeTEPset_convertedOn_20250503_014937__range_1_to_424 | 2025-05-03 01:51 | TRUE
5 | kappa | 439.166 | 1.78622 | [W/m/K] | 329.4201 | 713.343 | tematdb | v1.1.6 | tematdb_v1.1.6_completeTEPset_convertedOn_20250503_014937__range_1_to_424 | 2025-05-03 01:51 | TRUE
5 | kappa | 450.067 | 1.74623 | [W/m/K] | 329.4201 | 713.343 | tematdb | v1.1.6 | tematdb_v1.1.6_completeTEPset_convertedOn_20250503_014937__range_1_to_424 | 2025-05-03 01:51 | TRUE
5 | kappa | 460.967 | 1.70338 | [W/m/K] | 329.4201 | 713.343 | tematdb | v1.1.6 | tematdb_v1.1.6_completeTEPset_convertedOn_20250503_014937__range_1_to_424 | 2025-05-03 01:51 | TRUE
5 | kappa | 471.185 | 1.66054 | [W/m/K] | 329.4201 | 713.343 | tematdb | v1.1.6 | tematdb_v1.1.6_completeTEPset_convertedOn_20250503_014937__range_1_to_424 | 2025-05-03 01:51 | TRUE
5 | kappa | 480.044 | 1.63482 | [W/m/K] | 329.4201 | 713.343 | tematdb | v1.1.6 | tematdb_v1.1.6_completeTEPset_convertedOn_20250503_014937__range_1_to_424 | 2025-05-03 01:51 | TRUE
5 | kappa | 490.944 | 1.59198 | [W/m/K] | 329.4201 | 713.343 | tematdb | v1.1.6 | tematdb_v1.1.6_completeTEPset_convertedOn_20250503_014937__range_1_to_424 | 2025-05-03 01:51 | TRUE
5 | kappa | 500.486 | 1.56911 | [W/m/K] | 329.4201 | 713.343 | tematdb | v1.1.6 | tematdb_v1.1.6_completeTEPset_convertedOn_20250503_014937__range_1_to_424 | 2025-05-03 01:51 | TRUE
5 | kappa | 511.389 | 1.53482 | [W/m/K] | 329.4201 | 713.343 | tematdb | v1.1.6 | tematdb_v1.1.6_completeTEPset_convertedOn_20250503_014937__range_1_to_424 | 2025-05-03 01:51 | TRUE
5 | kappa | 520.93 | 1.50625 | [W/m/K] | 329.4201 | 713.343 | tematdb | v1.1.6 | tematdb_v1.1.6_completeTEPset_convertedOn_20250503_014937__range_1_to_424 | 2025-05-03 01:51 | TRUE
5 | kappa | 531.832 | 1.47196 | [W/m/K] | 329.4201 | 713.343 | tematdb | v1.1.6 | tematdb_v1.1.6_completeTEPset_convertedOn_20250503_014937__range_1_to_424 | 2025-05-03 01:51 | TRUE
5 | kappa | 542.056 | 1.44623 | [W/m/K] | 329.4201 | 713.343 | tematdb | v1.1.6 | tematdb_v1.1.6_completeTEPset_convertedOn_20250503_014937__range_1_to_424 | 2025-05-03 01:51 | TRUE
5 | kappa | 551.598 | 1.42336 | [W/m/K] | 329.4201 | 713.343 | tematdb | v1.1.6 | tematdb_v1.1.6_completeTEPset_convertedOn_20250503_014937__range_1_to_424 | 2025-05-03 01:51 | TRUE
5 | kappa | 561.142 | 1.40335 | [W/m/K] | 329.4201 | 713.343 | tematdb | v1.1.6 | tematdb_v1.1.6_completeTEPset_convertedOn_20250503_014937__range_1_to_424 | 2025-05-03 01:51 | TRUE
5 | kappa | 572.728 | 1.37191 | [W/m/K] | 329.4201 | 713.343 | tematdb | v1.1.6 | tematdb_v1.1.6_completeTEPset_convertedOn_20250503_014937__range_1_to_424 | 2025-05-03 01:51 | TRUE
5 | kappa | 582.954 | 1.35474 | [W/m/K] | 329.4201 | 713.343 | tematdb | v1.1.6 | tematdb_v1.1.6_completeTEPset_convertedOn_20250503_014937__range_1_to_424 | 2025-05-03 01:51 | TRUE
5 | kappa | 593.18 | 1.33757 | [W/m/K] | 329.4201 | 713.343 | tematdb | v1.1.6 | tematdb_v1.1.6_completeTEPset_convertedOn_20250503_014937__range_1_to_424 | 2025-05-03 01:51 | TRUE
5 | kappa | 602.724 | 1.3204 | [W/m/K] | 329.4201 | 713.343 | tematdb | v1.1.6 | tematdb_v1.1.6_completeTEPset_convertedOn_20250503_014937__range_1_to_424 | 2025-05-03 01:51 | TRUE
5 | kappa | 612.952 | 1.30608 | [W/m/K] | 329.4201 | 713.343 | tematdb | v1.1.6 | tematdb_v1.1.6_completeTEPset_convertedOn_20250503_014937__range_1_to_424 | 2025-05-03 01:51 | TRUE
5 | kappa | 622.494 | 1.28321 | [W/m/K] | 329.4201 | 713.343 | tematdb | v1.1.6 | tematdb_v1.1.6_completeTEPset_convertedOn_20250503_014937__range_1_to_424 | 2025-05-03 01:51 | TRUE
5 | kappa | 632.723 | 1.27459 | [W/m/K] | 329.4201 | 713.343 | tematdb | v1.1.6 | tematdb_v1.1.6_completeTEPset_convertedOn_20250503_014937__range_1_to_424 | 2025-05-03 01:51 | TRUE
5 | kappa | 643.631 | 1.25742 | [W/m/K] | 329.4201 | 713.343 | tematdb | v1.1.6 | tematdb_v1.1.6_completeTEPset_convertedOn_20250503_014937__range_1_to_424 | 2025-05-03 01:51 | TRUE
5 | kappa | 653.86 | 1.24595 | [W/m/K] | 329.4201 | 713.343 | tematdb | v1.1.6 | tematdb_v1.1.6_completeTEPset_convertedOn_20250503_014937__range_1_to_424 | 2025-05-03 01:51 | TRUE
5 | kappa | 663.405 | 1.23164 | [W/m/K] | 329.4201 | 713.343 | tematdb | v1.1.6 | tematdb_v1.1.6_completeTEPset_convertedOn_20250503_014937__range_1_to_424 | 2025-05-03 01:51 | TRUE
5 | kappa | 673.636 | 1.22873 | [W/m/K] | 329.4201 | 713.343 | tematdb | v1.1.6 | tematdb_v1.1.6_completeTEPset_convertedOn_20250503_014937__range_1_to_424 | 2025-05-03 01:51 | TRUE
5 | kappa | 683.862 | 1.21156 | [W/m/K] | 329.4201 | 713.343 | tematdb | v1.1.6 | tematdb_v1.1.6_completeTEPset_convertedOn_20250503_014937__range_1_to_424 | 2025-05-03 01:51 | TRUE
5 | kappa | 693.413 | 1.21436 | [W/m/K] | 329.4201 | 713.343 | tematdb | v1.1.6 | tematdb_v1.1.6_completeTEPset_convertedOn_20250503_014937__range_1_to_424 | 2025-05-03 01:51 | TRUE
5 | kappa | 704.323 | 1.20288 | [W/m/K] | 329.4201 | 713.343 | tematdb | v1.1.6 | tematdb_v1.1.6_completeTEPset_convertedOn_20250503_014937__range_1_to_424 | 2025-05-03 01:51 | TRUE
5 | kappa | 714.555 | 1.20283 | [W/m/K] | 329.4201 | 713.343 | tematdb | v1.1.6 | tematdb_v1.1.6_completeTEPset_convertedOn_20250503_014937__range_1_to_424 | 2025-05-03 01:51 | TRUE
5 | ZT | 379.384 | 0.462543 | [1] | 329.4201 | 713.343 | tematdb | v1.1.6 | tematdb_v1.1.6_completeTEPset_convertedOn_20250503_014937__range_1_to_424 | 2025-05-03 01:51 | TRUE
5 | ZT | 399.632 | 0.488644 | [1] | 329.4201 | 713.343 | tematdb | v1.1.6 | tematdb_v1.1.6_completeTEPset_convertedOn_20250503_014937__range_1_to_424 | 2025-05-03 01:51 | TRUE
5 | ZT | 409.121 | 0.510324 | [1] | 329.4201 | 713.343 | tematdb | v1.1.6 | tematdb_v1.1.6_completeTEPset_convertedOn_20250503_014937__range_1_to_424 | 2025-05-03 01:51 | TRUE
5 | ZT | 429.985 | 0.618469 | [1] | 329.4201 | 713.343 | tematdb | v1.1.6 | tematdb_v1.1.6_completeTEPset_convertedOn_20250503_014937__range_1_to_424 | 2025-05-03 01:51 | TRUE
5 | ZT | 440.732 | 0.679021 | [1] | 329.4201 | 713.343 | tematdb | v1.1.6 | tematdb_v1.1.6_completeTEPset_convertedOn_20250503_014937__range_1_to_424 | 2025-05-03 01:51 | TRUE
5 | ZT | 450.843 | 0.75252 | [1] | 329.4201 | 713.343 | tematdb | v1.1.6 | tematdb_v1.1.6_completeTEPset_convertedOn_20250503_014937__range_1_to_424 | 2025-05-03 01:51 | TRUE
5 | ZT | 461.596 | 0.782848 | [1] | 329.4201 | 713.343 | tematdb | v1.1.6 | tematdb_v1.1.6_completeTEPset_convertedOn_20250503_014937__range_1_to_424 | 2025-05-03 01:51 | TRUE
5 | ZT | 471.703 | 0.877936 | [1] | 329.4201 | 713.343 | tematdb | v1.1.6 | tematdb_v1.1.6_completeTEPset_convertedOn_20250503_014937__range_1_to_424 | 2025-05-03 01:51 | TRUE
5 | ZT | 480.547 | 0.960059 | [1] | 329.4201 | 713.343 | tematdb | v1.1.6 | tematdb_v1.1.6_completeTEPset_convertedOn_20250503_014937__range_1_to_424 | 2025-05-03 01:51 | TRUE
5 | ZT | 490.662 | 1.01629 | [1] | 329.4201 | 713.343 | tematdb | v1.1.6 | tematdb_v1.1.6_completeTEPset_convertedOn_20250503_014937__range_1_to_424 | 2025-05-03 01:51 | TRUE
5 | ZT | 502.037 | 1.09843 | [1] | 329.4201 | 713.343 | tematdb | v1.1.6 | tematdb_v1.1.6_completeTEPset_convertedOn_20250503_014937__range_1_to_424 | 2025-05-03 01:51 | TRUE
5 | ZT | 510.88 | 1.18488 | [1] | 329.4201 | 713.343 | tematdb | v1.1.6 | tematdb_v1.1.6_completeTEPset_convertedOn_20250503_014937__range_1_to_424 | 2025-05-03 01:51 | TRUE
5 | ZT | 521.619 | 1.2886 | [1] | 329.4201 | 713.343 | tematdb | v1.1.6 | tematdb_v1.1.6_completeTEPset_convertedOn_20250503_014937__range_1_to_424 | 2025-05-03 01:51 | TRUE
5 | ZT | 532.359 | 1.37938 | [1] | 329.4201 | 713.343 | tematdb | v1.1.6 | tematdb_v1.1.6_completeTEPset_convertedOn_20250503_014937__range_1_to_424 | 2025-05-03 01:51 | TRUE
5 | ZT | 542.467 | 1.47015 | [1] | 329.4201 | 713.343 | tematdb | v1.1.6 | tematdb_v1.1.6_completeTEPset_convertedOn_20250503_014937__range_1_to_424 | 2025-05-03 01:51 | TRUE
5 | ZT | 552.579 | 1.54365 | [1] | 329.4201 | 713.343 | tematdb | v1.1.6 | tematdb_v1.1.6_completeTEPset_convertedOn_20250503_014937__range_1_to_424 | 2025-05-03 01:51 | TRUE
5 | ZT | 562.688 | 1.62579 | [1] | 329.4201 | 713.343 | tematdb | v1.1.6 | tematdb_v1.1.6_completeTEPset_convertedOn_20250503_014937__range_1_to_424 | 2025-05-03 01:51 | TRUE
5 | ZT | 572.793 | 1.72951 | [1] | 329.4201 | 713.343 | tematdb | v1.1.6 | tematdb_v1.1.6_completeTEPset_convertedOn_20250503_014937__range_1_to_424 | 2025-05-03 01:51 | TRUE
5 | ZT | 582.276 | 1.78573 | [1] | 329.4201 | 713.343 | tematdb | v1.1.6 | tematdb_v1.1.6_completeTEPset_convertedOn_20250503_014937__range_1_to_424 | 2025-05-03 01:51 | TRUE
5 | ZT | 593.014 | 1.88946 | [1] | 329.4201 | 713.343 | tematdb | v1.1.6 | tematdb_v1.1.6_completeTEPset_convertedOn_20250503_014937__range_1_to_424 | 2025-05-03 01:51 | TRUE
5 | ZT | 603.123 | 1.9716 | [1] | 329.4201 | 713.343 | tematdb | v1.1.6 | tematdb_v1.1.6_completeTEPset_convertedOn_20250503_014937__range_1_to_424 | 2025-05-03 01:51 | TRUE
5 | ZT | 612.588 | 2.10986 | [1] | 329.4201 | 713.343 | tematdb | v1.1.6 | tematdb_v1.1.6_completeTEPset_convertedOn_20250503_014937__range_1_to_424 | 2025-05-03 01:51 | TRUE
5 | ZT | 622.708 | 2.1445 | [1] | 329.4201 | 713.343 | tematdb | v1.1.6 | tematdb_v1.1.6_completeTEPset_convertedOn_20250503_014937__range_1_to_424 | 2025-05-03 01:51 | TRUE
5 | ZT | 634.092 | 2.18347 | [1] | 329.4201 | 713.343 | tematdb | v1.1.6 | tematdb_v1.1.6_completeTEPset_convertedOn_20250503_014937__range_1_to_424 | 2025-05-03 01:51 | TRUE
5 | ZT | 643.576 | 2.23105 | [1] | 329.4201 | 713.343 | tematdb | v1.1.6 | tematdb_v1.1.6_completeTEPset_convertedOn_20250503_014937__range_1_to_424 | 2025-05-03 01:51 | TRUE
5 | ZT | 653.705 | 2.2182 | [1] | 329.4201 | 713.343 | tematdb | v1.1.6 | tematdb_v1.1.6_completeTEPset_convertedOn_20250503_014937__range_1_to_424 | 2025-05-03 01:51 | TRUE
5 | ZT | 664.466 | 2.21398 | [1] | 329.4201 | 713.343 | tematdb | v1.1.6 | tematdb_v1.1.6_completeTEPset_convertedOn_20250503_014937__range_1_to_424 | 2025-05-03 01:51 | TRUE
5 | ZT | 673.945 | 2.28316 | [1] | 329.4201 | 713.343 | tematdb | v1.1.6 | tematdb_v1.1.6_completeTEPset_convertedOn_20250503_014937__range_1_to_424 | 2025-05-03 01:51 | TRUE
5 | ZT | 684.073 | 2.27894 | [1] | 329.4201 | 713.343 | tematdb | v1.1.6 | tematdb_v1.1.6_completeTEPset_convertedOn_20250503_014937__range_1_to_424 | 2025-05-03 01:51 | TRUE
5 | ZT | 693.565 | 2.28335 | [1] | 329.4201 | 713.343 | tematdb | v1.1.6 | tematdb_v1.1.6_completeTEPset_convertedOn_20250503_014937__range_1_to_424 | 2025-05-03 01:51 | TRUE
5 | ZT | 704.327 | 2.27481 | [1] | 329.4201 | 713.343 | tematdb | v1.1.6 | tematdb_v1.1.6_completeTEPset_convertedOn_20250503_014937__range_1_to_424 | 2025-05-03 01:51 | TRUE
5 | ZT | 714.449 | 2.2965 | [1] | 329.4201 | 713.343 | tematdb | v1.1.6 | tematdb_v1.1.6_completeTEPset_convertedOn_20250503_014937__range_1_to_424 | 2025-05-03 01:51 | TRUE
6 | alpha | 298.269 | 6.3091e-05 | [V/K] | 298.997 | 997.478 | tematdb | v1.1.6 | tematdb_v1.1.6_completeTEPset_convertedOn_20250503_014937__range_1_to_424 | 2025-05-03 01:51 | TRUE
6 | alpha | 346.333 | 7.03964e-05 | [V/K] | 298.997 | 997.478 | tematdb | v1.1.6 | tematdb_v1.1.6_completeTEPset_convertedOn_20250503_014937__range_1_to_424 | 2025-05-03 01:51 | TRUE
6 | alpha | 396.923 | 7.88951e-05 | [V/K] | 298.997 | 997.478 | tematdb | v1.1.6 | tematdb_v1.1.6_completeTEPset_convertedOn_20250503_014937__range_1_to_424 | 2025-05-03 01:51 | TRUE
6 | alpha | 448.773 | 8.85814e-05 | [V/K] | 298.997 | 997.478 | tematdb | v1.1.6 | tematdb_v1.1.6_completeTEPset_convertedOn_20250503_014937__range_1_to_424 | 2025-05-03 01:51 | TRUE
6 | alpha | 498.085 | 9.94385e-05 | [V/K] | 298.997 | 997.478 | tematdb | v1.1.6 | tematdb_v1.1.6_completeTEPset_convertedOn_20250503_014937__range_1_to_424 | 2025-05-03 01:51 | TRUE
6 | alpha | 547.438 | 0.000102021 | [V/K] | 298.997 | 997.478 | tematdb | v1.1.6 | tematdb_v1.1.6_completeTEPset_convertedOn_20250503_014937__range_1_to_424 | 2025-05-03 01:51 | TRUE
6 | alpha | 598.004 | 0.000115248 | [V/K] | 298.997 | 997.478 | tematdb | v1.1.6 | tematdb_v1.1.6_completeTEPset_convertedOn_20250503_014937__range_1_to_424 | 2025-05-03 01:51 | TRUE
6 | alpha | 647.292 | 0.000130833 | [V/K] | 298.997 | 997.478 | tematdb | v1.1.6 | tematdb_v1.1.6_completeTEPset_convertedOn_20250503_014937__range_1_to_424 | 2025-05-03 01:51 | TRUE
6 | alpha | 697.864 | 0.000142878 | [V/K] | 298.997 | 997.478 | tematdb | v1.1.6 | tematdb_v1.1.6_completeTEPset_convertedOn_20250503_014937__range_1_to_424 | 2025-05-03 01:51 | TRUE
6 | alpha | 747.17 | 0.000154917 | [V/K] | 298.997 | 997.478 | tematdb | v1.1.6 | tematdb_v1.1.6_completeTEPset_convertedOn_20250503_014937__range_1_to_424 | 2025-05-03 01:51 | TRUE
6 | alpha | 797.699 | 0.000175236 | [V/K] | 298.997 | 997.478 | tematdb | v1.1.6 | tematdb_v1.1.6_completeTEPset_convertedOn_20250503_014937__range_1_to_424 | 2025-05-03 01:51 | TRUE
6 | alpha | 846.987 | 0.000190822 | [V/K] | 298.997 | 997.478 | tematdb | v1.1.6 | tematdb_v1.1.6_completeTEPset_convertedOn_20250503_014937__range_1_to_424 | 2025-05-03 01:51 | TRUE
6 | alpha | 897.535 | 0.000207595 | [V/K] | 298.997 | 997.478 | tematdb | v1.1.6 | tematdb_v1.1.6_completeTEPset_convertedOn_20250503_014937__range_1_to_424 | 2025-05-03 01:51 | TRUE
6 | alpha | 948.136 | 0.000213729 | [V/K] | 298.997 | 997.478 | tematdb | v1.1.6 | tematdb_v1.1.6_completeTEPset_convertedOn_20250503_014937__range_1_to_424 | 2025-05-03 01:51 | TRUE
6 | alpha | 997.478 | 0.000218676 | [V/K] | 298.997 | 997.478 | tematdb | v1.1.6 | tematdb_v1.1.6_completeTEPset_convertedOn_20250503_014937__range_1_to_424 | 2025-05-03 01:51 | TRUE
6 | rho | 298.997 | 3.67466e-05 | [Ohm-m] | 298.997 | 997.478 | tematdb | v1.1.6 | tematdb_v1.1.6_completeTEPset_convertedOn_20250503_014937__range_1_to_424 | 2025-05-03 01:51 | TRUE
6 | rho | 349.833 | 3.530413e-05 | [Ohm-m] | 298.997 | 997.478 | tematdb | v1.1.6 | tematdb_v1.1.6_completeTEPset_convertedOn_20250503_014937__range_1_to_424 | 2025-05-03 01:51 | TRUE
6 | rho | 399.331 | 3.601812e-05 | [Ohm-m] | 298.997 | 997.478 | tematdb | v1.1.6 | tematdb_v1.1.6_completeTEPset_convertedOn_20250503_014937__range_1_to_424 | 2025-05-03 01:51 | TRUE
6 | rho | 447.492 | 3.391831e-05 | [Ohm-m] | 298.997 | 997.478 | tematdb | v1.1.6 | tematdb_v1.1.6_completeTEPset_convertedOn_20250503_014937__range_1_to_424 | 2025-05-03 01:51 | TRUE
6 | rho | 499.666 | 3.324601e-05 | [Ohm-m] | 298.997 | 997.478 | tematdb | v1.1.6 | tematdb_v1.1.6_completeTEPset_convertedOn_20250503_014937__range_1_to_424 | 2025-05-03 01:51 | TRUE
6 | rho | 550.502 | 3.460435e-05 | [Ohm-m] | 298.997 | 997.478 | tematdb | v1.1.6 | tematdb_v1.1.6_completeTEPset_convertedOn_20250503_014937__range_1_to_424 | 2025-05-03 01:51 | TRUE
6 | rho | 600 | 3.530413e-05 | [Ohm-m] | 298.997 | 997.478 | tematdb | v1.1.6 | tematdb_v1.1.6_completeTEPset_convertedOn_20250503_014937__range_1_to_424 | 2025-05-03 01:51 | TRUE
6 | rho | 648.161 | 3.748983e-05 | [Ohm-m] | 298.997 | 997.478 | tematdb | v1.1.6 | tematdb_v1.1.6_completeTEPset_convertedOn_20250503_014937__range_1_to_424 | 2025-05-03 01:51 | TRUE
6 | rho | 698.997 | 4.06159e-05 | [Ohm-m] | 298.997 | 997.478 | tematdb | v1.1.6 | tematdb_v1.1.6_completeTEPset_convertedOn_20250503_014937__range_1_to_424 | 2025-05-03 01:51 | TRUE
6 | rho | 751.171 | 4.06159e-05 | [Ohm-m] | 298.997 | 997.478 | tematdb | v1.1.6 | tematdb_v1.1.6_completeTEPset_convertedOn_20250503_014937__range_1_to_424 | 2025-05-03 01:51 | TRUE
6 | rho | 799.331 | 4.143721e-05 | [Ohm-m] | 298.997 | 997.478 | tematdb | v1.1.6 | tematdb_v1.1.6_completeTEPset_convertedOn_20250503_014937__range_1_to_424 | 2025-05-03 01:51 | TRUE
6 | rho | 850.167 | 4.767171e-05 | [Ohm-m] | 298.997 | 997.478 | tematdb | v1.1.6 | tematdb_v1.1.6_completeTEPset_convertedOn_20250503_014937__range_1_to_424 | 2025-05-03 01:51 | TRUE
6 | rho | 899.666 | 5.595345e-05 | [Ohm-m] | 298.997 | 997.478 | tematdb | v1.1.6 | tematdb_v1.1.6_completeTEPset_convertedOn_20250503_014937__range_1_to_424 | 2025-05-03 01:51 | TRUE
6 | rho | 950.502 | 5.823942e-05 | [Ohm-m] | 298.997 | 997.478 | tematdb | v1.1.6 | tematdb_v1.1.6_completeTEPset_convertedOn_20250503_014937__range_1_to_424 | 2025-05-03 01:51 | TRUE
6 | rho | 1000 | 6.061892e-05 | [Ohm-m] | 298.997 | 997.478 | tematdb | v1.1.6 | tematdb_v1.1.6_completeTEPset_convertedOn_20250503_014937__range_1_to_424 | 2025-05-03 01:51 | TRUE
6 | kappa | 298.163 | 0.486416 | [W/m/K] | 298.997 | 997.478 | tematdb | v1.1.6 | tematdb_v1.1.6_completeTEPset_convertedOn_20250503_014937__range_1_to_424 | 2025-05-03 01:51 | TRUE
6 | kappa | 348.933 | 0.544164 | [W/m/K] | 298.997 | 997.478 | tematdb | v1.1.6 | tematdb_v1.1.6_completeTEPset_convertedOn_20250503_014937__range_1_to_424 | 2025-05-03 01:51 | TRUE
6 | kappa | 399.661 | 0.584189 | [W/m/K] | 298.997 | 997.478 | tematdb | v1.1.6 | tematdb_v1.1.6_completeTEPset_convertedOn_20250503_014937__range_1_to_424 | 2025-05-03 01:51 | TRUE
6 | kappa | 447.827 | 0.611581 | [W/m/K] | 298.997 | 997.478 | tematdb | v1.1.6 | tematdb_v1.1.6_completeTEPset_convertedOn_20250503_014937__range_1_to_424 | 2025-05-03 01:51 | TRUE
6 | kappa | 498.537 | 0.644011 | [W/m/K] | 298.997 | 997.478 | tematdb | v1.1.6 | tematdb_v1.1.6_completeTEPset_convertedOn_20250503_014937__range_1_to_424 | 2025-05-03 01:51 | TRUE
6 | kappa | 549.241 | 0.67391 | [W/m/K] | 298.997 | 997.478 | tematdb | v1.1.6 | tematdb_v1.1.6_completeTEPset_convertedOn_20250503_014937__range_1_to_424 | 2025-05-03 01:51 | TRUE
6 | kappa | 599.903 | 0.686088 | [W/m/K] | 298.997 | 997.478 | tematdb | v1.1.6 | tematdb_v1.1.6_completeTEPset_convertedOn_20250503_014937__range_1_to_424 | 2025-05-03 01:51 | TRUE
6 | kappa | 651.644 | 0.619772 | [W/m/K] | 298.997 | 997.478 | tematdb | v1.1.6 | tematdb_v1.1.6_completeTEPset_convertedOn_20250503_014937__range_1_to_424 | 2025-05-03 01:51 | TRUE
6 | kappa | 698.28 | 0.535784 | [W/m/K] | 298.997 | 997.478 | tematdb | v1.1.6 | tematdb_v1.1.6_completeTEPset_convertedOn_20250503_014937__range_1_to_424 | 2025-05-03 01:51 | TRUE
6 | kappa | 750.154 | 0.525164 | [W/m/K] | 298.997 | 997.478 | tematdb | v1.1.6 | tematdb_v1.1.6_completeTEPset_convertedOn_20250503_014937__range_1_to_424 | 2025-05-03 01:51 | TRUE
6 | kappa | 799.502 | 0.517101 | [W/m/K] | 298.997 | 997.478 | tematdb | v1.1.6 | tematdb_v1.1.6_completeTEPset_convertedOn_20250503_014937__range_1_to_424 | 2025-05-03 01:51 | TRUE
6 | kappa | 849.977 | 0.450797 | [W/m/K] | 298.997 | 997.478 | tematdb | v1.1.6 | tematdb_v1.1.6_completeTEPset_convertedOn_20250503_014937__range_1_to_424 | 2025-05-03 01:51 | TRUE
6 | kappa | 899.343 | 0.450328 | [W/m/K] | 298.997 | 997.478 | tematdb | v1.1.6 | tematdb_v1.1.6_completeTEPset_convertedOn_20250503_014937__range_1_to_424 | 2025-05-03 01:51 | TRUE
6 | kappa | 949.885 | 0.411873 | [W/m/K] | 298.997 | 997.478 | tematdb | v1.1.6 | tematdb_v1.1.6_completeTEPset_convertedOn_20250503_014937__range_1_to_424 | 2025-05-03 01:51 | TRUE
6 | kappa | 1000.41 | 0.368354 | [W/m/K] | 298.997 | 997.478 | tematdb | v1.1.6 | tematdb_v1.1.6_completeTEPset_convertedOn_20250503_014937__range_1_to_424 | 2025-05-03 01:51 | TRUE
6 | ZT | 299.005 | 0.0646204 | [1] | 298.997 | 997.478 | tematdb | v1.1.6 | tematdb_v1.1.6_completeTEPset_convertedOn_20250503_014937__range_1_to_424 | 2025-05-03 01:51 | TRUE
6 | ZT | 351.741 | 0.0928918 | [1] | 298.997 | 997.478 | tematdb | v1.1.6 | tematdb_v1.1.6_completeTEPset_convertedOn_20250503_014937__range_1_to_424 | 2025-05-03 01:51 | TRUE
6 | ZT | 400.497 | 0.109047 | [1] | 298.997 | 997.478 | tematdb | v1.1.6 | tematdb_v1.1.6_completeTEPset_convertedOn_20250503_014937__range_1_to_424 | 2025-05-03 01:51 | TRUE
6 | ZT | 448.259 | 0.161551 | [1] | 298.997 | 997.478 | tematdb | v1.1.6 | tematdb_v1.1.6_completeTEPset_convertedOn_20250503_014937__range_1_to_424 | 2025-05-03 01:51 | TRUE
6 | ZT | 500 | 0.210016 | [1] | 298.997 | 997.478 | tematdb | v1.1.6 | tematdb_v1.1.6_completeTEPset_convertedOn_20250503_014937__range_1_to_424 | 2025-05-03 01:51 | TRUE
6 | ZT | 551.741 | 0.234249 | [1] | 298.997 | 997.478 | tematdb | v1.1.6 | tematdb_v1.1.6_completeTEPset_convertedOn_20250503_014937__range_1_to_424 | 2025-05-03 01:51 | TRUE
6 | ZT | 598.507 | 0.319063 | [1] | 298.997 | 997.478 | tematdb | v1.1.6 | tematdb_v1.1.6_completeTEPset_convertedOn_20250503_014937__range_1_to_424 | 2025-05-03 01:51 | TRUE
6 | ZT | 649.254 | 0.468498 | [1] | 298.997 | 997.478 | tematdb | v1.1.6 | tematdb_v1.1.6_completeTEPset_convertedOn_20250503_014937__range_1_to_424 | 2025-05-03 01:51 | TRUE
6 | ZT | 748.756 | 0.836026 | [1] | 298.997 | 997.478 | tematdb | v1.1.6 | tematdb_v1.1.6_completeTEPset_convertedOn_20250503_014937__range_1_to_424 | 2025-05-03 01:51 | TRUE
6 | ZT | 800.497 | 1.16721 | [1] | 298.997 | 997.478 | tematdb | v1.1.6 | tematdb_v1.1.6_completeTEPset_convertedOn_20250503_014937__range_1_to_424 | 2025-05-03 01:51 | TRUE
6 | ZT | 849.254 | 1.47011 | [1] | 298.997 | 997.478 | tematdb | v1.1.6 | tematdb_v1.1.6_completeTEPset_convertedOn_20250503_014937__range_1_to_424 | 2025-05-03 01:51 | TRUE
6 | ZT | 900 | 1.57512 | [1] | 298.997 | 997.478 | tematdb | v1.1.6 | tematdb_v1.1.6_completeTEPset_convertedOn_20250503_014937__range_1_to_424 | 2025-05-03 01:51 | TRUE
6 | ZT | 949.751 | 1.80533 | [1] | 298.997 | 997.478 | tematdb | v1.1.6 | tematdb_v1.1.6_completeTEPset_convertedOn_20250503_014937__range_1_to_424 | 2025-05-03 01:51 | TRUE
6 | ZT | 1000.5 | 2.09208 | [1] | 298.997 | 997.478 | tematdb | v1.1.6 | tematdb_v1.1.6_completeTEPset_convertedOn_20250503_014937__range_1_to_424 | 2025-05-03 01:51 | TRUE
7 | alpha | 77.0055 | 1.07064e-05 | [V/K] | 296.448 | 764.354 | tematdb | v1.1.6 | tematdb_v1.1.6_completeTEPset_convertedOn_20250503_014937__range_1_to_424 | 2025-05-03 01:51 | TRUE
7 | alpha | 97.7948 | 1.57291e-05 | [V/K] | 296.448 | 764.354 | tematdb | v1.1.6 | tematdb_v1.1.6_completeTEPset_convertedOn_20250503_014937__range_1_to_424 | 2025-05-03 01:51 | TRUE
7 | alpha | 119.835 | 2.65327e-05 | [V/K] | 296.448 | 764.354 | tematdb | v1.1.6 | tematdb_v1.1.6_completeTEPset_convertedOn_20250503_014937__range_1_to_424 | 2025-05-03 01:51 | TRUE
7 | alpha | 140.651 | 3.66156e-05 | [V/K] | 296.448 | 764.354 | tematdb | v1.1.6 | tematdb_v1.1.6_completeTEPset_convertedOn_20250503_014937__range_1_to_424 | 2025-05-03 01:51 | TRUE
7 | alpha | 161.455 | 4.45298e-05 | [V/K] | 296.448 | 764.354 | tematdb | v1.1.6 | tematdb_v1.1.6_completeTEPset_convertedOn_20250503_014937__range_1_to_424 | 2025-05-03 01:51 | TRUE
7 | alpha | 179.816 | 5.24484e-05 | [V/K] | 296.448 | 764.354 | tematdb | v1.1.6 | tematdb_v1.1.6_completeTEPset_convertedOn_20250503_014937__range_1_to_424 | 2025-05-03 01:51 | TRUE
7 | alpha | 201.849 | 6.18062e-05 | [V/K] | 296.448 | 764.354 | tematdb | v1.1.6 | tematdb_v1.1.6_completeTEPset_convertedOn_20250503_014937__range_1_to_424 | 2025-05-03 01:51 | TRUE
7 | alpha | 219.057 | 8.2739e-05 | [V/K] | 296.448 | 764.354 | tematdb | v1.1.6 | tematdb_v1.1.6_completeTEPset_convertedOn_20250503_014937__range_1_to_424 | 2025-05-03 01:51 | TRUE
7 | alpha | 242.311 | 9.20946e-05 | [V/K] | 296.448 | 764.354 | tematdb | v1.1.6 | tematdb_v1.1.6_completeTEPset_convertedOn_20250503_014937__range_1_to_424 | 2025-05-03 01:51 | TRUE
7 | alpha | 264.359 | 0.000104344 | [V/K] | 296.448 | 764.354 | tematdb | v1.1.6 | tematdb_v1.1.6_completeTEPset_convertedOn_20250503_014937__range_1_to_424 | 2025-05-03 01:51 | TRUE
7 | alpha | 280.307 | 0.00011805 | [V/K] | 296.448 | 764.354 | tematdb | v1.1.6 | tematdb_v1.1.6_completeTEPset_convertedOn_20250503_014937__range_1_to_424 | 2025-05-03 01:51 | TRUE
7 | alpha | 298.732 | 0.000138258 | [V/K] | 296.448 | 764.354 | tematdb | v1.1.6 | tematdb_v1.1.6_completeTEPset_convertedOn_20250503_014937__range_1_to_424 | 2025-05-03 01:51 | TRUE
7 | alpha | 324.441 | 0.000149778 | [V/K] | 296.448 | 764.354 | tematdb | v1.1.6 | tematdb_v1.1.6_completeTEPset_convertedOn_20250503_014937__range_1_to_424 | 2025-05-03 01:51 | TRUE
7 | alpha | 352.636 | 0.000169968 | [V/K] | 296.448 | 764.354 | tematdb | v1.1.6 | tematdb_v1.1.6_completeTEPset_convertedOn_20250503_014937__range_1_to_424 | 2025-05-03 01:51 | TRUE
7 | alpha | 367.356 | 0.00018223 | [V/K] | 296.448 | 764.354 | tematdb | v1.1.6 | tematdb_v1.1.6_completeTEPset_convertedOn_20250503_014937__range_1_to_424 | 2025-05-03 01:51 | TRUE
7 | alpha | 386.954 | 0.000193038 | [V/K] | 296.448 | 764.354 | tematdb | v1.1.6 | tematdb_v1.1.6_completeTEPset_convertedOn_20250503_014937__range_1_to_424 | 2025-05-03 01:51 | TRUE
7 | alpha | 412.684 | 0.000208895 | [V/K] | 296.448 | 764.354 | tematdb | v1.1.6 | tematdb_v1.1.6_completeTEPset_convertedOn_20250503_014937__range_1_to_424 | 2025-05-03 01:51 | TRUE
7 | alpha | 435.969 | 0.000224034 | [V/K] | 296.448 | 764.354 | tematdb | v1.1.6 | tematdb_v1.1.6_completeTEPset_convertedOn_20250503_014937__range_1_to_424 | 2025-05-03 01:51 | TRUE
7 | alpha | 459.242 | 0.000237004 | [V/K] | 296.448 | 764.354 | tematdb | v1.1.6 | tematdb_v1.1.6_completeTEPset_convertedOn_20250503_014937__range_1_to_424 | 2025-05-03 01:51 | TRUE
7 | alpha | 478.843 | 0.000248535 | [V/K] | 296.448 | 764.354 | tematdb | v1.1.6 | tematdb_v1.1.6_completeTEPset_convertedOn_20250503_014937__range_1_to_424 | 2025-05-03 01:51 | TRUE
7 | alpha | 502.116 | 0.000261505 | [V/K] | 296.448 | 764.354 | tematdb | v1.1.6 | tematdb_v1.1.6_completeTEPset_convertedOn_20250503_014937__range_1_to_424 | 2025-05-03 01:51 | TRUE
7 | alpha | 525.389 | 0.000274475 | [V/K] | 296.448 | 764.354 | tematdb | v1.1.6 | tematdb_v1.1.6_completeTEPset_convertedOn_20250503_014937__range_1_to_424 | 2025-05-03 01:51 | TRUE
7 | alpha | 546.212 | 0.000286004 | [V/K] | 296.448 | 764.354 | tematdb | v1.1.6 | tematdb_v1.1.6_completeTEPset_convertedOn_20250503_014937__range_1_to_424 | 2025-05-03 01:51 | TRUE
7 | alpha | 570.68 | 0.000293911 | [V/K] | 296.448 | 764.354 | tematdb | v1.1.6 | tematdb_v1.1.6_completeTEPset_convertedOn_20250503_014937__range_1_to_424 | 2025-05-03 01:51 | TRUE
7 | alpha | 592.702 | 0.0003011 | [V/K] | 296.448 | 764.354 | tematdb | v1.1.6 | tematdb_v1.1.6_completeTEPset_convertedOn_20250503_014937__range_1_to_424 | 2025-05-03 01:51 | TRUE
7 | alpha | 614.724 | 0.000308289 | [V/K] | 296.448 | 764.354 | tematdb | v1.1.6 | tematdb_v1.1.6_completeTEPset_convertedOn_20250503_014937__range_1_to_424 | 2025-05-03 01:51 | TRUE
7 | alpha | 637.948 | 0.000311862 | [V/K] | 296.448 | 764.354 | tematdb | v1.1.6 | tematdb_v1.1.6_completeTEPset_convertedOn_20250503_014937__range_1_to_424 | 2025-05-03 01:51 | TRUE
7 | alpha | 661.192 | 0.000319049 | [V/K] | 296.448 | 764.354 | tematdb | v1.1.6 | tematdb_v1.1.6_completeTEPset_convertedOn_20250503_014937__range_1_to_424 | 2025-05-03 01:51 | TRUE
7 | alpha | 681.985 | 0.000324794 | [V/K] | 296.448 | 764.354 | tematdb | v1.1.6 | tematdb_v1.1.6_completeTEPset_convertedOn_20250503_014937__range_1_to_424 | 2025-05-03 01:51 | TRUE
7 | alpha | 703.988 | 0.000328369 | [V/K] | 296.448 | 764.354 | tematdb | v1.1.6 | tematdb_v1.1.6_completeTEPset_convertedOn_20250503_014937__range_1_to_424 | 2025-05-03 01:51 | TRUE
7 | alpha | 723.541 | 0.000330503 | [V/K] | 296.448 | 764.354 | tematdb | v1.1.6 | tematdb_v1.1.6_completeTEPset_convertedOn_20250503_014937__range_1_to_424 | 2025-05-03 01:51 | TRUE
7 | alpha | 744.297 | 0.000329019 | [V/K] | 296.448 | 764.354 | tematdb | v1.1.6 | tematdb_v1.1.6_completeTEPset_convertedOn_20250503_014937__range_1_to_424 | 2025-05-03 01:51 | TRUE
7 | alpha | 765.067 | 0.000330427 | [V/K] | 296.448 | 764.354 | tematdb | v1.1.6 | tematdb_v1.1.6_completeTEPset_convertedOn_20250503_014937__range_1_to_424 | 2025-05-03 01:51 | TRUE
7 | rho | 79.884 | 2.0498e-05 | [Ohm-m] | 296.448 | 764.354 | tematdb | v1.1.6 | tematdb_v1.1.6_completeTEPset_convertedOn_20250503_014937__range_1_to_424 | 2025-05-03 01:51 | TRUE
7 | rho | 99.5642 | 2.65045e-05 | [Ohm-m] | 296.448 | 764.354 | tematdb | v1.1.6 | tematdb_v1.1.6_completeTEPset_convertedOn_20250503_014937__range_1_to_424 | 2025-05-03 01:51 | TRUE
7 | rho | 121.68 | 3.18872e-05 | [Ohm-m] | 296.448 | 764.354 | tematdb | v1.1.6 | tematdb_v1.1.6_completeTEPset_convertedOn_20250503_014937__range_1_to_424 | 2025-05-03 01:51 | TRUE
7 | rho | 141.337 | 3.66488e-05 | [Ohm-m] | 296.448 | 764.354 | tematdb | v1.1.6 | tematdb_v1.1.6_completeTEPset_convertedOn_20250503_014937__range_1_to_424 | 2025-05-03 01:51 | TRUE
7 | rho | 162.2 | 4.03724e-05 | [Ohm-m] | 296.448 | 764.354 | tematdb | v1.1.6 | tematdb_v1.1.6_completeTEPset_convertedOn_20250503_014937__range_1_to_424 | 2025-05-03 01:51 | TRUE
7 | rho | 180.597 | 4.306e-05 | [Ohm-m] | 296.448 | 764.354 | tematdb | v1.1.6 | tematdb_v1.1.6_completeTEPset_convertedOn_20250503_014937__range_1_to_424 | 2025-05-03 01:51 | TRUE
7 | rho | 202.72 | 4.88577e-05 | [Ohm-m] | 296.448 | 764.354 | tematdb | v1.1.6 | tematdb_v1.1.6_completeTEPset_convertedOn_20250503_014937__range_1_to_424 | 2025-05-03 01:51 | TRUE
7 | rho | 220.963 | 4.30391e-05 | [Ohm-m] | 296.448 | 764.354 | tematdb | v1.1.6 | tematdb_v1.1.6_completeTEPset_convertedOn_20250503_014937__range_1_to_424 | 2025-05-03 01:51 | TRUE
7 | rho | 241.642 | 3.65968e-05 | [Ohm-m] | 296.448 | 764.354 | tematdb | v1.1.6 | tematdb_v1.1.6_completeTEPset_convertedOn_20250503_014937__range_1_to_424 | 2025-05-03 01:51 | TRUE
7 | rho | 263.544 | 3.01539e-05 | [Ohm-m] | 296.448 | 764.354 | tematdb | v1.1.6 | tematdb_v1.1.6_completeTEPset_convertedOn_20250503_014937__range_1_to_424 | 2025-05-03 01:51 | TRUE
7 | rho | 295.221 | 2.30835e-05 | [Ohm-m] | 296.448 | 764.354 | tematdb | v1.1.6 | tematdb_v1.1.6_completeTEPset_convertedOn_20250503_014937__range_1_to_424 | 2025-05-03 01:51 | TRUE
7 | rho | 305.014 | 2.34933e-05 | [Ohm-m] | 296.448 | 764.354 | tematdb | v1.1.6 | tematdb_v1.1.6_completeTEPset_convertedOn_20250503_014937__range_1_to_424 | 2025-05-03 01:51 | TRUE
7 | rho | 317.258 | 2.41094e-05 | [Ohm-m] | 296.448 | 764.354 | tematdb | v1.1.6 | tematdb_v1.1.6_completeTEPset_convertedOn_20250503_014937__range_1_to_424 | 2025-05-03 01:51 | TRUE
7 | rho | 329.498 | 2.4518e-05 | [Ohm-m] | 296.448 | 764.354 | tematdb | v1.1.6 | tematdb_v1.1.6_completeTEPset_convertedOn_20250503_014937__range_1_to_424 | 2025-05-03 01:51 | TRUE
7 | rho | 349.088 | 2.55452e-05 | [Ohm-m] | 296.448 | 764.354 | tematdb | v1.1.6 | tematdb_v1.1.6_completeTEPset_convertedOn_20250503_014937__range_1_to_424 | 2025-05-03 01:51 | TRUE
7 | rho | 376.033 | 2.73984e-05 | [Ohm-m] | 296.448 | 764.354 | tematdb | v1.1.6 | tematdb_v1.1.6_completeTEPset_convertedOn_20250503_014937__range_1_to_424 | 2025-05-03 01:51 | TRUE
7 | rho | 401.758 | 2.94598e-05 | [Ohm-m] | 296.448 | 764.354 | tematdb | v1.1.6 | tematdb_v1.1.6_completeTEPset_convertedOn_20250503_014937__range_1_to_424 | 2025-05-03 01:51 | TRUE
7 | rho | 427.483 | 3.15211e-05 | [Ohm-m] | 296.448 | 764.354 | tematdb | v1.1.6 | tematdb_v1.1.6_completeTEPset_convertedOn_20250503_014937__range_1_to_424 | 2025-05-03 01:51 | TRUE
7 | rho | 450.762 | 3.35837e-05 | [Ohm-m] | 296.448 | 764.354 | tematdb | v1.1.6 | tematdb_v1.1.6_completeTEPset_convertedOn_20250503_014937__range_1_to_424 | 2025-05-03 01:51 | TRUE
7 | rho | 478.945 | 3.62662e-05 | [Ohm-m] | 296.448 | 764.354 | tematdb | v1.1.6 | tematdb_v1.1.6_completeTEPset_convertedOn_20250503_014937__range_1_to_424 | 2025-05-03 01:51 | TRUE
7 | rho | 507.124 | 3.87412e-05 | [Ohm-m] | 296.448 | 764.354 | tematdb | v1.1.6 | tematdb_v1.1.6_completeTEPset_convertedOn_20250503_014937__range_1_to_424 | 2025-05-03 01:51 | TRUE
7 | rho | 534.091 | 4.18393e-05 | [Ohm-m] | 296.448 | 764.354 | tematdb | v1.1.6 | tematdb_v1.1.6_completeTEPset_convertedOn_20250503_014937__range_1_to_424 | 2025-05-03 01:51 | TRUE
7 | rho | 564.721 | 4.45205e-05 | [Ohm-m] | 296.448 | 764.354 | tematdb | v1.1.6 | tematdb_v1.1.6_completeTEPset_convertedOn_20250503_014937__range_1_to_424 | 2025-05-03 01:51 | TRUE
7 | rho | 592.908 | 4.74105e-05 | [Ohm-m] | 296.448 | 764.354 | tematdb | v1.1.6 | tematdb_v1.1.6_completeTEPset_convertedOn_20250503_014937__range_1_to_424 | 2025-05-03 01:51 | TRUE
7 | rho | 621.068 | 4.88481e-05 | [Ohm-m] | 296.448 | 764.354 | tematdb | v1.1.6 | tematdb_v1.1.6_completeTEPset_convertedOn_20250503_014937__range_1_to_424 | 2025-05-03 01:51 | TRUE
7 | rho | 651.675 | 5.02846e-05 | [Ohm-m] | 296.448 | 764.354 | tematdb | v1.1.6 | tematdb_v1.1.6_completeTEPset_convertedOn_20250503_014937__range_1_to_424 | 2025-05-03 01:51 | TRUE
7 | rho | 684.736 | 5.21346e-05 | [Ohm-m] | 296.448 | 764.354 | tematdb | v1.1.6 | tematdb_v1.1.6_completeTEPset_convertedOn_20250503_014937__range_1_to_424 | 2025-05-03 01:51 | TRUE
7 | rho | 705.561 | 5.37836e-05 | [Ohm-m] | 296.448 | 764.354 | tematdb | v1.1.6 | tematdb_v1.1.6_completeTEPset_convertedOn_20250503_014937__range_1_to_424 | 2025-05-03 01:51 | TRUE
7 | rho | 720.269 | 5.54357e-05 | [Ohm-m] | 296.448 | 764.354 | tematdb | v1.1.6 | tematdb_v1.1.6_completeTEPset_convertedOn_20250503_014937__range_1_to_424 | 2025-05-03 01:51 | TRUE
7 | rho | 734.959 | 5.60505e-05 | [Ohm-m] | 296.448 | 764.354 | tematdb | v1.1.6 | tematdb_v1.1.6_completeTEPset_convertedOn_20250503_014937__range_1_to_424 | 2025-05-03 01:51 | TRUE
7 | rho | 745.987 | 5.70821e-05 | [Ohm-m] | 296.448 | 764.354 | tematdb | v1.1.6 | tematdb_v1.1.6_completeTEPset_convertedOn_20250503_014937__range_1_to_424 | 2025-05-03 01:51 | TRUE
7 | rho | 764.354 | 5.811e-05 | [Ohm-m] | 296.448 | 764.354 | tematdb | v1.1.6 | tematdb_v1.1.6_completeTEPset_convertedOn_20250503_014937__range_1_to_424 | 2025-05-03 01:51 | TRUE
7 | kappa | 296.448 | 2.16914 | [W/m/K] | 296.448 | 764.354 | tematdb | v1.1.6 | tematdb_v1.1.6_completeTEPset_convertedOn_20250503_014937__range_1_to_424 | 2025-05-03 01:51 | TRUE
7 | kappa | 328.323 | 1.97802 | [W/m/K] | 296.448 | 764.354 | tematdb | v1.1.6 | tematdb_v1.1.6_completeTEPset_convertedOn_20250503_014937__range_1_to_424 | 2025-05-03 01:51 | TRUE
7 | kappa | 377.338 | 1.74694 | [W/m/K] | 296.448 | 764.354 | tematdb | v1.1.6 | tematdb_v1.1.6_completeTEPset_convertedOn_20250503_014937__range_1_to_424 | 2025-05-03 01:51 | TRUE
7 | kappa | 423.892 | 1.55619 | [W/m/K] | 296.448 | 764.354 | tematdb | v1.1.6 | tematdb_v1.1.6_completeTEPset_convertedOn_20250503_014937__range_1_to_424 | 2025-05-03 01:51 | TRUE
7 | kappa | 474.108 | 1.38574 | [W/m/K] | 296.448 | 764.354 | tematdb | v1.1.6 | tematdb_v1.1.6_completeTEPset_convertedOn_20250503_014937__range_1_to_424 | 2025-05-03 01:51 | TRUE
7 | kappa | 487.586 | 1.32548 | [W/m/K] | 296.448 | 764.354 | tematdb | v1.1.6 | tematdb_v1.1.6_completeTEPset_convertedOn_20250503_014937__range_1_to_424 | 2025-05-03 01:51 | TRUE
7 | kappa | 524.309 | 1.2557 | [W/m/K] | 296.448 | 764.354 | tematdb | v1.1.6 | tematdb_v1.1.6_completeTEPset_convertedOn_20250503_014937__range_1_to_424 | 2025-05-03 01:51 | TRUE
7 | kappa | 574.503 | 1.14585 | [W/m/K] | 296.448 | 764.354 | tematdb | v1.1.6 | tematdb_v1.1.6_completeTEPset_convertedOn_20250503_014937__range_1_to_424 | 2025-05-03 01:51 | TRUE
7 | kappa | 624.674 | 1.09662 | [W/m/K] | 296.448 | 764.354 | tematdb | v1.1.6 | tematdb_v1.1.6_completeTEPset_convertedOn_20250503_014937__range_1_to_424 | 2025-05-03 01:51 | TRUE
7 | kappa | 674.849 | 1.03728 | [W/m/K] | 296.448 | 764.354 | tematdb | v1.1.6 | tematdb_v1.1.6_completeTEPset_convertedOn_20250503_014937__range_1_to_424 | 2025-05-03 01:51 | TRUE
7 | kappa | 723.793 | 0.998108 | [W/m/K] | 296.448 | 764.354 | tematdb | v1.1.6 | tematdb_v1.1.6_completeTEPset_convertedOn_20250503_014937__range_1_to_424 | 2025-05-03 01:51 | TRUE
7 | kappa | 771.507 | 0.979111 | [W/m/K] | 296.448 | 764.354 | tematdb | v1.1.6 | tematdb_v1.1.6_completeTEPset_convertedOn_20250503_014937__range_1_to_424 | 2025-05-03 01:51 | TRUE
7 | ZT | 300.041 | 0.0984988 | [1] | 296.448 | 764.354 | tematdb | v1.1.6 | tematdb_v1.1.6_completeTEPset_convertedOn_20250503_014937__range_1_to_424 | 2025-05-03 01:51 | TRUE
7 | ZT | 328.948 | 0.146178 | [1] | 296.448 | 764.354 | tematdb | v1.1.6 | tematdb_v1.1.6_completeTEPset_convertedOn_20250503_014937__range_1_to_424 | 2025-05-03 01:51 | TRUE
7 | ZT | 358.603 | 0.210739 | [1] | 296.448 | 764.354 | tematdb | v1.1.6 | tematdb_v1.1.6_completeTEPset_convertedOn_20250503_014937__range_1_to_424 | 2025-05-03 01:51 | TRUE
7 | ZT | 389.005 | 0.292182 | [1] | 296.448 | 764.354 | tematdb | v1.1.6 | tematdb_v1.1.6_completeTEPset_convertedOn_20250503_014937__range_1_to_424 | 2025-05-03 01:51 | TRUE
7 | ZT | 419.41 | 0.382067 | [1] | 296.448 | 764.354 | tematdb | v1.1.6 | tematdb_v1.1.6_completeTEPset_convertedOn_20250503_014937__range_1_to_424 | 2025-05-03 01:51 | TRUE
7 | ZT | 449.078 | 0.480399 | [1] | 296.448 | 764.354 | tematdb | v1.1.6 | tematdb_v1.1.6_completeTEPset_convertedOn_20250503_014937__range_1_to_424 | 2025-05-03 01:51 | TRUE
7 | ZT | 480.234 | 0.595608 | [1] | 296.448 | 764.354 | tematdb | v1.1.6 | tematdb_v1.1.6_completeTEPset_convertedOn_20250503_014937__range_1_to_424 | 2025-05-03 01:51 | TRUE
7 | ZT | 509.912 | 0.719268 | [1] | 296.448 | 764.354 | tematdb | v1.1.6 | tematdb_v1.1.6_completeTEPset_convertedOn_20250503_014937__range_1_to_424 | 2025-05-03 01:51 | TRUE
7 | ZT | 539.589 | 0.840114 | [1] | 296.448 | 764.354 | tematdb | v1.1.6 | tematdb_v1.1.6_completeTEPset_convertedOn_20250503_014937__range_1_to_424 | 2025-05-03 01:51 | TRUE
7 | ZT | 569.265 | 0.958146 | [1] | 296.448 | 764.354 | tematdb | v1.1.6 | tematdb_v1.1.6_completeTEPset_convertedOn_20250503_014937__range_1_to_424 | 2025-05-03 01:51 | TRUE
7 | ZT | 599.683 | 1.0818 | [1] | 296.448 | 764.354 | tematdb | v1.1.6 | tematdb_v1.1.6_completeTEPset_convertedOn_20250503_014937__range_1_to_424 | 2025-05-03 01:51 | TRUE
7 | ZT | 628.613 | 1.18577 | [1] | 296.448 | 764.354 | tematdb | v1.1.6 | tematdb_v1.1.6_completeTEPset_convertedOn_20250503_014937__range_1_to_424 | 2025-05-03 01:51 | TRUE
7 | ZT | 659.021 | 1.28409 | [1] | 296.448 | 764.354 | tematdb | v1.1.6 | tematdb_v1.1.6_completeTEPset_convertedOn_20250503_014937__range_1_to_424 | 2025-05-03 01:51 | TRUE
7 | ZT | 689.425 | 1.36835 | [1] | 296.448 | 764.354 | tematdb | v1.1.6 | tematdb_v1.1.6_completeTEPset_convertedOn_20250503_014937__range_1_to_424 | 2025-05-03 01:51 | TRUE
7 | ZT | 720.563 | 1.43853 | [1] | 296.448 | 764.354 | tematdb | v1.1.6 | tematdb_v1.1.6_completeTEPset_convertedOn_20250503_014937__range_1_to_424 | 2025-05-03 01:51 | TRUE
7 | ZT | 749.471 | 1.48621 | [1] | 296.448 | 764.354 | tematdb | v1.1.6 | tematdb_v1.1.6_completeTEPset_convertedOn_20250503_014937__range_1_to_424 | 2025-05-03 01:51 | TRUE
7 | ZT | 770.221 | 1.51142 | [1] | 296.448 | 764.354 | tematdb | v1.1.6 | tematdb_v1.1.6_completeTEPset_convertedOn_20250503_014937__range_1_to_424 | 2025-05-03 01:51 | TRUE
8 | alpha | 296.71 | -0.000136632 | [V/K] | 321.749 | 772.005 | tematdb | v1.1.6 | tematdb_v1.1.6_completeTEPset_convertedOn_20250503_014937__range_1_to_424 | 2025-05-03 01:51 | TRUE
8 | alpha | 310.831 | -0.000143452 | [V/K] | 321.749 | 772.005 | tematdb | v1.1.6 | tematdb_v1.1.6_completeTEPset_convertedOn_20250503_014937__range_1_to_424 | 2025-05-03 01:51 | TRUE
8 | alpha | 317.258 | -0.000149427 | [V/K] | 321.749 | 772.005 | tematdb | v1.1.6 | tematdb_v1.1.6_completeTEPset_convertedOn_20250503_014937__range_1_to_424 | 2025-05-03 01:51 | TRUE
8 | alpha | 330.09 | -0.000153685 | [V/K] | 321.749 | 772.005 | tematdb | v1.1.6 | tematdb_v1.1.6_completeTEPset_convertedOn_20250503_014937__range_1_to_424 | 2025-05-03 01:51 | TRUE
8 | alpha | 339.079 | -0.000158802 | [V/K] | 321.749 | 772.005 | tematdb | v1.1.6 | tematdb_v1.1.6_completeTEPset_convertedOn_20250503_014937__range_1_to_424 | 2025-05-03 01:51 | TRUE
8 | alpha | 349.351 | -0.000164773 | [V/K] | 321.749 | 772.005 | tematdb | v1.1.6 | tematdb_v1.1.6_completeTEPset_convertedOn_20250503_014937__range_1_to_424 | 2025-05-03 01:51 | TRUE
8 | alpha | 359.62 | -0.000169034 | [V/K] | 321.749 | 772.005 | tematdb | v1.1.6 | tematdb_v1.1.6_completeTEPset_convertedOn_20250503_014937__range_1_to_424 | 2025-05-03 01:51 | TRUE
8 | alpha | 368.613 | -0.00017586 | [V/K] | 321.749 | 772.005 | tematdb | v1.1.6 | tematdb_v1.1.6_completeTEPset_convertedOn_20250503_014937__range_1_to_424 | 2025-05-03 01:51 | TRUE
8 | alpha | 380.165 | -0.000180974 | [V/K] | 321.749 | 772.005 | tematdb | v1.1.6 | tematdb_v1.1.6_completeTEPset_convertedOn_20250503_014937__range_1_to_424 | 2025-05-03 01:51 | TRUE
8 | alpha | 389.149 | -0.000184382 | [V/K] | 321.749 | 772.005 | tematdb | v1.1.6 | tematdb_v1.1.6_completeTEPset_convertedOn_20250503_014937__range_1_to_424 | 2025-05-03 01:51 | TRUE
8 | alpha | 400.708 | -0.00019206 | [V/K] | 321.749 | 772.005 | tematdb | v1.1.6 | tematdb_v1.1.6_completeTEPset_convertedOn_20250503_014937__range_1_to_424 | 2025-05-03 01:51 | TRUE
8 | alpha | 409.699 | -0.000198032 | [V/K] | 321.749 | 772.005 | tematdb | v1.1.6 | tematdb_v1.1.6_completeTEPset_convertedOn_20250503_014937__range_1_to_424 | 2025-05-03 01:51 | TRUE
8 | alpha | 421.252 | -0.000203146 | [V/K] | 321.749 | 772.005 | tematdb | v1.1.6 | tematdb_v1.1.6_completeTEPset_convertedOn_20250503_014937__range_1_to_424 | 2025-05-03 01:51 | TRUE
8 | alpha | 430.24 | -0.000208264 | [V/K] | 321.749 | 772.005 | tematdb | v1.1.6 | tematdb_v1.1.6_completeTEPset_convertedOn_20250503_014937__range_1_to_424 | 2025-05-03 01:51 | TRUE
8 | alpha | 440.506 | -0.00021167 | [V/K] | 321.749 | 772.005 | tematdb | v1.1.6 | tematdb_v1.1.6_completeTEPset_convertedOn_20250503_014937__range_1_to_424 | 2025-05-03 01:51 | TRUE
8 | alpha | 448.212 | -0.000216789 | [V/K] | 321.749 | 772.005 | tematdb | v1.1.6 | tematdb_v1.1.6_completeTEPset_convertedOn_20250503_014937__range_1_to_424 | 2025-05-03 01:51 | TRUE
8 | alpha | 457.191 | -0.000218487 | [V/K] | 321.749 | 772.005 | tematdb | v1.1.6 | tematdb_v1.1.6_completeTEPset_convertedOn_20250503_014937__range_1_to_424 | 2025-05-03 01:51 | TRUE
8 | alpha | 468.751 | -0.000226165 | [V/K] | 321.749 | 772.005 | tematdb | v1.1.6 | tematdb_v1.1.6_completeTEPset_convertedOn_20250503_014937__range_1_to_424 | 2025-05-03 01:51 | TRUE
8 | alpha | 477.737 | -0.000230428 | [V/K] | 321.749 | 772.005 | tematdb | v1.1.6 | tematdb_v1.1.6_completeTEPset_convertedOn_20250503_014937__range_1_to_424 | 2025-05-03 01:51 | TRUE
8 | alpha | 490.593 | -0.000243233 | [V/K] | 321.749 | 772.005 | tematdb | v1.1.6 | tematdb_v1.1.6_completeTEPset_convertedOn_20250503_014937__range_1_to_424 | 2025-05-03 01:51 | TRUE
8 | alpha | 499.569 | -0.000244077 | [V/K] | 321.749 | 772.005 | tematdb | v1.1.6 | tematdb_v1.1.6_completeTEPset_convertedOn_20250503_014937__range_1_to_424 | 2025-05-03 01:51 | TRUE
8 | alpha | 505.996 | -0.000250052 | [V/K] | 321.749 | 772.005 | tematdb | v1.1.6 | tematdb_v1.1.6_completeTEPset_convertedOn_20250503_014937__range_1_to_424 | 2025-05-03 01:51 | TRUE
8 | alpha | 516.266 | -0.000255167 | [V/K] | 321.749 | 772.005 | tematdb | v1.1.6 | tematdb_v1.1.6_completeTEPset_convertedOn_20250503_014937__range_1_to_424 | 2025-05-03 01:51 | TRUE
8 | alpha | 523.973 | -0.000260286 | [V/K] | 321.749 | 772.005 | tematdb | v1.1.6 | tematdb_v1.1.6_completeTEPset_convertedOn_20250503_014937__range_1_to_424 | 2025-05-03 01:51 | TRUE
8 | alpha | 532.964 | -0.000266258 | [V/K] | 321.749 | 772.005 | tematdb | v1.1.6 | tematdb_v1.1.6_completeTEPset_convertedOn_20250503_014937__range_1_to_424 | 2025-05-03 01:51 | TRUE
8 | alpha | 541.95 | -0.000270521 | [V/K] | 321.749 | 772.005 | tematdb | v1.1.6 | tematdb_v1.1.6_completeTEPset_convertedOn_20250503_014937__range_1_to_424 | 2025-05-03 01:51 | TRUE
8 | alpha | 549.654 | -0.000274785 | [V/K] | 321.749 | 772.005 | tematdb | v1.1.6 | tematdb_v1.1.6_completeTEPset_convertedOn_20250503_014937__range_1_to_424 | 2025-05-03 01:51 | TRUE
8 | alpha | 556.078 | -0.000279905 | [V/K] | 321.749 | 772.005 | tematdb | v1.1.6 | tematdb_v1.1.6_completeTEPset_convertedOn_20250503_014937__range_1_to_424 | 2025-05-03 01:51 | TRUE
8 | alpha | 563.782 | -0.000284169 | [V/K] | 321.749 | 772.005 | tematdb | v1.1.6 | tematdb_v1.1.6_completeTEPset_convertedOn_20250503_014937__range_1_to_424 | 2025-05-03 01:51 | TRUE
8 | alpha | 571.484 | -0.000287579 | [V/K] | 321.749 | 772.005 | tematdb | v1.1.6 | tematdb_v1.1.6_completeTEPset_convertedOn_20250503_014937__range_1_to_424 | 2025-05-03 01:51 | TRUE
8 | alpha | 580.474 | -0.000293551 | [V/K] | 321.749 | 772.005 | tematdb | v1.1.6 | tematdb_v1.1.6_completeTEPset_convertedOn_20250503_014937__range_1_to_424 | 2025-05-03 01:51 | TRUE
8 | alpha | 588.176 | -0.00029696 | [V/K] | 321.749 | 772.005 | tematdb | v1.1.6 | tematdb_v1.1.6_completeTEPset_convertedOn_20250503_014937__range_1_to_424 | 2025-05-03 01:51 | TRUE
8 | alpha | 597.167 | -0.000302932 | [V/K] | 321.749 | 772.005 | tematdb | v1.1.6 | tematdb_v1.1.6_completeTEPset_convertedOn_20250503_014937__range_1_to_424 | 2025-05-03 01:51 | TRUE
8 | alpha | 604.869 | -0.000306341 | [V/K] | 321.749 | 772.005 | tematdb | v1.1.6 | tematdb_v1.1.6_completeTEPset_convertedOn_20250503_014937__range_1_to_424 | 2025-05-03 01:51 | TRUE
8 | alpha | 613.857 | -0.000311459 | [V/K] | 321.749 | 772.005 | tematdb | v1.1.6 | tematdb_v1.1.6_completeTEPset_convertedOn_20250503_014937__range_1_to_424 | 2025-05-03 01:51 | TRUE
8 | alpha | 620.277 | -0.00031487 | [V/K] | 321.749 | 772.005 | tematdb | v1.1.6 | tematdb_v1.1.6_completeTEPset_convertedOn_20250503_014937__range_1_to_424 | 2025-05-03 01:51 | TRUE
8 | alpha | 631.824 | -0.000318274 | [V/K] | 321.749 | 772.005 | tematdb | v1.1.6 | tematdb_v1.1.6_completeTEPset_convertedOn_20250503_014937__range_1_to_424 | 2025-05-03 01:51 | TRUE
8 | alpha | 639.528 | -0.000322538 | [V/K] | 321.749 | 772.005 | tematdb | v1.1.6 | tematdb_v1.1.6_completeTEPset_convertedOn_20250503_014937__range_1_to_424 | 2025-05-03 01:51 | TRUE
8 | alpha | 649.799 | -0.000327654 | [V/K] | 321.749 | 772.005 | tematdb | v1.1.6 | tematdb_v1.1.6_completeTEPset_convertedOn_20250503_014937__range_1_to_424 | 2025-05-03 01:51 | TRUE
8 | alpha | 658.78 | -0.000330207 | [V/K] | 321.749 | 772.005 | tematdb | v1.1.6 | tematdb_v1.1.6_completeTEPset_convertedOn_20250503_014937__range_1_to_424 | 2025-05-03 01:51 | TRUE
8 | alpha | 662.633 | -0.000332767 | [V/K] | 321.749 | 772.005 | tematdb | v1.1.6 | tematdb_v1.1.6_completeTEPset_convertedOn_20250503_014937__range_1_to_424 | 2025-05-03 01:51 | TRUE
8 | alpha | 666.482 | -0.000333617 | [V/K] | 321.749 | 772.005 | tematdb | v1.1.6 | tematdb_v1.1.6_completeTEPset_convertedOn_20250503_014937__range_1_to_424 | 2025-05-03 01:51 | TRUE
8 | alpha | 671.617 | -0.000336174 | [V/K] | 321.749 | 772.005 | tematdb | v1.1.6 | tematdb_v1.1.6_completeTEPset_convertedOn_20250503_014937__range_1_to_424 | 2025-05-03 01:51 | TRUE
8 | alpha | 678.037 | -0.000339585 | [V/K] | 321.749 | 772.005 | tematdb | v1.1.6 | tematdb_v1.1.6_completeTEPset_convertedOn_20250503_014937__range_1_to_424 | 2025-05-03 01:51 | TRUE
8 | alpha | 684.454 | -0.000342142 | [V/K] | 321.749 | 772.005 | tematdb | v1.1.6 | tematdb_v1.1.6_completeTEPset_convertedOn_20250503_014937__range_1_to_424 | 2025-05-03 01:51 | TRUE
8 | alpha | 689.587 | -0.000343845 | [V/K] | 321.749 | 772.005 | tematdb | v1.1.6 | tematdb_v1.1.6_completeTEPset_convertedOn_20250503_014937__range_1_to_424 | 2025-05-03 01:51 | TRUE
8 | alpha | 699.855 | -0.000348106 | [V/K] | 321.749 | 772.005 | tematdb | v1.1.6 | tematdb_v1.1.6_completeTEPset_convertedOn_20250503_014937__range_1_to_424 | 2025-05-03 01:51 | TRUE
8 | alpha | 717.818 | -0.000353212 | [V/K] | 321.749 | 772.005 | tematdb | v1.1.6 | tematdb_v1.1.6_completeTEPset_convertedOn_20250503_014937__range_1_to_424 | 2025-05-03 01:51 | TRUE
8 | alpha | 738.349 | -0.000360025 | [V/K] | 321.749 | 772.005 | tematdb | v1.1.6 | tematdb_v1.1.6_completeTEPset_convertedOn_20250503_014937__range_1_to_424 | 2025-05-03 01:51 | TRUE
8 | alpha | 761.44 | -0.000365125 | [V/K] | 321.749 | 772.005 | tematdb | v1.1.6 | tematdb_v1.1.6_completeTEPset_convertedOn_20250503_014937__range_1_to_424 | 2025-05-03 01:51 | TRUE
8 | alpha | 778.121 | -0.000370233 | [V/K] | 321.749 | 772.005 | tematdb | v1.1.6 | tematdb_v1.1.6_completeTEPset_convertedOn_20250503_014937__range_1_to_424 | 2025-05-03 01:51 | TRUE
8 | alpha | 798.643 | -0.000373626 | [V/K] | 321.749 | 772.005 | tematdb | v1.1.6 | tematdb_v1.1.6_completeTEPset_convertedOn_20250503_014937__range_1_to_424 | 2025-05-03 01:51 | TRUE
8 | rho | 300.336 | 5.411753e-06 | [Ohm-m] | 321.749 | 772.005 | tematdb | v1.1.6 | tematdb_v1.1.6_completeTEPset_convertedOn_20250503_014937__range_1_to_424 | 2025-05-03 01:51 | TRUE
8 | rho | 311.893 | 5.709033e-06 | [Ohm-m] | 321.749 | 772.005 | tematdb | v1.1.6 | tematdb_v1.1.6_completeTEPset_convertedOn_20250503_014937__range_1_to_424 | 2025-05-03 01:51 | TRUE
8 | rho | 319.618 | 6.103665e-06 | [Ohm-m] | 321.749 | 772.005 | tematdb | v1.1.6 | tematdb_v1.1.6_completeTEPset_convertedOn_20250503_014937__range_1_to_424 | 2025-05-03 01:51 | TRUE
8 | rho | 331.182 | 6.556775e-06 | [Ohm-m] | 321.749 | 772.005 | tematdb | v1.1.6 | tematdb_v1.1.6_completeTEPset_convertedOn_20250503_014937__range_1_to_424 | 2025-05-03 01:51 | TRUE
8 | rho | 341.46 | 6.99839e-06 | [Ohm-m] | 321.749 | 772.005 | tematdb | v1.1.6 | tematdb_v1.1.6_completeTEPset_convertedOn_20250503_014937__range_1_to_424 | 2025-05-03 01:51 | TRUE
8 | rho | 350.451 | 7.409328e-06 | [Ohm-m] | 321.749 | 772.005 | tematdb | v1.1.6 | tematdb_v1.1.6_completeTEPset_convertedOn_20250503_014937__range_1_to_424 | 2025-05-03 01:51 | TRUE
8 | rho | 362.001 | 7.871351e-06 | [Ohm-m] | 321.749 | 772.005 | tematdb | v1.1.6 | tematdb_v1.1.6_completeTEPset_convertedOn_20250503_014937__range_1_to_424 | 2025-05-03 01:51 | TRUE
8 | rho | 369.709 | 8.355406e-06 | [Ohm-m] | 321.749 | 772.005 | tematdb | v1.1.6 | tematdb_v1.1.6_completeTEPset_convertedOn_20250503_014937__range_1_to_424 | 2025-05-03 01:51 | TRUE
8 | rho | 379.977 | 8.902658e-06 | [Ohm-m] | 321.749 | 772.005 | tematdb | v1.1.6 | tematdb_v1.1.6_completeTEPset_convertedOn_20250503_014937__range_1_to_424 | 2025-05-03 01:51 | TRUE
8 | rho | 391.518 | 9.374707e-06 | [Ohm-m] | 321.749 | 772.005 | tematdb | v1.1.6 | tematdb_v1.1.6_completeTEPset_convertedOn_20250503_014937__range_1_to_424 | 2025-05-03 01:51 | TRUE
8 | rho | 400.506 | 1.006931e-05 | [Ohm-m] | 321.749 | 772.005 | tematdb | v1.1.6 | tematdb_v1.1.6_completeTEPset_convertedOn_20250503_014937__range_1_to_424 | 2025-05-03 01:51 | TRUE
8 | rho | 410.758 | 1.042529e-05 | [Ohm-m] | 321.749 | 772.005 | tematdb | v1.1.6 | tematdb_v1.1.6_completeTEPset_convertedOn_20250503_014937__range_1_to_424 | 2025-05-03 01:51 | TRUE
8 | rho | 421.024 | 1.121957e-05 | [Ohm-m] | 321.749 | 772.005 | tematdb | v1.1.6 | tematdb_v1.1.6_completeTEPset_convertedOn_20250503_014937__range_1_to_424 | 2025-05-03 01:51 | TRUE
8 | rho | 429.996 | 1.166347e-05 | [Ohm-m] | 321.749 | 772.005 | tematdb | v1.1.6 | tematdb_v1.1.6_completeTEPset_convertedOn_20250503_014937__range_1_to_424 | 2025-05-03 01:51 | TRUE
8 | rho | 438.968 | 1.214394e-05 | [Ohm-m] | 321.749 | 772.005 | tematdb | v1.1.6 | tematdb_v1.1.6_completeTEPset_convertedOn_20250503_014937__range_1_to_424 | 2025-05-03 01:51 | TRUE
8 | rho | 450.499 | 1.266536e-05 | [Ohm-m] | 321.749 | 772.005 | tematdb | v1.1.6 | tematdb_v1.1.6_completeTEPset_convertedOn_20250503_014937__range_1_to_424 | 2025-05-03 01:51 | TRUE
8 | rho | 460.755 | 1.343523e-05 | [Ohm-m] | 321.749 | 772.005 | tematdb | v1.1.6 | tematdb_v1.1.6_completeTEPset_convertedOn_20250503_014937__range_1_to_424 | 2025-05-03 01:51 | TRUE
8 | rho | 468.473 | 1.543074e-05 | [Ohm-m] | 321.749 | 772.005 | tematdb | v1.1.6 | tematdb_v1.1.6_completeTEPset_convertedOn_20250503_014937__range_1_to_424 | 2025-05-03 01:51 | TRUE
8 | rho | 478.725 | 1.628277e-05 | [Ohm-m] | 321.749 | 772.005 | tematdb | v1.1.6 | tematdb_v1.1.6_completeTEPset_convertedOn_20250503_014937__range_1_to_424 | 2025-05-03 01:51 | TRUE
8 | rho | 491.534 | 1.706715e-05 | [Ohm-m] | 321.749 | 772.005 | tematdb | v1.1.6 | tematdb_v1.1.6_completeTEPset_convertedOn_20250503_014937__range_1_to_424 | 2025-05-03 01:51 | TRUE
8 | rho | 500.501 | 1.775158e-05 | [Ohm-m] | 321.749 | 772.005 | tematdb | v1.1.6 | tematdb_v1.1.6_completeTEPset_convertedOn_20250503_014937__range_1_to_424 | 2025-05-03 01:51 | TRUE
8 | rho | 506.909 | 1.849389e-05 | [Ohm-m] | 321.749 | 772.005 | tematdb | v1.1.6 | tematdb_v1.1.6_completeTEPset_convertedOn_20250503_014937__range_1_to_424 | 2025-05-03 01:51 | TRUE
8 | rho | 515.874 | 1.909147e-05 | [Ohm-m] | 321.749 | 772.005 | tematdb | v1.1.6 | tematdb_v1.1.6_completeTEPset_convertedOn_20250503_014937__range_1_to_424 | 2025-05-03 01:51 | TRUE
8 | rho | 523.561 | 1.995235e-05 | [Ohm-m] | 321.749 | 772.005 | tematdb | v1.1.6 | tematdb_v1.1.6_completeTEPset_convertedOn_20250503_014937__range_1_to_424 | 2025-05-03 01:51 | TRUE
8 | rho | 533.808 | 2.089366e-05 | [Ohm-m] | 321.749 | 772.005 | tematdb | v1.1.6 | tematdb_v1.1.6_completeTEPset_convertedOn_20250503_014937__range_1_to_424 | 2025-05-03 01:51 | TRUE
8 | rho | 542.778 | 2.220456e-05 | [Ohm-m] | 321.749 | 772.005 | tematdb | v1.1.6 | tematdb_v1.1.6_completeTEPset_convertedOn_20250503_014937__range_1_to_424 | 2025-05-03 01:51 | TRUE
8 | rho | 551.743 | 2.307162e-05 | [Ohm-m] | 321.749 | 772.005 | tematdb | v1.1.6 | tematdb_v1.1.6_completeTEPset_convertedOn_20250503_014937__range_1_to_424 | 2025-05-03 01:51 | TRUE
8 | rho | 563.27 | 2.433901e-05 | [Ohm-m] | 321.749 | 772.005 | tematdb | v1.1.6 | tematdb_v1.1.6_completeTEPset_convertedOn_20250503_014937__range_1_to_424 | 2025-05-03 01:51 | TRUE
8 | rho | 574.796 | 2.575368e-05 | [Ohm-m] | 321.749 | 772.005 | tematdb | v1.1.6 | tematdb_v1.1.6_completeTEPset_convertedOn_20250503_014937__range_1_to_424 | 2025-05-03 01:51 | TRUE
8 | rho | 583.764 | 2.734459e-05 | [Ohm-m] | 321.749 | 772.005 | tematdb | v1.1.6 | tematdb_v1.1.6_completeTEPset_convertedOn_20250503_014937__range_1_to_424 | 2025-05-03 01:51 | TRUE
8 | rho | 594.008 | 2.867063e-05 | [Ohm-m] | 321.749 | 772.005 | tematdb | v1.1.6 | tematdb_v1.1.6_completeTEPset_convertedOn_20250503_014937__range_1_to_424 | 2025-05-03 01:51 | TRUE
8 | rho | 599.134 | 3.013564e-05 | [Ohm-m] | 321.749 | 772.005 | tematdb | v1.1.6 | tematdb_v1.1.6_completeTEPset_convertedOn_20250503_014937__range_1_to_424 | 2025-05-03 01:51 | TRUE
8 | rho | 610.658 | 3.175319e-05 | [Ohm-m] | 321.749 | 772.005 | tematdb | v1.1.6 | tematdb_v1.1.6_completeTEPset_convertedOn_20250503_014937__range_1_to_424 | 2025-05-03 01:51 | TRUE
8 | rho | 618.341 | 3.293157e-05 | [Ohm-m] | 321.749 | 772.005 | tematdb | v1.1.6 | tematdb_v1.1.6_completeTEPset_convertedOn_20250503_014937__range_1_to_424 | 2025-05-03 01:51 | TRUE
8 | rho | 627.302 | 3.35495e-05 | [Ohm-m] | 321.749 | 772.005 | tematdb | v1.1.6 | tematdb_v1.1.6_completeTEPset_convertedOn_20250503_014937__range_1_to_424 | 2025-05-03 01:51 | TRUE
8 | rho | 636.264 | 3.486653e-05 | [Ohm-m] | 321.749 | 772.005 | tematdb | v1.1.6 | tematdb_v1.1.6_completeTEPset_convertedOn_20250503_014937__range_1_to_424 | 2025-05-03 01:51 | TRUE
8 | rho | 647.786 | 3.628842e-05 | [Ohm-m] | 321.749 | 772.005 | tematdb | v1.1.6 | tematdb_v1.1.6_completeTEPset_convertedOn_20250503_014937__range_1_to_424 | 2025-05-03 01:51 | TRUE
8 | rho | 655.469 | 3.783579e-05 | [Ohm-m] | 321.749 | 772.005 | tematdb | v1.1.6 | tematdb_v1.1.6_completeTEPset_convertedOn_20250503_014937__range_1_to_424 | 2025-05-03 01:51 | TRUE
8 | rho | 666.986 | 3.782248e-05 | [Ohm-m] | 321.749 | 772.005 | tematdb | v1.1.6 | tematdb_v1.1.6_completeTEPset_convertedOn_20250503_014937__range_1_to_424 | 2025-05-03 01:51 | TRUE
8 | rho | 674.665 | 3.781347e-05 | [Ohm-m] | 321.749 | 772.005 | tematdb | v1.1.6 | tematdb_v1.1.6_completeTEPset_convertedOn_20250503_014937__range_1_to_424 | 2025-05-03 01:51 | TRUE
8 | rho | 683.627 | 3.949494e-05 | [Ohm-m] | 321.749 | 772.005 | tematdb | v1.1.6 | tematdb_v1.1.6_completeTEPset_convertedOn_20250503_014937__range_1_to_424 | 2025-05-03 01:51 | TRUE
8 | rho | 687.469 | 4.039392e-05 | [Ohm-m] | 321.749 | 772.005 | tematdb | v1.1.6 | tematdb_v1.1.6_completeTEPset_convertedOn_20250503_014937__range_1_to_424 | 2025-05-03 01:51 | TRUE
8 | rho | 700.27 | 4.2313e-05 | [Ohm-m] | 321.749 | 772.005 | tematdb | v1.1.6 | tematdb_v1.1.6_completeTEPset_convertedOn_20250503_014937__range_1_to_424 | 2025-05-03 01:51 | TRUE
8 | rho | 722.03 | 4.440911e-05 | [Ohm-m] | 321.749 | 772.005 | tematdb | v1.1.6 | tematdb_v1.1.6_completeTEPset_convertedOn_20250503_014937__range_1_to_424 | 2025-05-03 01:51 | TRUE
8 | rho | 739.951 | 4.673072e-05 | [Ohm-m] | 321.749 | 772.005 | tematdb | v1.1.6 | tematdb_v1.1.6_completeTEPset_convertedOn_20250503_014937__range_1_to_424 | 2025-05-03 01:51 | TRUE
8 | rho | 760.428 | 4.796347e-05 | [Ohm-m] | 321.749 | 772.005 | tematdb | v1.1.6 | tematdb_v1.1.6_completeTEPset_convertedOn_20250503_014937__range_1_to_424 | 2025-05-03 01:51 | TRUE
8 | rho | 780.908 | 5.06773e-05 | [Ohm-m] | 321.749 | 772.005 | tematdb | v1.1.6 | tematdb_v1.1.6_completeTEPset_convertedOn_20250503_014937__range_1_to_424 | 2025-05-03 01:51 | TRUE
8 | kappa | 321.749 | 2.10244 | [W/m/K] | 321.749 | 772.005 | tematdb | v1.1.6 | tematdb_v1.1.6_completeTEPset_convertedOn_20250503_014937__range_1_to_424 | 2025-05-03 01:51 | TRUE
8 | kappa | 371.456 | 1.88787 | [W/m/K] | 321.749 | 772.005 | tematdb | v1.1.6 | tematdb_v1.1.6_completeTEPset_convertedOn_20250503_014937__range_1_to_424 | 2025-05-03 01:51 | TRUE
8 | kappa | 421.142 | 1.7054 | [W/m/K] | 321.749 | 772.005 | tematdb | v1.1.6 | tematdb_v1.1.6_completeTEPset_convertedOn_20250503_014937__range_1_to_424 | 2025-05-03 01:51 | TRUE
8 | kappa | 471.703 | 1.51377 | [W/m/K] | 321.749 | 772.005 | tematdb | v1.1.6 | tematdb_v1.1.6_completeTEPset_convertedOn_20250503_014937__range_1_to_424 | 2025-05-03 01:51 | TRUE
8 | kappa | 522.219 | 1.39092 | [W/m/K] | 321.749 | 772.005 | tematdb | v1.1.6 | tematdb_v1.1.6_completeTEPset_convertedOn_20250503_014937__range_1_to_424 | 2025-05-03 01:51 | TRUE
8 | kappa | 572.717 | 1.29557 | [W/m/K] | 321.749 | 772.005 | tematdb | v1.1.6 | tematdb_v1.1.6_completeTEPset_convertedOn_20250503_014937__range_1_to_424 | 2025-05-03 01:51 | TRUE
8 | kappa | 622.336 | 1.21395 | [W/m/K] | 321.749 | 772.005 | tematdb | v1.1.6 | tematdb_v1.1.6_completeTEPset_convertedOn_20250503_014937__range_1_to_424 | 2025-05-03 01:51 | TRUE
8 | kappa | 672.821 | 1.13694 | [W/m/K] | 321.749 | 772.005 | tematdb | v1.1.6 | tematdb_v1.1.6_completeTEPset_convertedOn_20250503_014937__range_1_to_424 | 2025-05-03 01:51 | TRUE
8 | kappa | 722.428 | 1.07367 | [W/m/K] | 321.749 | 772.005 | tematdb | v1.1.6 | tematdb_v1.1.6_completeTEPset_convertedOn_20250503_014937__range_1_to_424 | 2025-05-03 01:51 | TRUE
8 | kappa | 772.005 | 1.05624 | [W/m/K] | 321.749 | 772.005 | tematdb | v1.1.6 | tematdb_v1.1.6_completeTEPset_convertedOn_20250503_014937__range_1_to_424 | 2025-05-03 01:51 | TRUE
8 | ZT | 300 | 0.441595 | [1] | 321.749 | 772.005 | tematdb | v1.1.6 | tematdb_v1.1.6_completeTEPset_convertedOn_20250503_014937__range_1_to_424 | 2025-05-03 01:51 | TRUE
8 | ZT | 309.375 | 0.491453 | [1] | 321.749 | 772.005 | tematdb | v1.1.6 | tematdb_v1.1.6_completeTEPset_convertedOn_20250503_014937__range_1_to_424 | 2025-05-03 01:51 | TRUE
8 | ZT | 320.833 | 0.527066 | [1] | 321.749 | 772.005 | tematdb | v1.1.6 | tematdb_v1.1.6_completeTEPset_convertedOn_20250503_014937__range_1_to_424 | 2025-05-03 01:51 | TRUE
8 | ZT | 330.208 | 0.555556 | [1] | 321.749 | 772.005 | tematdb | v1.1.6 | tematdb_v1.1.6_completeTEPset_convertedOn_20250503_014937__range_1_to_424 | 2025-05-03 01:51 | TRUE
8 | ZT | 339.583 | 0.598291 | [1] | 321.749 | 772.005 | tematdb | v1.1.6 | tematdb_v1.1.6_completeTEPset_convertedOn_20250503_014937__range_1_to_424 | 2025-05-03 01:51 | TRUE
8 | ZT | 348.958 | 0.626781 | [1] | 321.749 | 772.005 | tematdb | v1.1.6 | tematdb_v1.1.6_completeTEPset_convertedOn_20250503_014937__range_1_to_424 | 2025-05-03 01:51 | TRUE
8 | ZT | 359.375 | 0.683761 | [1] | 321.749 | 772.005 | tematdb | v1.1.6 | tematdb_v1.1.6_completeTEPset_convertedOn_20250503_014937__range_1_to_424 | 2025-05-03 01:51 | TRUE
8 | ZT | 368.75 | 0.705128 | [1] | 321.749 | 772.005 | tematdb | v1.1.6 | tematdb_v1.1.6_completeTEPset_convertedOn_20250503_014937__range_1_to_424 | 2025-05-03 01:51 | TRUE
8 | ZT | 380.208 | 0.740741 | [1] | 321.749 | 772.005 | tematdb | v1.1.6 | tematdb_v1.1.6_completeTEPset_convertedOn_20250503_014937__range_1_to_424 | 2025-05-03 01:51 | TRUE
8 | ZT | 390.625 | 0.783476 | [1] | 321.749 | 772.005 | tematdb | v1.1.6 | tematdb_v1.1.6_completeTEPset_convertedOn_20250503_014937__range_1_to_424 | 2025-05-03 01:51 | TRUE
8 | ZT | 398.958 | 0.826211 | [1] | 321.749 | 772.005 | tematdb | v1.1.6 | tematdb_v1.1.6_completeTEPset_convertedOn_20250503_014937__range_1_to_424 | 2025-05-03 01:51 | TRUE
8 | ZT | 410.417 | 0.854701 | [1] | 321.749 | 772.005 | tematdb | v1.1.6 | tematdb_v1.1.6_completeTEPset_convertedOn_20250503_014937__range_1_to_424 | 2025-05-03 01:51 | TRUE
8 | ZT | 418.75 | 0.890313 | [1] | 321.749 | 772.005 | tematdb | v1.1.6 | tematdb_v1.1.6_completeTEPset_convertedOn_20250503_014937__range_1_to_424 | 2025-05-03 01:51 | TRUE
8 | ZT | 430.208 | 0.940171 | [1] | 321.749 | 772.005 | tematdb | v1.1.6 | tematdb_v1.1.6_completeTEPset_convertedOn_20250503_014937__range_1_to_424 | 2025-05-03 01:51 | TRUE
8 | ZT | 439.583 | 0.990029 | [1] | 321.749 | 772.005 | tematdb | v1.1.6 | tematdb_v1.1.6_completeTEPset_convertedOn_20250503_014937__range_1_to_424 | 2025-05-03 01:51 | TRUE
8 | ZT | 451.042 | 1.02564 | [1] | 321.749 | 772.005 | tematdb | v1.1.6 | tematdb_v1.1.6_completeTEPset_convertedOn_20250503_014937__range_1_to_424 | 2025-05-03 01:51 | TRUE
8 | ZT | 458.333 | 1.02564 | [1] | 321.749 | 772.005 | tematdb | v1.1.6 | tematdb_v1.1.6_completeTEPset_convertedOn_20250503_014937__range_1_to_424 | 2025-05-03 01:51 | TRUE
8 | ZT | 488.542 | 1.12536 | [1] | 321.749 | 772.005 | tematdb | v1.1.6 | tematdb_v1.1.6_completeTEPset_convertedOn_20250503_014937__range_1_to_424 | 2025-05-03 01:51 | TRUE
8 | ZT | 496.875 | 1.13248 | [1] | 321.749 | 772.005 | tematdb | v1.1.6 | tematdb_v1.1.6_completeTEPset_convertedOn_20250503_014937__range_1_to_424 | 2025-05-03 01:51 | TRUE
8 | ZT | 501.042 | 1.15385 | [1] | 321.749 | 772.005 | tematdb | v1.1.6 | tematdb_v1.1.6_completeTEPset_convertedOn_20250503_014937__range_1_to_424 | 2025-05-03 01:51 | TRUE
8 | ZT | 508.333 | 1.17521 | [1] | 321.749 | 772.005 | tematdb | v1.1.6 | tematdb_v1.1.6_completeTEPset_convertedOn_20250503_014937__range_1_to_424 | 2025-05-03 01:51 | TRUE
8 | ZT | 511.458 | 1.19658 | [1] | 321.749 | 772.005 | tematdb | v1.1.6 | tematdb_v1.1.6_completeTEPset_convertedOn_20250503_014937__range_1_to_424 | 2025-05-03 01:51 | TRUE
8 | ZT | 515.625 | 1.21795 | [1] | 321.749 | 772.005 | tematdb | v1.1.6 | tematdb_v1.1.6_completeTEPset_convertedOn_20250503_014937__range_1_to_424 | 2025-05-03 01:51 | TRUE
8 | ZT | 521.875 | 1.23932 | [1] | 321.749 | 772.005 | tematdb | v1.1.6 | tematdb_v1.1.6_completeTEPset_convertedOn_20250503_014937__range_1_to_424 | 2025-05-03 01:51 | TRUE
8 | ZT | 527.083 | 1.26068 | [1] | 321.749 | 772.005 | tematdb | v1.1.6 | tematdb_v1.1.6_completeTEPset_convertedOn_20250503_014937__range_1_to_424 | 2025-05-03 01:51 | TRUE
8 | ZT | 535.417 | 1.27493 | [1] | 321.749 | 772.005 | tematdb | v1.1.6 | tematdb_v1.1.6_completeTEPset_convertedOn_20250503_014937__range_1_to_424 | 2025-05-03 01:51 | TRUE
8 | ZT | 542.708 | 1.31054 | [1] | 321.749 | 772.005 | tematdb | v1.1.6 | tematdb_v1.1.6_completeTEPset_convertedOn_20250503_014937__range_1_to_424 | 2025-05-03 01:51 | TRUE
8 | ZT | 548.958 | 1.33903 | [1] | 321.749 | 772.005 | tematdb | v1.1.6 | tematdb_v1.1.6_completeTEPset_convertedOn_20250503_014937__range_1_to_424 | 2025-05-03 01:51 | TRUE
8 | ZT | 556.25 | 1.33903 | [1] | 321.749 | 772.005 | tematdb | v1.1.6 | tematdb_v1.1.6_completeTEPset_convertedOn_20250503_014937__range_1_to_424 | 2025-05-03 01:51 | TRUE
8 | ZT | 563.542 | 1.35328 | [1] | 321.749 | 772.005 | tematdb | v1.1.6 | tematdb_v1.1.6_completeTEPset_convertedOn_20250503_014937__range_1_to_424 | 2025-05-03 01:51 | TRUE
8 | ZT | 569.792 | 1.38177 | [1] | 321.749 | 772.005 | tematdb | v1.1.6 | tematdb_v1.1.6_completeTEPset_convertedOn_20250503_014937__range_1_to_424 | 2025-05-03 01:51 | TRUE
8 | ZT | 578.125 | 1.40313 | [1] | 321.749 | 772.005 | tematdb | v1.1.6 | tematdb_v1.1.6_completeTEPset_convertedOn_20250503_014937__range_1_to_424 | 2025-05-03 01:51 | TRUE
8 | ZT | 582.292 | 1.41738 | [1] | 321.749 | 772.005 | tematdb | v1.1.6 | tematdb_v1.1.6_completeTEPset_convertedOn_20250503_014937__range_1_to_424 | 2025-05-03 01:51 | TRUE
8 | ZT | 589.583 | 1.43162 | [1] | 321.749 | 772.005 | tematdb | v1.1.6 | tematdb_v1.1.6_completeTEPset_convertedOn_20250503_014937__range_1_to_424 | 2025-05-03 01:51 | TRUE
8 | ZT | 595.833 | 1.43162 | [1] | 321.749 | 772.005 | tematdb | v1.1.6 | tematdb_v1.1.6_completeTEPset_convertedOn_20250503_014937__range_1_to_424 | 2025-05-03 01:51 | TRUE
8 | ZT | 601.042 | 1.46011 | [1] | 321.749 | 772.005 | tematdb | v1.1.6 | tematdb_v1.1.6_completeTEPset_convertedOn_20250503_014937__range_1_to_424 | 2025-05-03 01:51 | TRUE
8 | ZT | 608.333 | 1.47436 | [1] | 321.749 | 772.005 | tematdb | v1.1.6 | tematdb_v1.1.6_completeTEPset_convertedOn_20250503_014937__range_1_to_424 | 2025-05-03 01:51 | TRUE
8 | ZT | 615.625 | 1.48148 | [1] | 321.749 | 772.005 | tematdb | v1.1.6 | tematdb_v1.1.6_completeTEPset_convertedOn_20250503_014937__range_1_to_424 | 2025-05-03 01:51 | TRUE
8 | ZT | 623.958 | 1.49573 | [1] | 321.749 | 772.005 | tematdb | v1.1.6 | tematdb_v1.1.6_completeTEPset_convertedOn_20250503_014937__range_1_to_424 | 2025-05-03 01:51 | TRUE
8 | ZT | 629.167 | 1.52422 | [1] | 321.749 | 772.005 | tematdb | v1.1.6 | tematdb_v1.1.6_completeTEPset_convertedOn_20250503_014937__range_1_to_424 | 2025-05-03 01:51 | TRUE
8 | ZT | 636.458 | 1.53846 | [1] | 321.749 | 772.005 | tematdb | v1.1.6 | tematdb_v1.1.6_completeTEPset_convertedOn_20250503_014937__range_1_to_424 | 2025-05-03 01:51 | TRUE
8 | ZT | 639.583 | 1.55983 | [1] | 321.749 | 772.005 | tematdb | v1.1.6 | tematdb_v1.1.6_completeTEPset_convertedOn_20250503_014937__range_1_to_424 | 2025-05-03 01:51 | TRUE
8 | ZT | 645.833 | 1.5812 | [1] | 321.749 | 772.005 | tematdb | v1.1.6 | tematdb_v1.1.6_completeTEPset_convertedOn_20250503_014937__range_1_to_424 | 2025-05-03 01:51 | TRUE
8 | ZT | 650 | 1.59544 | [1] | 321.749 | 772.005 | tematdb | v1.1.6 | tematdb_v1.1.6_completeTEPset_convertedOn_20250503_014937__range_1_to_424 | 2025-05-03 01:51 | TRUE
8 | ZT | 653.125 | 1.61681 | [1] | 321.749 | 772.005 | tematdb | v1.1.6 | tematdb_v1.1.6_completeTEPset_convertedOn_20250503_014937__range_1_to_424 | 2025-05-03 01:51 | TRUE
8 | ZT | 662.5 | 1.62393 | [1] | 321.749 | 772.005 | tematdb | v1.1.6 | tematdb_v1.1.6_completeTEPset_convertedOn_20250503_014937__range_1_to_424 | 2025-05-03 01:51 | TRUE
8 | ZT | 667.708 | 1.63818 | [1] | 321.749 | 772.005 | tematdb | v1.1.6 | tematdb_v1.1.6_completeTEPset_convertedOn_20250503_014937__range_1_to_424 | 2025-05-03 01:51 | TRUE
8 | ZT | 671.875 | 1.6453 | [1] | 321.749 | 772.005 | tematdb | v1.1.6 | tematdb_v1.1.6_completeTEPset_convertedOn_20250503_014937__range_1_to_424 | 2025-05-03 01:51 | TRUE
8 | ZT | 677.083 | 1.67379 | [1] | 321.749 | 772.005 | tematdb | v1.1.6 | tematdb_v1.1.6_completeTEPset_convertedOn_20250503_014937__range_1_to_424 | 2025-05-03 01:51 | TRUE
8 | ZT | 685.417 | 1.70228 | [1] | 321.749 | 772.005 | tematdb | v1.1.6 | tematdb_v1.1.6_completeTEPset_convertedOn_20250503_014937__range_1_to_424 | 2025-05-03 01:51 | TRUE
8 | ZT | 692.708 | 1.73789 | [1] | 321.749 | 772.005 | tematdb | v1.1.6 | tematdb_v1.1.6_completeTEPset_convertedOn_20250503_014937__range_1_to_424 | 2025-05-03 01:51 | TRUE
8 | ZT | 700 | 1.76638 | [1] | 321.749 | 772.005 | tematdb | v1.1.6 | tematdb_v1.1.6_completeTEPset_convertedOn_20250503_014937__range_1_to_424 | 2025-05-03 01:51 | TRUE
8 | ZT | 702.083 | 1.78775 | [1] | 321.749 | 772.005 | tematdb | v1.1.6 | tematdb_v1.1.6_completeTEPset_convertedOn_20250503_014937__range_1_to_424 | 2025-05-03 01:51 | TRUE
8 | ZT | 720.833 | 1.85897 | [1] | 321.749 | 772.005 | tematdb | v1.1.6 | tematdb_v1.1.6_completeTEPset_convertedOn_20250503_014937__range_1_to_424 | 2025-05-03 01:51 | TRUE
8 | ZT | 738.542 | 1.90171 | [1] | 321.749 | 772.005 | tematdb | v1.1.6 | tematdb_v1.1.6_completeTEPset_convertedOn_20250503_014937__range_1_to_424 | 2025-05-03 01:51 | TRUE
8 | ZT | 759.375 | 1.98006 | [1] | 321.749 | 772.005 | tematdb | v1.1.6 | tematdb_v1.1.6_completeTEPset_convertedOn_20250503_014937__range_1_to_424 | 2025-05-03 01:51 | TRUE
8 | ZT | 780.208 | 2.05128 | [1] | 321.749 | 772.005 | tematdb | v1.1.6 | tematdb_v1.1.6_completeTEPset_convertedOn_20250503_014937__range_1_to_424 | 2025-05-03 01:51 | TRUE
8 | ZT | 798.958 | 2.11538 | [1] | 321.749 | 772.005 | tematdb | v1.1.6 | tematdb_v1.1.6_completeTEPset_convertedOn_20250503_014937__range_1_to_424 | 2025-05-03 01:51 | TRUE
9 | alpha | 297.701 | 0.000186534 | [V/K] | 297.749 | 479.442 | tematdb | v1.1.6 | tematdb_v1.1.6_completeTEPset_convertedOn_20250503_014937__range_1_to_424 | 2025-05-03 01:51 | TRUE
9 | alpha | 309.195 | 0.000188529 | [V/K] | 297.749 | 479.442 | tematdb | v1.1.6 | tematdb_v1.1.6_completeTEPset_convertedOn_20250503_014937__range_1_to_424 | 2025-05-03 01:51 | TRUE
9 | alpha | 321.073 | 0.000191521 | [V/K] | 297.749 | 479.442 | tematdb | v1.1.6 | tematdb_v1.1.6_completeTEPset_convertedOn_20250503_014937__range_1_to_424 | 2025-05-03 01:51 | TRUE
9 | alpha | 332.184 | 0.000195511 | [V/K] | 297.749 | 479.442 | tematdb | v1.1.6 | tematdb_v1.1.6_completeTEPset_convertedOn_20250503_014937__range_1_to_424 | 2025-05-03 01:51 | TRUE
9 | alpha | 342.912 | 0.000196509 | [V/K] | 297.749 | 479.442 | tematdb | v1.1.6 | tematdb_v1.1.6_completeTEPset_convertedOn_20250503_014937__range_1_to_424 | 2025-05-03 01:51 | TRUE
9 | alpha | 354.789 | 0.000200499 | [V/K] | 297.749 | 479.442 | tematdb | v1.1.6 | tematdb_v1.1.6_completeTEPset_convertedOn_20250503_014937__range_1_to_424 | 2025-05-03 01:51 | TRUE
9 | alpha | 366.284 | 0.000200499 | [V/K] | 297.749 | 479.442 | tematdb | v1.1.6 | tematdb_v1.1.6_completeTEPset_convertedOn_20250503_014937__range_1_to_424 | 2025-05-03 01:51 | TRUE
9 | alpha | 377.778 | 0.000204489 | [V/K] | 297.749 | 479.442 | tematdb | v1.1.6 | tematdb_v1.1.6_completeTEPset_convertedOn_20250503_014937__range_1_to_424 | 2025-05-03 01:51 | TRUE
9 | alpha | 388.506 | 0.000205486 | [V/K] | 297.749 | 479.442 | tematdb | v1.1.6 | tematdb_v1.1.6_completeTEPset_convertedOn_20250503_014937__range_1_to_424 | 2025-05-03 01:51 | TRUE
9 | alpha | 400 | 0.000206484 | [V/K] | 297.749 | 479.442 | tematdb | v1.1.6 | tematdb_v1.1.6_completeTEPset_convertedOn_20250503_014937__range_1_to_424 | 2025-05-03 01:51 | TRUE
9 | alpha | 411.494 | 0.000208479 | [V/K] | 297.749 | 479.442 | tematdb | v1.1.6 | tematdb_v1.1.6_completeTEPset_convertedOn_20250503_014937__range_1_to_424 | 2025-05-03 01:51 | TRUE
9 | alpha | 422.988 | 0.000209476 | [V/K] | 297.749 | 479.442 | tematdb | v1.1.6 | tematdb_v1.1.6_completeTEPset_convertedOn_20250503_014937__range_1_to_424 | 2025-05-03 01:51 | TRUE
9 | alpha | 434.1 | 0.000208479 | [V/K] | 297.749 | 479.442 | tematdb | v1.1.6 | tematdb_v1.1.6_completeTEPset_convertedOn_20250503_014937__range_1_to_424 | 2025-05-03 01:51 | TRUE
9 | alpha | 445.594 | 0.000207481 | [V/K] | 297.749 | 479.442 | tematdb | v1.1.6 | tematdb_v1.1.6_completeTEPset_convertedOn_20250503_014937__range_1_to_424 | 2025-05-03 01:51 | TRUE
9 | alpha | 456.705 | 0.000207481 | [V/K] | 297.749 | 479.442 | tematdb | v1.1.6 | tematdb_v1.1.6_completeTEPset_convertedOn_20250503_014937__range_1_to_424 | 2025-05-03 01:51 | TRUE
9 | alpha | 468.582 | 0.000204489 | [V/K] | 297.749 | 479.442 | tematdb | v1.1.6 | tematdb_v1.1.6_completeTEPset_convertedOn_20250503_014937__range_1_to_424 | 2025-05-03 01:51 | TRUE
9 | alpha | 479.693 | 0.000202494 | [V/K] | 297.749 | 479.442 | tematdb | v1.1.6 | tematdb_v1.1.6_completeTEPset_convertedOn_20250503_014937__range_1_to_424 | 2025-05-03 01:51 | TRUE
9 | rho | 297.5432 | 7.733926e-06 | [Ohm-m] | 297.749 | 479.442 | tematdb | v1.1.6 | tematdb_v1.1.6_completeTEPset_convertedOn_20250503_014937__range_1_to_424 | 2025-05-03 01:51 | TRUE
9 | rho | 308.9797 | 8.201627e-06 | [Ohm-m] | 297.749 | 479.442 | tematdb | v1.1.6 | tematdb_v1.1.6_completeTEPset_convertedOn_20250503_014937__range_1_to_424 | 2025-05-03 01:51 | TRUE
9 | rho | 320.5384 | 8.697812e-06 | [Ohm-m] | 297.749 | 479.442 | tematdb | v1.1.6 | tematdb_v1.1.6_completeTEPset_convertedOn_20250503_014937__range_1_to_424 | 2025-05-03 01:51 | TRUE
9 | rho | 331.5431 | 9.224652e-06 | [Ohm-m] | 297.749 | 479.442 | tematdb | v1.1.6 | tematdb_v1.1.6_completeTEPset_convertedOn_20250503_014937__range_1_to_424 | 2025-05-03 01:51 | TRUE
9 | rho | 343.2654 | 9.900338e-06 | [Ohm-m] | 297.749 | 479.442 | tematdb | v1.1.6 | tematdb_v1.1.6_completeTEPset_convertedOn_20250503_014937__range_1_to_424 | 2025-05-03 01:51 | TRUE
9 | rho | 354.699 | 1.050002e-05 | [Ohm-m] | 297.749 | 479.442 | tematdb | v1.1.6 | tematdb_v1.1.6_completeTEPset_convertedOn_20250503_014937__range_1_to_424 | 2025-05-03 01:51 | TRUE
9 | rho | 366.1508 | 1.100475e-05 | [Ohm-m] | 297.749 | 479.442 | tematdb | v1.1.6 | tematdb_v1.1.6_completeTEPset_convertedOn_20250503_014937__range_1_to_424 | 2025-05-03 01:51 | TRUE
9 | rho | 376.8426 | 1.153427e-05 | [Ohm-m] | 297.749 | 479.442 | tematdb | v1.1.6 | tematdb_v1.1.6_completeTEPset_convertedOn_20250503_014937__range_1_to_424 | 2025-05-03 01:51 | TRUE
9 | rho | 388.6243 | 1.237998e-05 | [Ohm-m] | 297.749 | 479.442 | tematdb | v1.1.6 | tematdb_v1.1.6_completeTEPset_convertedOn_20250503_014937__range_1_to_424 | 2025-05-03 01:51 | TRUE
9 | rho | 399.9724 | 1.297597e-05 | [Ohm-m] | 297.749 | 479.442 | tematdb | v1.1.6 | tematdb_v1.1.6_completeTEPset_convertedOn_20250503_014937__range_1_to_424 | 2025-05-03 01:51 | TRUE
9 | rho | 411.6518 | 1.360035e-05 | [Ohm-m] | 297.749 | 479.442 | tematdb | v1.1.6 | tematdb_v1.1.6_completeTEPset_convertedOn_20250503_014937__range_1_to_424 | 2025-05-03 01:51 | TRUE
9 | rho | 422.8341 | 1.425542e-05 | [Ohm-m] | 297.749 | 479.442 | tematdb | v1.1.6 | tematdb_v1.1.6_completeTEPset_convertedOn_20250503_014937__range_1_to_424 | 2025-05-03 01:51 | TRUE
9 | rho | 433.8904 | 1.494239e-05 | [Ohm-m] | 297.749 | 479.442 | tematdb | v1.1.6 | tematdb_v1.1.6_completeTEPset_convertedOn_20250503_014937__range_1_to_424 | 2025-05-03 01:51 | TRUE
9 | rho | 445.2357 | 1.566246e-05 | [Ohm-m] | 297.749 | 479.442 | tematdb | v1.1.6 | tematdb_v1.1.6_completeTEPset_convertedOn_20250503_014937__range_1_to_424 | 2025-05-03 01:51 | TRUE
9 | rho | 457.3303 | 1.622296e-05 | [Ohm-m] | 297.749 | 479.442 | tematdb | v1.1.6 | tematdb_v1.1.6_completeTEPset_convertedOn_20250503_014937__range_1_to_424 | 2025-05-03 01:51 | TRUE
9 | rho | 468.8242 | 1.68039e-05 | [Ohm-m] | 297.749 | 479.442 | tematdb | v1.1.6 | tematdb_v1.1.6_completeTEPset_convertedOn_20250503_014937__range_1_to_424 | 2025-05-03 01:51 | TRUE
9 | rho | 479.6561 | 1.740644e-05 | [Ohm-m] | 297.749 | 479.442 | tematdb | v1.1.6 | tematdb_v1.1.6_completeTEPset_convertedOn_20250503_014937__range_1_to_424 | 2025-05-03 01:51 | TRUE
9 | kappa | 297.749 | 1.22074 | [W/m/K] | 297.749 | 479.442 | tematdb | v1.1.6 | tematdb_v1.1.6_completeTEPset_convertedOn_20250503_014937__range_1_to_424 | 2025-05-03 01:51 | TRUE
9 | kappa | 331.518 | 1.12753 | [W/m/K] | 297.749 | 479.442 | tematdb | v1.1.6 | tematdb_v1.1.6_completeTEPset_convertedOn_20250503_014937__range_1_to_424 | 2025-05-03 01:51 | TRUE
9 | kappa | 377.489 | 1.07275 | [W/m/K] | 297.749 | 479.442 | tematdb | v1.1.6 | tematdb_v1.1.6_completeTEPset_convertedOn_20250503_014937__range_1_to_424 | 2025-05-03 01:51 | TRUE
9 | kappa | 422.729 | 1.08743 | [W/m/K] | 297.749 | 479.442 | tematdb | v1.1.6 | tematdb_v1.1.6_completeTEPset_convertedOn_20250503_014937__range_1_to_424 | 2025-05-03 01:51 | TRUE
9 | kappa | 479.442 | 1.19264 | [W/m/K] | 297.749 | 479.442 | tematdb | v1.1.6 | tematdb_v1.1.6_completeTEPset_convertedOn_20250503_014937__range_1_to_424 | 2025-05-03 01:51 | TRUE
9 | ZT | 297.581 | 1.09358 | [1] | 297.749 | 479.442 | tematdb | v1.1.6 | tematdb_v1.1.6_completeTEPset_convertedOn_20250503_014937__range_1_to_424 | 2025-05-03 01:51 | TRUE
9 | ZT | 309.004 | 1.12891 | [1] | 297.749 | 479.442 | tematdb | v1.1.6 | tematdb_v1.1.6_completeTEPset_convertedOn_20250503_014937__range_1_to_424 | 2025-05-03 01:51 | TRUE
9 | ZT | 320.059 | 1.16934 | [1] | 297.749 | 479.442 | tematdb | v1.1.6 | tematdb_v1.1.6_completeTEPset_convertedOn_20250503_014937__range_1_to_424 | 2025-05-03 01:51 | TRUE
9 | ZT | 331.849 | 1.19449 | [1] | 297.749 | 479.442 | tematdb | v1.1.6 | tematdb_v1.1.6_completeTEPset_convertedOn_20250503_014937__range_1_to_424 | 2025-05-03 01:51 | TRUE
9 | ZT | 343.638 | 1.21963 | [1] | 297.749 | 479.442 | tematdb | v1.1.6 | tematdb_v1.1.6_completeTEPset_convertedOn_20250503_014937__range_1_to_424 | 2025-05-03 01:51 | TRUE
9 | ZT | 354.69 | 1.23462 | [1] | 297.749 | 479.442 | tematdb | v1.1.6 | tematdb_v1.1.6_completeTEPset_convertedOn_20250503_014937__range_1_to_424 | 2025-05-03 01:51 | TRUE
9 | ZT | 366.479 | 1.25467 | [1] | 297.749 | 479.442 | tematdb | v1.1.6 | tematdb_v1.1.6_completeTEPset_convertedOn_20250503_014937__range_1_to_424 | 2025-05-03 01:51 | TRUE
9 | ZT | 377.529 | 1.25439 | [1] | 297.749 | 479.442 | tematdb | v1.1.6 | tematdb_v1.1.6_completeTEPset_convertedOn_20250503_014937__range_1_to_424 | 2025-05-03 01:51 | TRUE
9 | ZT | 388.578 | 1.24902 | [1] | 297.749 | 479.442 | tematdb | v1.1.6 | tematdb_v1.1.6_completeTEPset_convertedOn_20250503_014937__range_1_to_424 | 2025-05-03 01:51 | TRUE
9 | ZT | 399.995 | 1.23855 | [1] | 297.749 | 479.442 | tematdb | v1.1.6 | tematdb_v1.1.6_completeTEPset_convertedOn_20250503_014937__range_1_to_424 | 2025-05-03 01:51 | TRUE
9 | ZT | 411.778 | 1.2179 | [1] | 297.749 | 479.442 | tematdb | v1.1.6 | tematdb_v1.1.6_completeTEPset_convertedOn_20250503_014937__range_1_to_424 | 2025-05-03 01:51 | TRUE
9 | ZT | 422.824 | 1.18708 | [1] | 297.749 | 479.442 | tematdb | v1.1.6 | tematdb_v1.1.6_completeTEPset_convertedOn_20250503_014937__range_1_to_424 | 2025-05-03 01:51 | TRUE
9 | ZT | 433.869 | 1.15627 | [1] | 297.749 | 479.442 | tematdb | v1.1.6 | tematdb_v1.1.6_completeTEPset_convertedOn_20250503_014937__range_1_to_424 | 2025-05-03 01:51 | TRUE
9 | ZT | 445.282 | 1.11526 | [1] | 297.749 | 479.442 | tematdb | v1.1.6 | tematdb_v1.1.6_completeTEPset_convertedOn_20250503_014937__range_1_to_424 | 2025-05-03 01:51 | TRUE
9 | ZT | 457.43 | 1.06406 | [1] | 297.749 | 479.442 | tematdb | v1.1.6 | tematdb_v1.1.6_completeTEPset_convertedOn_20250503_014937__range_1_to_424 | 2025-05-03 01:51 | TRUE
9 | ZT | 468.84 | 1.00779 | [1] | 297.749 | 479.442 | tematdb | v1.1.6 | tematdb_v1.1.6_completeTEPset_convertedOn_20250503_014937__range_1_to_424 | 2025-05-03 01:51 | TRUE
10 | alpha | 305.002 | 6.8736e-05 | [V/K] | 306.571 | 899.645 | tematdb | v1.1.6 | tematdb_v1.1.6_completeTEPset_convertedOn_20250503_014937__range_1_to_424 | 2025-05-03 01:51 | TRUE
10 | alpha | 325.787 | 7.60126e-05 | [V/K] | 306.571 | 899.645 | tematdb | v1.1.6 | tematdb_v1.1.6_completeTEPset_convertedOn_20250503_014937__range_1_to_424 | 2025-05-03 01:51 | TRUE
10 | alpha | 370.144 | 9.6438e-05 | [V/K] | 306.571 | 899.645 | tematdb | v1.1.6 | tematdb_v1.1.6_completeTEPset_convertedOn_20250503_014937__range_1_to_424 | 2025-05-03 01:51 | TRUE
10 | alpha | 417.284 | 0.000121265 | [V/K] | 306.571 | 899.645 | tematdb | v1.1.6 | tematdb_v1.1.6_completeTEPset_convertedOn_20250503_014937__range_1_to_424 | 2025-05-03 01:51 | TRUE
10 | alpha | 465.813 | 0.000147557 | [V/K] | 306.571 | 899.645 | tematdb | v1.1.6 | tematdb_v1.1.6_completeTEPset_convertedOn_20250503_014937__range_1_to_424 | 2025-05-03 01:51 | TRUE
10 | alpha | 512.962 | 0.000175326 | [V/K] | 306.571 | 899.645 | tematdb | v1.1.6 | tematdb_v1.1.6_completeTEPset_convertedOn_20250503_014937__range_1_to_424 | 2025-05-03 01:51 | TRUE
10 | alpha | 560.111 | 0.000203094 | [V/K] | 306.571 | 899.645 | tematdb | v1.1.6 | tematdb_v1.1.6_completeTEPset_convertedOn_20250503_014937__range_1_to_424 | 2025-05-03 01:51 | TRUE
10 | alpha | 608.601 | 0.000217622 | [V/K] | 306.571 | 899.645 | tematdb | v1.1.6 | tematdb_v1.1.6_completeTEPset_convertedOn_20250503_014937__range_1_to_424 | 2025-05-03 01:51 | TRUE
10 | alpha | 658.456 | 0.000226262 | [V/K] | 306.571 | 899.645 | tematdb | v1.1.6 | tematdb_v1.1.6_completeTEPset_convertedOn_20250503_014937__range_1_to_424 | 2025-05-03 01:51 | TRUE
10 | alpha | 706.927 | 0.000234907 | [V/K] | 306.571 | 899.645 | tematdb | v1.1.6 | tematdb_v1.1.6_completeTEPset_convertedOn_20250503_014937__range_1_to_424 | 2025-05-03 01:51 | TRUE
10 | alpha | 756.763 | 0.000237665 | [V/K] | 306.571 | 899.645 | tematdb | v1.1.6 | tematdb_v1.1.6_completeTEPset_convertedOn_20250503_014937__range_1_to_424 | 2025-05-03 01:51 | TRUE
10 | alpha | 803.836 | 0.000241904 | [V/K] | 306.571 | 899.645 | tematdb | v1.1.6 | tematdb_v1.1.6_completeTEPset_convertedOn_20250503_014937__range_1_to_424 | 2025-05-03 01:51 | TRUE
10 | alpha | 855.037 | 0.000238775 | [V/K] | 306.571 | 899.645 | tematdb | v1.1.6 | tematdb_v1.1.6_completeTEPset_convertedOn_20250503_014937__range_1_to_424 | 2025-05-03 01:51 | TRUE
10 | alpha | 903.489 | 0.000241538 | [V/K] | 306.571 | 899.645 | tematdb | v1.1.6 | tematdb_v1.1.6_completeTEPset_convertedOn_20250503_014937__range_1_to_424 | 2025-05-03 01:51 | TRUE
10 | rho | 306.571 | 4.93057e-06 | [Ohm-m] | 306.571 | 899.645 | tematdb | v1.1.6 | tematdb_v1.1.6_completeTEPset_convertedOn_20250503_014937__range_1_to_424 | 2025-05-03 01:51 | TRUE
10 | rho | 325.709 | 5.30206e-06 | [Ohm-m] | 306.571 | 899.645 | tematdb | v1.1.6 | tematdb_v1.1.6_completeTEPset_convertedOn_20250503_014937__range_1_to_424 | 2025-05-03 01:51 | TRUE
10 | rho | 368.085 | 6.16852e-06 | [Ohm-m] | 306.571 | 899.645 | tematdb | v1.1.6 | tematdb_v1.1.6_completeTEPset_convertedOn_20250503_014937__range_1_to_424 | 2025-05-03 01:51 | TRUE
10 | rho | 415.913 | 8.01861e-06 | [Ohm-m] | 306.571 | 899.645 | tematdb | v1.1.6 | tematdb_v1.1.6_completeTEPset_convertedOn_20250503_014937__range_1_to_424 | 2025-05-03 01:51 | TRUE
10 | rho | 463.734 | 1.02373e-05 | [Ohm-m] | 306.571 | 899.645 | tematdb | v1.1.6 | tematdb_v1.1.6_completeTEPset_convertedOn_20250503_014937__range_1_to_424 | 2025-05-03 01:51 | TRUE
10 | rho | 511.539 | 1.33158e-05 | [Ohm-m] | 306.571 | 899.645 | tematdb | v1.1.6 | tematdb_v1.1.6_completeTEPset_convertedOn_20250503_014937__range_1_to_424 | 2025-05-03 01:51 | TRUE
10 | rho | 559.33 | 1.71315e-05 | [Ohm-m] | 306.571 | 899.645 | tematdb | v1.1.6 | tematdb_v1.1.6_completeTEPset_convertedOn_20250503_014937__range_1_to_424 | 2025-05-03 01:51 | TRUE
10 | rho | 608.495 | 2.05789e-05 | [Ohm-m] | 306.571 | 899.645 | tematdb | v1.1.6 | tematdb_v1.1.6_completeTEPset_convertedOn_20250503_014937__range_1_to_424 | 2025-05-03 01:51 | TRUE
10 | rho | 656.325 | 2.23061e-05 | [Ohm-m] | 306.571 | 899.645 | tematdb | v1.1.6 | tematdb_v1.1.6_completeTEPset_convertedOn_20250503_014937__range_1_to_424 | 2025-05-03 01:51 | TRUE
10 | rho | 702.8 | 2.34189e-05 | [Ohm-m] | 306.571 | 899.645 | tematdb | v1.1.6 | tematdb_v1.1.6_completeTEPset_convertedOn_20250503_014937__range_1_to_424 | 2025-05-03 01:51 | TRUE
10 | rho | 752.014 | 2.42864e-05 | [Ohm-m] | 306.571 | 899.645 | tematdb | v1.1.6 | tematdb_v1.1.6_completeTEPset_convertedOn_20250503_014937__range_1_to_424 | 2025-05-03 01:51 | TRUE
10 | rho | 801.226 | 2.52768e-05 | [Ohm-m] | 306.571 | 899.645 | tematdb | v1.1.6 | tematdb_v1.1.6_completeTEPset_convertedOn_20250503_014937__range_1_to_424 | 2025-05-03 01:51 | TRUE
10 | rho | 849.068 | 2.63898e-05 | [Ohm-m] | 306.571 | 899.645 | tematdb | v1.1.6 | tematdb_v1.1.6_completeTEPset_convertedOn_20250503_014937__range_1_to_424 | 2025-05-03 01:51 | TRUE
10 | rho | 899.645 | 2.75032e-05 | [Ohm-m] | 306.571 | 899.645 | tematdb | v1.1.6 | tematdb_v1.1.6_completeTEPset_convertedOn_20250503_014937__range_1_to_424 | 2025-05-03 01:51 | TRUE
10 | kappa | 303.162 | 3.41445 | [W/m/K] | 306.571 | 899.645 | tematdb | v1.1.6 | tematdb_v1.1.6_completeTEPset_convertedOn_20250503_014937__range_1_to_424 | 2025-05-03 01:51 | TRUE
10 | kappa | 324.779 | 3.26257 | [W/m/K] | 306.571 | 899.645 | tematdb | v1.1.6 | tematdb_v1.1.6_completeTEPset_convertedOn_20250503_014937__range_1_to_424 | 2025-05-03 01:51 | TRUE
10 | kappa | 369.43 | 2.63274 | [W/m/K] | 306.571 | 899.645 | tematdb | v1.1.6 | tematdb_v1.1.6_completeTEPset_convertedOn_20250503_014937__range_1_to_424 | 2025-05-03 01:51 | TRUE
10 | kappa | 415.394 | 2.17684 | [W/m/K] | 306.571 | 899.645 | tematdb | v1.1.6 | tematdb_v1.1.6_completeTEPset_convertedOn_20250503_014937__range_1_to_424 | 2025-05-03 01:51 | TRUE
10 | kappa | 465.378 | 1.85143 | [W/m/K] | 306.571 | 899.645 | tematdb | v1.1.6 | tematdb_v1.1.6_completeTEPset_convertedOn_20250503_014937__range_1_to_424 | 2025-05-03 01:51 | TRUE
10 | kappa | 512.654 | 1.56946 | [W/m/K] | 306.571 | 899.645 | tematdb | v1.1.6 | tematdb_v1.1.6_completeTEPset_convertedOn_20250503_014937__range_1_to_424 | 2025-05-03 01:51 | TRUE
10 | kappa | 559.91 | 1.38532 | [W/m/K] | 306.571 | 899.645 | tematdb | v1.1.6 | tematdb_v1.1.6_completeTEPset_convertedOn_20250503_014937__range_1_to_424 | 2025-05-03 01:51 | TRUE
10 | kappa | 608.504 | 1.25554 | [W/m/K] | 306.571 | 899.645 | tematdb | v1.1.6 | tematdb_v1.1.6_completeTEPset_convertedOn_20250503_014937__range_1_to_424 | 2025-05-03 01:51 | TRUE
10 | kappa | 657.089 | 1.16924 | [W/m/K] | 306.571 | 899.645 | tematdb | v1.1.6 | tematdb_v1.1.6_completeTEPset_convertedOn_20250503_014937__range_1_to_424 | 2025-05-03 01:51 | TRUE
10 | kappa | 707.02 | 1.09384 | [W/m/K] | 306.571 | 899.645 | tematdb | v1.1.6 | tematdb_v1.1.6_completeTEPset_convertedOn_20250503_014937__range_1_to_424 | 2025-05-03 01:51 | TRUE
10 | kappa | 754.244 | 1.06187 | [W/m/K] | 306.571 | 899.645 | tematdb | v1.1.6 | tematdb_v1.1.6_completeTEPset_convertedOn_20250503_014937__range_1_to_424 | 2025-05-03 01:51 | TRUE
10 | kappa | 804.158 | 1.07342 | [W/m/K] | 306.571 | 899.645 | tematdb | v1.1.6 | tematdb_v1.1.6_completeTEPset_convertedOn_20250503_014937__range_1_to_424 | 2025-05-03 01:51 | TRUE
10 | kappa | 852.715 | 1.11755 | [W/m/K] | 306.571 | 899.645 | tematdb | v1.1.6 | tematdb_v1.1.6_completeTEPset_convertedOn_20250503_014937__range_1_to_424 | 2025-05-03 01:51 | TRUE
10 | kappa | 903.961 | 1.20521 | [W/m/K] | 306.571 | 899.645 | tematdb | v1.1.6 | tematdb_v1.1.6_completeTEPset_convertedOn_20250503_014937__range_1_to_424 | 2025-05-03 01:51 | TRUE
10 | ZT | 304.981 | 0.0898021 | [1] | 306.571 | 899.645 | tematdb | v1.1.6 | tematdb_v1.1.6_completeTEPset_convertedOn_20250503_014937__range_1_to_424 | 2025-05-03 01:51 | TRUE
10 | ZT | 325.023 | 0.10707 | [1] | 306.571 | 899.645 | tematdb | v1.1.6 | tematdb_v1.1.6_completeTEPset_convertedOn_20250503_014937__range_1_to_424 | 2025-05-03 01:51 | TRUE
10 | ZT | 370.812 | 0.21036 | [1] | 306.571 | 899.645 | tematdb | v1.1.6 | tematdb_v1.1.6_completeTEPset_convertedOn_20250503_014937__range_1_to_424 | 2025-05-03 01:51 | TRUE
10 | ZT | 416.589 | 0.35145 | [1] | 306.571 | 899.645 | tematdb | v1.1.6 | tematdb_v1.1.6_completeTEPset_convertedOn_20250503_014937__range_1_to_424 | 2025-05-03 01:51 | TRUE
10 | ZT | 464.257 | 0.547531 | [1] | 306.571 | 899.645 | tematdb | v1.1.6 | tematdb_v1.1.6_completeTEPset_convertedOn_20250503_014937__range_1_to_424 | 2025-05-03 01:51 | TRUE
10 | ZT | 511.918 | 0.760794 | [1] | 306.571 | 899.645 | tematdb | v1.1.6 | tematdb_v1.1.6_completeTEPset_convertedOn_20250503_014937__range_1_to_424 | 2025-05-03 01:51 | TRUE
10 | ZT | 560.533 | 0.980934 | [1] | 306.571 | 899.645 | tematdb | v1.1.6 | tematdb_v1.1.6_completeTEPset_convertedOn_20250503_014937__range_1_to_424 | 2025-05-03 01:51 | TRUE
10 | ZT | 608.21 | 1.14952 | [1] | 306.571 | 899.645 | tematdb | v1.1.6 | tematdb_v1.1.6_completeTEPset_convertedOn_20250503_014937__range_1_to_424 | 2025-05-03 01:51 | TRUE
10 | ZT | 656.838 | 1.32843 | [1] | 306.571 | 899.645 | tematdb | v1.1.6 | tematdb_v1.1.6_completeTEPset_convertedOn_20250503_014937__range_1_to_424 | 2025-05-03 01:51 | TRUE
10 | ZT | 704.505 | 1.52451 | [1] | 306.571 | 899.645 | tematdb | v1.1.6 | tematdb_v1.1.6_completeTEPset_convertedOn_20250503_014937__range_1_to_424 | 2025-05-03 01:51 | TRUE
10 | ZT | 754.104 | 1.6553 | [1] | 306.571 | 899.645 | tematdb | v1.1.6 | tematdb_v1.1.6_completeTEPset_convertedOn_20250503_014937__range_1_to_424 | 2025-05-03 01:51 | TRUE
10 | ZT | 801.805 | 1.75173 | [1] | 306.571 | 899.645 | tematdb | v1.1.6 | tematdb_v1.1.6_completeTEPset_convertedOn_20250503_014937__range_1_to_424 | 2025-05-03 01:51 | TRUE
10 | ZT | 850.503 | 1.71757 | [1] | 306.571 | 899.645 | tematdb | v1.1.6 | tematdb_v1.1.6_completeTEPset_convertedOn_20250503_014937__range_1_to_424 | 2025-05-03 01:51 | TRUE
10 | ZT | 901.13 | 1.62844 | [1] | 306.571 | 899.645 | tematdb | v1.1.6 | tematdb_v1.1.6_completeTEPset_convertedOn_20250503_014937__range_1_to_424 | 2025-05-03 01:51 | TRUE
11 | alpha | 307.339 | -6.36271e-05 | [V/K] | 307.339 | 898.14 | tematdb | v1.1.6 | tematdb_v1.1.6_completeTEPset_convertedOn_20250503_014937__range_1_to_424 | 2025-05-03 01:51 | TRUE
11 | alpha | 328.081 | -6.95858e-05 | [V/K] | 307.339 | 898.14 | tematdb | v1.1.6 | tematdb_v1.1.6_completeTEPset_convertedOn_20250503_014937__range_1_to_424 | 2025-05-03 01:51 | TRUE
11 | alpha | 351.577 | -7.99664e-05 | [V/K] | 307.339 | 898.14 | tematdb | v1.1.6 | tematdb_v1.1.6_completeTEPset_convertedOn_20250503_014937__range_1_to_424 | 2025-05-03 01:51 | TRUE
11 | alpha | 372.333 | -8.15133e-05 | [V/K] | 307.339 | 898.14 | tematdb | v1.1.6 | tematdb_v1.1.6_completeTEPset_convertedOn_20250503_014937__range_1_to_424 | 2025-05-03 01:51 | TRUE
11 | alpha | 395.829 | -9.1894e-05 | [V/K] | 307.339 | 898.14 | tematdb | v1.1.6 | tematdb_v1.1.6_completeTEPset_convertedOn_20250503_014937__range_1_to_424 | 2025-05-03 01:51 | TRUE
11 | alpha | 417.95 | -9.93283e-05 | [V/K] | 307.339 | 898.14 | tematdb | v1.1.6 | tematdb_v1.1.6_completeTEPset_convertedOn_20250503_014937__range_1_to_424 | 2025-05-03 01:51 | TRUE
11 | alpha | 442.829 | -0.000109714 | [V/K] | 307.339 | 898.14 | tematdb | v1.1.6 | tematdb_v1.1.6_completeTEPset_convertedOn_20250503_014937__range_1_to_424 | 2025-05-03 01:51 | TRUE
11 | alpha | 466.349 | -0.000112742 | [V/K] | 307.339 | 898.14 | tematdb | v1.1.6 | tematdb_v1.1.6_completeTEPset_convertedOn_20250503_014937__range_1_to_424 | 2025-05-03 01:51 | TRUE
11 | alpha | 488.456 | -0.000124588 | [V/K] | 307.339 | 898.14 | tematdb | v1.1.6 | tematdb_v1.1.6_completeTEPset_convertedOn_20250503_014937__range_1_to_424 | 2025-05-03 01:51 | TRUE
11 | alpha | 513.359 | -0.000127621 | [V/K] | 307.339 | 898.14 | tematdb | v1.1.6 | tematdb_v1.1.6_completeTEPset_convertedOn_20250503_014937__range_1_to_424 | 2025-05-03 01:51 | TRUE
11 | alpha | 535.466 | -0.000139467 | [V/K] | 307.339 | 898.14 | tematdb | v1.1.6 | tematdb_v1.1.6_completeTEPset_convertedOn_20250503_014937__range_1_to_424 | 2025-05-03 01:51 | TRUE
11 | alpha | 561.763 | -0.000139563 | [V/K] | 307.339 | 898.14 | tematdb | v1.1.6 | tematdb_v1.1.6_completeTEPset_convertedOn_20250503_014937__range_1_to_424 | 2025-05-03 01:51 | TRUE
11 | alpha | 583.865 | -0.00015288 | [V/K] | 307.339 | 898.14 | tematdb | v1.1.6 | tematdb_v1.1.6_completeTEPset_convertedOn_20250503_014937__range_1_to_424 | 2025-05-03 01:51 | TRUE
11 | alpha | 607.39 | -0.000154437 | [V/K] | 307.339 | 898.14 | tematdb | v1.1.6 | tematdb_v1.1.6_completeTEPset_convertedOn_20250503_014937__range_1_to_424 | 2025-05-03 01:51 | TRUE
11 | alpha | 633.629 | -0.000172181 | [V/K] | 307.339 | 898.14 | tematdb | v1.1.6 | tematdb_v1.1.6_completeTEPset_convertedOn_20250503_014937__range_1_to_424 | 2025-05-03 01:51 | TRUE
11 | alpha | 657.163 | -0.000170797 | [V/K] | 307.339 | 898.14 | tematdb | v1.1.6 | tematdb_v1.1.6_completeTEPset_convertedOn_20250503_014937__range_1_to_424 | 2025-05-03 01:51 | TRUE
11 | alpha | 684.802 | -0.000184134 | [V/K] | 307.339 | 898.14 | tematdb | v1.1.6 | tematdb_v1.1.6_completeTEPset_convertedOn_20250503_014937__range_1_to_424 | 2025-05-03 01:51 | TRUE
11 | alpha | 704.169 | -0.000187146 | [V/K] | 307.339 | 898.14 | tematdb | v1.1.6 | tematdb_v1.1.6_completeTEPset_convertedOn_20250503_014937__range_1_to_424 | 2025-05-03 01:51 | TRUE
11 | alpha | 729.049 | -0.000197532 | [V/K] | 307.339 | 898.14 | tematdb | v1.1.6 | tematdb_v1.1.6_completeTEPset_convertedOn_20250503_014937__range_1_to_424 | 2025-05-03 01:51 | TRUE
11 | alpha | 755.322 | -0.000204982 | [V/K] | 307.339 | 898.14 | tematdb | v1.1.6 | tematdb_v1.1.6_completeTEPset_convertedOn_20250503_014937__range_1_to_424 | 2025-05-03 01:51 | TRUE
11 | alpha | 780.211 | -0.000212426 | [V/K] | 307.339 | 898.14 | tematdb | v1.1.6 | tematdb_v1.1.6_completeTEPset_convertedOn_20250503_014937__range_1_to_424 | 2025-05-03 01:51 | TRUE
11 | alpha | 802.337 | -0.00021839 | [V/K] | 307.339 | 898.14 | tematdb | v1.1.6 | tematdb_v1.1.6_completeTEPset_convertedOn_20250503_014937__range_1_to_424 | 2025-05-03 01:51 | TRUE
11 | alpha | 825.852 | -0.000222888 | [V/K] | 307.339 | 898.14 | tematdb | v1.1.6 | tematdb_v1.1.6_completeTEPset_convertedOn_20250503_014937__range_1_to_424 | 2025-05-03 01:51 | TRUE
11 | alpha | 852.13 | -0.000228867 | [V/K] | 307.339 | 898.14 | tematdb | v1.1.6 | tematdb_v1.1.6_completeTEPset_convertedOn_20250503_014937__range_1_to_424 | 2025-05-03 01:51 | TRUE
11 | alpha | 874.294 | -0.000223066 | [V/K] | 307.339 | 898.14 | tematdb | v1.1.6 | tematdb_v1.1.6_completeTEPset_convertedOn_20250503_014937__range_1_to_424 | 2025-05-03 01:51 | TRUE
11 | alpha | 899.188 | -0.00022904 | [V/K] | 307.339 | 898.14 | tematdb | v1.1.6 | tematdb_v1.1.6_completeTEPset_convertedOn_20250503_014937__range_1_to_424 | 2025-05-03 01:51 | TRUE
11 | rho | 301.107 | 4.56119e-06 | [Ohm-m] | 307.339 | 898.14 | tematdb | v1.1.6 | tematdb_v1.1.6_completeTEPset_convertedOn_20250503_014937__range_1_to_424 | 2025-05-03 01:51 | TRUE
11 | rho | 324.344 | 5.179e-06 | [Ohm-m] | 307.339 | 898.14 | tematdb | v1.1.6 | tematdb_v1.1.6_completeTEPset_convertedOn_20250503_014937__range_1_to_424 | 2025-05-03 01:51 | TRUE
11 | rho | 348.935 | 6.41128e-06 | [Ohm-m] | 307.339 | 898.14 | tematdb | v1.1.6 | tematdb_v1.1.6_completeTEPset_convertedOn_20250503_014937__range_1_to_424 | 2025-05-03 01:51 | TRUE
11 | rho | 370.825 | 5.92324e-06 | [Ohm-m] | 307.339 | 898.14 | tematdb | v1.1.6 | tematdb_v1.1.6_completeTEPset_convertedOn_20250503_014937__range_1_to_424 | 2025-05-03 01:51 | TRUE
11 | rho | 392.682 | 7.1551e-06 | [Ohm-m] | 307.339 | 898.14 | tematdb | v1.1.6 | tematdb_v1.1.6_completeTEPset_convertedOn_20250503_014937__range_1_to_424 | 2025-05-03 01:51 | TRUE
11 | rho | 415.937 | 6.79012e-06 | [Ohm-m] | 307.339 | 898.14 | tematdb | v1.1.6 | tematdb_v1.1.6_completeTEPset_convertedOn_20250503_014937__range_1_to_424 | 2025-05-03 01:51 | TRUE
11 | rho | 440.533 | 7.7767e-06 | [Ohm-m] | 307.339 | 898.14 | tematdb | v1.1.6 | tematdb_v1.1.6_completeTEPset_convertedOn_20250503_014937__range_1_to_424 | 2025-05-03 01:51 | TRUE
11 | rho | 461.049 | 7.657e-06 | [Ohm-m] | 307.339 | 898.14 | tematdb | v1.1.6 | tematdb_v1.1.6_completeTEPset_convertedOn_20250503_014937__range_1_to_424 | 2025-05-03 01:51 | TRUE
11 | rho | 487.008 | 8.88948e-06 | [Ohm-m] | 307.339 | 898.14 | tematdb | v1.1.6 | tematdb_v1.1.6_completeTEPset_convertedOn_20250503_014937__range_1_to_424 | 2025-05-03 01:51 | TRUE
11 | rho | 512.998 | 8.52492e-06 | [Ohm-m] | 307.339 | 898.14 | tematdb | v1.1.6 | tematdb_v1.1.6_completeTEPset_convertedOn_20250503_014937__range_1_to_424 | 2025-05-03 01:51 | TRUE
11 | rho | 537.587 | 9.88005e-06 | [Ohm-m] | 307.339 | 898.14 | tematdb | v1.1.6 | tematdb_v1.1.6_completeTEPset_convertedOn_20250503_014937__range_1_to_424 | 2025-05-03 01:51 | TRUE
11 | rho | 559.475 | 9.51486e-06 | [Ohm-m] | 307.339 | 898.14 | tematdb | v1.1.6 | tematdb_v1.1.6_completeTEPset_convertedOn_20250503_014937__range_1_to_424 | 2025-05-03 01:51 | TRUE
11 | rho | 585.42 | 1.14844e-05 | [Ohm-m] | 307.339 | 898.14 | tematdb | v1.1.6 | tematdb_v1.1.6_completeTEPset_convertedOn_20250503_014937__range_1_to_424 | 2025-05-03 01:51 | TRUE
11 | rho | 608.668 | 1.1488e-05 | [Ohm-m] | 307.339 | 898.14 | tematdb | v1.1.6 | tematdb_v1.1.6_completeTEPset_convertedOn_20250503_014937__range_1_to_424 | 2025-05-03 01:51 | TRUE
11 | rho | 631.883 | 1.32115e-05 | [Ohm-m] | 307.339 | 898.14 | tematdb | v1.1.6 | tematdb_v1.1.6_completeTEPset_convertedOn_20250503_014937__range_1_to_424 | 2025-05-03 01:51 | TRUE
11 | rho | 653.761 | 1.33377e-05 | [Ohm-m] | 307.339 | 898.14 | tematdb | v1.1.6 | tematdb_v1.1.6_completeTEPset_convertedOn_20250503_014937__range_1_to_424 | 2025-05-03 01:51 | TRUE
11 | rho | 679.699 | 1.56758e-05 | [Ohm-m] | 307.339 | 898.14 | tematdb | v1.1.6 | tematdb_v1.1.6_completeTEPset_convertedOn_20250503_014937__range_1_to_424 | 2025-05-03 01:51 | TRUE
11 | rho | 701.561 | 1.6662e-05 | [Ohm-m] | 307.339 | 898.14 | tematdb | v1.1.6 | tematdb_v1.1.6_completeTEPset_convertedOn_20250503_014937__range_1_to_424 | 2025-05-03 01:51 | TRUE
11 | rho | 727.499 | 1.90001e-05 | [Ohm-m] | 307.339 | 898.14 | tematdb | v1.1.6 | tematdb_v1.1.6_completeTEPset_convertedOn_20250503_014937__range_1_to_424 | 2025-05-03 01:51 | TRUE
11 | rho | 750.719 | 2.04779e-05 | [Ohm-m] | 307.339 | 898.14 | tematdb | v1.1.6 | tematdb_v1.1.6_completeTEPset_convertedOn_20250503_014937__range_1_to_424 | 2025-05-03 01:51 | TRUE
11 | rho | 775.288 | 2.29386e-05 | [Ohm-m] | 307.339 | 898.14 | tematdb | v1.1.6 | tematdb_v1.1.6_completeTEPset_convertedOn_20250503_014937__range_1_to_424 | 2025-05-03 01:51 | TRUE
11 | rho | 799.854 | 2.55223e-05 | [Ohm-m] | 307.339 | 898.14 | tematdb | v1.1.6 | tematdb_v1.1.6_completeTEPset_convertedOn_20250503_014937__range_1_to_424 | 2025-05-03 01:51 | TRUE
11 | rho | 823.067 | 2.73686e-05 | [Ohm-m] | 307.339 | 898.14 | tematdb | v1.1.6 | tematdb_v1.1.6_completeTEPset_convertedOn_20250503_014937__range_1_to_424 | 2025-05-03 01:51 | TRUE
11 | rho | 848.986 | 3.06895e-05 | [Ohm-m] | 307.339 | 898.14 | tematdb | v1.1.6 | tematdb_v1.1.6_completeTEPset_convertedOn_20250503_014937__range_1_to_424 | 2025-05-03 01:51 | TRUE
11 | rho | 870.843 | 3.19214e-05 | [Ohm-m] | 307.339 | 898.14 | tematdb | v1.1.6 | tematdb_v1.1.6_completeTEPset_convertedOn_20250503_014937__range_1_to_424 | 2025-05-03 01:51 | TRUE
11 | rho | 898.14 | 3.47511e-05 | [Ohm-m] | 307.339 | 898.14 | tematdb | v1.1.6 | tematdb_v1.1.6_completeTEPset_convertedOn_20250503_014937__range_1_to_424 | 2025-05-03 01:51 | TRUE
11 | kappa | 305.792 | 3.74058 | [W/m/K] | 307.339 | 898.14 | tematdb | v1.1.6 | tematdb_v1.1.6_completeTEPset_convertedOn_20250503_014937__range_1_to_424 | 2025-05-03 01:51 | TRUE
11 | kappa | 326.084 | 3.46911 | [W/m/K] | 307.339 | 898.14 | tematdb | v1.1.6 | tematdb_v1.1.6_completeTEPset_convertedOn_20250503_014937__range_1_to_424 | 2025-05-03 01:51 | TRUE
11 | kappa | 372.073 | 2.89365 | [W/m/K] | 307.339 | 898.14 | tematdb | v1.1.6 | tematdb_v1.1.6_completeTEPset_convertedOn_20250503_014937__range_1_to_424 | 2025-05-03 01:51 | TRUE
11 | kappa | 418.042 | 2.41601 | [W/m/K] | 307.339 | 898.14 | tematdb | v1.1.6 | tematdb_v1.1.6_completeTEPset_convertedOn_20250503_014937__range_1_to_424 | 2025-05-03 01:51 | TRUE
11 | kappa | 465.325 | 2.10143 | [W/m/K] | 307.339 | 898.14 | tematdb | v1.1.6 | tematdb_v1.1.6_completeTEPset_convertedOn_20250503_014937__range_1_to_424 | 2025-05-03 01:51 | TRUE
11 | kappa | 515.302 | 1.80863 | [W/m/K] | 307.339 | 898.14 | tematdb | v1.1.6 | tematdb_v1.1.6_completeTEPset_convertedOn_20250503_014937__range_1_to_424 | 2025-05-03 01:51 | TRUE
11 | kappa | 562.565 | 1.59188 | [W/m/K] | 307.339 | 898.14 | tematdb | v1.1.6 | tematdb_v1.1.6_completeTEPset_convertedOn_20250503_014937__range_1_to_424 | 2025-05-03 01:51 | TRUE
11 | kappa | 609.823 | 1.39686 | [W/m/K] | 307.339 | 898.14 | tematdb | v1.1.6 | tematdb_v1.1.6_completeTEPset_convertedOn_20250503_014937__range_1_to_424 | 2025-05-03 01:51 | TRUE
11 | kappa | 655.714 | 1.28879 | [W/m/K] | 307.339 | 898.14 | tematdb | v1.1.6 | tematdb_v1.1.6_completeTEPset_convertedOn_20250503_014937__range_1_to_424 | 2025-05-03 01:51 | TRUE
11 | kappa | 705.648 | 1.20251 | [W/m/K] | 307.339 | 898.14 | tematdb | v1.1.6 | tematdb_v1.1.6_completeTEPset_convertedOn_20250503_014937__range_1_to_424 | 2025-05-03 01:51 | TRUE
11 | kappa | 754.228 | 1.13796 | [W/m/K] | 307.339 | 898.14 | tematdb | v1.1.6 | tematdb_v1.1.6_completeTEPset_convertedOn_20250503_014937__range_1_to_424 | 2025-05-03 01:51 | TRUE
11 | kappa | 801.448 | 1.12773 | [W/m/K] | 307.339 | 898.14 | tematdb | v1.1.6 | tematdb_v1.1.6_completeTEPset_convertedOn_20250503_014937__range_1_to_424 | 2025-05-03 01:51 | TRUE
11 | kappa | 851.357 | 1.16101 | [W/m/K] | 307.339 | 898.14 | tematdb | v1.1.6 | tematdb_v1.1.6_completeTEPset_convertedOn_20250503_014937__range_1_to_424 | 2025-05-03 01:51 | TRUE
11 | kappa | 901.245 | 1.29213 | [W/m/K] | 307.339 | 898.14 | tematdb | v1.1.6 | tematdb_v1.1.6_completeTEPset_convertedOn_20250503_014937__range_1_to_424 | 2025-05-03 01:51 | TRUE
11 | ZT | 304.989 | 0.0657471 | [1] | 307.339 | 898.14 | tematdb | v1.1.6 | tematdb_v1.1.6_completeTEPset_convertedOn_20250503_014937__range_1_to_424 | 2025-05-03 01:51 | TRUE
11 | ZT | 324.077 | 0.0795748 | [1] | 307.339 | 898.14 | tematdb | v1.1.6 | tematdb_v1.1.6_completeTEPset_convertedOn_20250503_014937__range_1_to_424 | 2025-05-03 01:51 | TRUE
11 | ZT | 370.833 | 0.148504 | [1] | 307.339 | 898.14 | tematdb | v1.1.6 | tematdb_v1.1.6_completeTEPset_convertedOn_20250503_014937__range_1_to_424 | 2025-05-03 01:51 | TRUE
11 | ZT | 417.579 | 0.244925 | [1] | 307.339 | 898.14 | tematdb | v1.1.6 | tematdb_v1.1.6_completeTEPset_convertedOn_20250503_014937__range_1_to_424 | 2025-05-03 01:51 | TRUE
11 | ZT | 465.268 | 0.375714 | [1] | 307.339 | 898.14 | tematdb | v1.1.6 | tematdb_v1.1.6_completeTEPset_convertedOn_20250503_014937__range_1_to_424 | 2025-05-03 01:51 | TRUE
11 | ZT | 512.945 | 0.544303 | [1] | 307.339 | 898.14 | tematdb | v1.1.6 | tematdb_v1.1.6_completeTEPset_convertedOn_20250503_014937__range_1_to_424 | 2025-05-03 01:51 | TRUE
11 | ZT | 560.613 | 0.740384 | [1] | 307.339 | 898.14 | tematdb | v1.1.6 | tematdb_v1.1.6_completeTEPset_convertedOn_20250503_014937__range_1_to_424 | 2025-05-03 01:51 | TRUE
11 | ZT | 609.227 | 0.960524 | [1] | 307.339 | 898.14 | tematdb | v1.1.6 | tematdb_v1.1.6_completeTEPset_convertedOn_20250503_014937__range_1_to_424 | 2025-05-03 01:51 | TRUE
11 | ZT | 656.899 | 1.14286 | [1] | 307.339 | 898.14 | tematdb | v1.1.6 | tematdb_v1.1.6_completeTEPset_convertedOn_20250503_014937__range_1_to_424 | 2025-05-03 01:51 | TRUE
11 | ZT | 704.589 | 1.27365 | [1] | 307.339 | 898.14 | tematdb | v1.1.6 | tematdb_v1.1.6_completeTEPset_convertedOn_20250503_014937__range_1_to_424 | 2025-05-03 01:51 | TRUE
11 | ZT | 753.237 | 1.3907 | [1] | 307.339 | 898.14 | tematdb | v1.1.6 | tematdb_v1.1.6_completeTEPset_convertedOn_20250503_014937__range_1_to_424 | 2025-05-03 01:51 | TRUE
11 | ZT | 800.981 | 1.35654 | [1] | 307.339 | 898.14 | tematdb | v1.1.6 | tematdb_v1.1.6_completeTEPset_convertedOn_20250503_014937__range_1_to_424 | 2025-05-03 01:51 | TRUE
11 | ZT | 849.696 | 1.27427 | [1] | 307.339 | 898.14 | tematdb | v1.1.6 | tematdb_v1.1.6_completeTEPset_convertedOn_20250503_014937__range_1_to_424 | 2025-05-03 01:51 | TRUE
11 | ZT | 898.453 | 1.06486 | [1] | 307.339 | 898.14 | tematdb | v1.1.6 | tematdb_v1.1.6_completeTEPset_convertedOn_20250503_014937__range_1_to_424 | 2025-05-03 01:51 | TRUE
12 | alpha | 300 | 0.000234621 | [V/K] | 300 | 479.726 | tematdb | v1.1.6 | tematdb_v1.1.6_completeTEPset_convertedOn_20250503_014937__range_1_to_424 | 2025-05-03 01:51 | TRUE
12 | alpha | 319.78 | 0.000241828 | [V/K] | 300 | 479.726 | tematdb | v1.1.6 | tematdb_v1.1.6_completeTEPset_convertedOn_20250503_014937__range_1_to_424 | 2025-05-03 01:51 | TRUE
12 | alpha | 340.659 | 0.000245901 | [V/K] | 300 | 479.726 | tematdb | v1.1.6 | tematdb_v1.1.6_completeTEPset_convertedOn_20250503_014937__range_1_to_424 | 2025-05-03 01:51 | TRUE
12 | alpha | 360.44 | 0.000247781 | [V/K] | 300 | 479.726 | tematdb | v1.1.6 | tematdb_v1.1.6_completeTEPset_convertedOn_20250503_014937__range_1_to_424 | 2025-05-03 01:51 | TRUE
12 | alpha | 380.769 | 0.000246214 | [V/K] | 300 | 479.726 | tematdb | v1.1.6 | tematdb_v1.1.6_completeTEPset_convertedOn_20250503_014937__range_1_to_424 | 2025-05-03 01:51 | TRUE
12 | alpha | 400.549 | 0.000240574 | [V/K] | 300 | 479.726 | tematdb | v1.1.6 | tematdb_v1.1.6_completeTEPset_convertedOn_20250503_014937__range_1_to_424 | 2025-05-03 01:51 | TRUE
12 | alpha | 440.11 | 0.000220209 | [V/K] | 300 | 479.726 | tematdb | v1.1.6 | tematdb_v1.1.6_completeTEPset_convertedOn_20250503_014937__range_1_to_424 | 2025-05-03 01:51 | TRUE
12 | alpha | 480.769 | 0.000192324 | [V/K] | 300 | 479.726 | tematdb | v1.1.6 | tematdb_v1.1.6_completeTEPset_convertedOn_20250503_014937__range_1_to_424 | 2025-05-03 01:51 | TRUE
12 | rho | 299.451 | 1.38768e-05 | [Ohm-m] | 300 | 479.726 | tematdb | v1.1.6 | tematdb_v1.1.6_completeTEPset_convertedOn_20250503_014937__range_1_to_424 | 2025-05-03 01:51 | TRUE
12 | rho | 319.78 | 1.550606e-05 | [Ohm-m] | 300 | 479.726 | tematdb | v1.1.6 | tematdb_v1.1.6_completeTEPset_convertedOn_20250503_014937__range_1_to_424 | 2025-05-03 01:51 | TRUE
12 | rho | 340.11 | 1.725227e-05 | [Ohm-m] | 300 | 479.726 | tematdb | v1.1.6 | tematdb_v1.1.6_completeTEPset_convertedOn_20250503_014937__range_1_to_424 | 2025-05-03 01:51 | TRUE
12 | rho | 360.44 | 1.915001e-05 | [Ohm-m] | 300 | 479.726 | tematdb | v1.1.6 | tematdb_v1.1.6_completeTEPset_convertedOn_20250503_014937__range_1_to_424 | 2025-05-03 01:51 | TRUE
12 | rho | 379.67 | 2.070269e-05 | [Ohm-m] | 300 | 479.726 | tematdb | v1.1.6 | tematdb_v1.1.6_completeTEPset_convertedOn_20250503_014937__range_1_to_424 | 2025-05-03 01:51 | TRUE
12 | rho | 400.549 | 2.226745e-05 | [Ohm-m] | 300 | 479.726 | tematdb | v1.1.6 | tematdb_v1.1.6_completeTEPset_convertedOn_20250503_014937__range_1_to_424 | 2025-05-03 01:51 | TRUE
12 | rho | 440.11 | 2.503267e-05 | [Ohm-m] | 300 | 479.726 | tematdb | v1.1.6 | tematdb_v1.1.6_completeTEPset_convertedOn_20250503_014937__range_1_to_424 | 2025-05-03 01:51 | TRUE
12 | rho | 480.22 | 2.623288e-05 | [Ohm-m] | 300 | 479.726 | tematdb | v1.1.6 | tematdb_v1.1.6_completeTEPset_convertedOn_20250503_014937__range_1_to_424 | 2025-05-03 01:51 | TRUE
12 | kappa | 298.904 | 0.685379 | [W/m/K] | 300 | 479.726 | tematdb | v1.1.6 | tematdb_v1.1.6_completeTEPset_convertedOn_20250503_014937__range_1_to_424 | 2025-05-03 01:51 | TRUE
12 | kappa | 320.274 | 0.65248 | [W/m/K] | 300 | 479.726 | tematdb | v1.1.6 | tematdb_v1.1.6_completeTEPset_convertedOn_20250503_014937__range_1_to_424 | 2025-05-03 01:51 | TRUE
12 | kappa | 339.452 | 0.647781 | [W/m/K] | 300 | 479.726 | tematdb | v1.1.6 | tematdb_v1.1.6_completeTEPset_convertedOn_20250503_014937__range_1_to_424 | 2025-05-03 01:51 | TRUE
12 | kappa | 359.726 | 0.66658 | [W/m/K] | 300 | 479.726 | tematdb | v1.1.6 | tematdb_v1.1.6_completeTEPset_convertedOn_20250503_014937__range_1_to_424 | 2025-05-03 01:51 | TRUE
12 | kappa | 380 | 0.694778 | [W/m/K] | 300 | 479.726 | tematdb | v1.1.6 | tematdb_v1.1.6_completeTEPset_convertedOn_20250503_014937__range_1_to_424 | 2025-05-03 01:51 | TRUE
12 | kappa | 399.178 | 0.737076 | [W/m/K] | 300 | 479.726 | tematdb | v1.1.6 | tematdb_v1.1.6_completeTEPset_convertedOn_20250503_014937__range_1_to_424 | 2025-05-03 01:51 | TRUE
12 | kappa | 439.726 | 0.84517 | [W/m/K] | 300 | 479.726 | tematdb | v1.1.6 | tematdb_v1.1.6_completeTEPset_convertedOn_20250503_014937__range_1_to_424 | 2025-05-03 01:51 | TRUE
12 | kappa | 479.726 | 1.00026 | [W/m/K] | 300 | 479.726 | tematdb | v1.1.6 | tematdb_v1.1.6_completeTEPset_convertedOn_20250503_014937__range_1_to_424 | 2025-05-03 01:51 | TRUE
12 | ZT | 299.371 | 1.71978 | [1] | 300 | 479.726 | tematdb | v1.1.6 | tematdb_v1.1.6_completeTEPset_convertedOn_20250503_014937__range_1_to_424 | 2025-05-03 01:51 | TRUE
12 | ZT | 320.126 | 1.85714 | [1] | 300 | 479.726 | tematdb | v1.1.6 | tematdb_v1.1.6_completeTEPset_convertedOn_20250503_014937__range_1_to_424 | 2025-05-03 01:51 | TRUE
12 | ZT | 340.252 | 1.85714 | [1] | 300 | 479.726 | tematdb | v1.1.6 | tematdb_v1.1.6_completeTEPset_convertedOn_20250503_014937__range_1_to_424 | 2025-05-03 01:51 | TRUE
12 | ZT | 359.748 | 1.77473 | [1] | 300 | 479.726 | tematdb | v1.1.6 | tematdb_v1.1.6_completeTEPset_convertedOn_20250503_014937__range_1_to_424 | 2025-05-03 01:51 | TRUE
12 | ZT | 379.874 | 1.61538 | [1] | 300 | 479.726 | tematdb | v1.1.6 | tematdb_v1.1.6_completeTEPset_convertedOn_20250503_014937__range_1_to_424 | 2025-05-03 01:51 | TRUE
12 | ZT | 400 | 1.41758 | [1] | 300 | 479.726 | tematdb | v1.1.6 | tematdb_v1.1.6_completeTEPset_convertedOn_20250503_014937__range_1_to_424 | 2025-05-03 01:51 | TRUE
12 | ZT | 439.623 | 1.03846 | [1] | 300 | 479.726 | tematdb | v1.1.6 | tematdb_v1.1.6_completeTEPset_convertedOn_20250503_014937__range_1_to_424 | 2025-05-03 01:51 | TRUE
12 | ZT | 479.874 | 0.692308 | [1] | 300 | 479.726 | tematdb | v1.1.6 | tematdb_v1.1.6_completeTEPset_convertedOn_20250503_014937__range_1_to_424 | 2025-05-03 01:51 | TRUE
13 | alpha | 305.302 | 9.80056e-05 | [V/K] | 305.302 | 650.546 | tematdb | v1.1.6 | tematdb_v1.1.6_completeTEPset_convertedOn_20250503_014937__range_1_to_424 | 2025-05-03 01:51 | TRUE
13 | alpha | 309.837 | 0.000104548 | [V/K] | 305.302 | 650.546 | tematdb | v1.1.6 | tematdb_v1.1.6_completeTEPset_convertedOn_20250503_014937__range_1_to_424 | 2025-05-03 01:51 | TRUE
13 | alpha | 351.615 | 0.000129488 | [V/K] | 305.302 | 650.546 | tematdb | v1.1.6 | tematdb_v1.1.6_completeTEPset_convertedOn_20250503_014937__range_1_to_424 | 2025-05-03 01:51 | TRUE
13 | alpha | 379.781 | 0.000140024 | [V/K] | 305.302 | 650.546 | tematdb | v1.1.6 | tematdb_v1.1.6_completeTEPset_convertedOn_20250503_014937__range_1_to_424 | 2025-05-03 01:51 | TRUE
13 | alpha | 399.752 | 0.000158366 | [V/K] | 305.302 | 650.546 | tematdb | v1.1.6 | tematdb_v1.1.6_completeTEPset_convertedOn_20250503_014937__range_1_to_424 | 2025-05-03 01:51 | TRUE
13 | alpha | 407.935 | 0.000157087 | [V/K] | 305.302 | 650.546 | tematdb | v1.1.6 | tematdb_v1.1.6_completeTEPset_convertedOn_20250503_014937__range_1_to_424 | 2025-05-03 01:51 | TRUE
13 | alpha | 417.925 | 0.000163647 | [V/K] | 305.302 | 650.546 | tematdb | v1.1.6 | tematdb_v1.1.6_completeTEPset_convertedOn_20250503_014937__range_1_to_424 | 2025-05-03 01:51 | TRUE
13 | alpha | 439.733 | 0.000170246 | [V/K] | 305.302 | 650.546 | tematdb | v1.1.6 | tematdb_v1.1.6_completeTEPset_convertedOn_20250503_014937__range_1_to_424 | 2025-05-03 01:51 | TRUE
13 | alpha | 441.541 | 0.000176779 | [V/K] | 305.302 | 650.546 | tematdb | v1.1.6 | tematdb_v1.1.6_completeTEPset_convertedOn_20250503_014937__range_1_to_424 | 2025-05-03 01:51 | TRUE
13 | alpha | 466.985 | 0.00018339 | [V/K] | 305.302 | 650.546 | tematdb | v1.1.6 | tematdb_v1.1.6_completeTEPset_convertedOn_20250503_014937__range_1_to_424 | 2025-05-03 01:51 | TRUE
13 | alpha | 473.352 | 0.000180799 | [V/K] | 305.302 | 650.546 | tematdb | v1.1.6 | tematdb_v1.1.6_completeTEPset_convertedOn_20250503_014937__range_1_to_424 | 2025-05-03 01:51 | TRUE
13 | alpha | 500.602 | 0.000195249 | [V/K] | 305.302 | 650.546 | tematdb | v1.1.6 | tematdb_v1.1.6_completeTEPset_convertedOn_20250503_014937__range_1_to_424 | 2025-05-03 01:51 | TRUE
13 | alpha | 514.226 | 0.000203126 | [V/K] | 305.302 | 650.546 | tematdb | v1.1.6 | tematdb_v1.1.6_completeTEPset_convertedOn_20250503_014937__range_1_to_424 | 2025-05-03 01:51 | TRUE
13 | alpha | 533.313 | 0.000205799 | [V/K] | 305.302 | 650.546 | tematdb | v1.1.6 | tematdb_v1.1.6_completeTEPset_convertedOn_20250503_014937__range_1_to_424 | 2025-05-03 01:51 | TRUE
13 | alpha | 566.926 | 0.000220269 | [V/K] | 305.302 | 650.546 | tematdb | v1.1.6 | tematdb_v1.1.6_completeTEPset_convertedOn_20250503_014937__range_1_to_424 | 2025-05-03 01:51 | TRUE
13 | alpha | 573.275 | 0.000229428 | [V/K] | 305.302 | 650.546 | tematdb | v1.1.6 | tematdb_v1.1.6_completeTEPset_convertedOn_20250503_014937__range_1_to_424 | 2025-05-03 01:51 | TRUE
13 | alpha | 602.358 | 0.000234745 | [V/K] | 305.302 | 650.546 | tematdb | v1.1.6 | tematdb_v1.1.6_completeTEPset_convertedOn_20250503_014937__range_1_to_424 | 2025-05-03 01:51 | TRUE
13 | alpha | 635.06 | 0.000250518 | [V/K] | 305.302 | 650.546 | tematdb | v1.1.6 | tematdb_v1.1.6_completeTEPset_convertedOn_20250503_014937__range_1_to_424 | 2025-05-03 01:51 | TRUE
13 | alpha | 669.599 | 0.000254547 | [V/K] | 305.302 | 650.546 | tematdb | v1.1.6 | tematdb_v1.1.6_completeTEPset_convertedOn_20250503_014937__range_1_to_424 | 2025-05-03 01:51 | TRUE
13 | alpha | 675.948 | 0.000263706 | [V/K] | 305.302 | 650.546 | tematdb | v1.1.6 | tematdb_v1.1.6_completeTEPset_convertedOn_20250503_014937__range_1_to_424 | 2025-05-03 01:51 | TRUE
13 | rho | 300.027 | 9.21998e-06 | [Ohm-m] | 305.302 | 650.546 | tematdb | v1.1.6 | tematdb_v1.1.6_completeTEPset_convertedOn_20250503_014937__range_1_to_424 | 2025-05-03 01:51 | TRUE
13 | rho | 346.392 | 9.84998e-06 | [Ohm-m] | 305.302 | 650.546 | tematdb | v1.1.6 | tematdb_v1.1.6_completeTEPset_convertedOn_20250503_014937__range_1_to_424 | 2025-05-03 01:51 | TRUE
13 | rho | 379.126 | 1.19295e-05 | [Ohm-m] | 305.302 | 650.546 | tematdb | v1.1.6 | tematdb_v1.1.6_completeTEPset_convertedOn_20250503_014937__range_1_to_424 | 2025-05-03 01:51 | TRUE
13 | rho | 410.95 | 1.40105e-05 | [Ohm-m] | 305.302 | 650.546 | tematdb | v1.1.6 | tematdb_v1.1.6_completeTEPset_convertedOn_20250503_014937__range_1_to_424 | 2025-05-03 01:51 | TRUE
13 | rho | 444.588 | 1.46632e-05 | [Ohm-m] | 305.302 | 650.546 | tematdb | v1.1.6 | tematdb_v1.1.6_completeTEPset_convertedOn_20250503_014937__range_1_to_424 | 2025-05-03 01:51 | TRUE
13 | rho | 475.507 | 1.81711e-05 | [Ohm-m] | 305.302 | 650.546 | tematdb | v1.1.6 | tematdb_v1.1.6_completeTEPset_convertedOn_20250503_014937__range_1_to_424 | 2025-05-03 01:51 | TRUE
13 | rho | 509.15 | 2.0249e-05 | [Ohm-m] | 305.302 | 650.546 | tematdb | v1.1.6 | tematdb_v1.1.6_completeTEPset_convertedOn_20250503_014937__range_1_to_424 | 2025-05-03 01:51 | TRUE
13 | rho | 541.887 | 2.37536e-05 | [Ohm-m] | 305.302 | 650.546 | tematdb | v1.1.6 | tematdb_v1.1.6_completeTEPset_convertedOn_20250503_014937__range_1_to_424 | 2025-05-03 01:51 | TRUE
13 | rho | 570.988 | 2.72648e-05 | [Ohm-m] | 305.302 | 650.546 | tematdb | v1.1.6 | tematdb_v1.1.6_completeTEPset_convertedOn_20250503_014937__range_1_to_424 | 2025-05-03 01:51 | TRUE
13 | rho | 603.732 | 3.29072e-05 | [Ohm-m] | 305.302 | 650.546 | tematdb | v1.1.6 | tematdb_v1.1.6_completeTEPset_convertedOn_20250503_014937__range_1_to_424 | 2025-05-03 01:51 | TRUE
13 | rho | 635.569 | 3.92639e-05 | [Ohm-m] | 305.302 | 650.546 | tematdb | v1.1.6 | tematdb_v1.1.6_completeTEPset_convertedOn_20250503_014937__range_1_to_424 | 2025-05-03 01:51 | TRUE
13 | rho | 662.858 | 4.4916e-05 | [Ohm-m] | 305.302 | 650.546 | tematdb | v1.1.6 | tematdb_v1.1.6_completeTEPset_convertedOn_20250503_014937__range_1_to_424 | 2025-05-03 01:51 | TRUE
13 | rho | 678.329 | 5.05892e-05 | [Ohm-m] | 305.302 | 650.546 | tematdb | v1.1.6 | tematdb_v1.1.6_completeTEPset_convertedOn_20250503_014937__range_1_to_424 | 2025-05-03 01:51 | TRUE
13 | rho | 683.796 | 5.48551e-05 | [Ohm-m] | 305.302 | 650.546 | tematdb | v1.1.6 | tematdb_v1.1.6_completeTEPset_convertedOn_20250503_014937__range_1_to_424 | 2025-05-03 01:51 | TRUE
13 | kappa | 303.186 | 2.07214 | [W/m/K] | 305.302 | 650.546 | tematdb | v1.1.6 | tematdb_v1.1.6_completeTEPset_convertedOn_20250503_014937__range_1_to_424 | 2025-05-03 01:51 | TRUE
13 | kappa | 349.768 | 1.82086 | [W/m/K] | 305.302 | 650.546 | tematdb | v1.1.6 | tematdb_v1.1.6_completeTEPset_convertedOn_20250503_014937__range_1_to_424 | 2025-05-03 01:51 | TRUE
13 | kappa | 399.977 | 1.57919 | [W/m/K] | 305.302 | 650.546 | tematdb | v1.1.6 | tematdb_v1.1.6_completeTEPset_convertedOn_20250503_014937__range_1_to_424 | 2025-05-03 01:51 | TRUE
13 | kappa | 446.485 | 1.41362 | [W/m/K] | 305.302 | 650.546 | tematdb | v1.1.6 | tematdb_v1.1.6_completeTEPset_convertedOn_20250503_014937__range_1_to_424 | 2025-05-03 01:51 | TRUE
13 | kappa | 499.397 | 1.20059 | [W/m/K] | 305.302 | 650.546 | tematdb | v1.1.6 | tematdb_v1.1.6_completeTEPset_convertedOn_20250503_014937__range_1_to_424 | 2025-05-03 01:51 | TRUE
13 | kappa | 548.582 | 1.09224 | [W/m/K] | 305.302 | 650.546 | tematdb | v1.1.6 | tematdb_v1.1.6_completeTEPset_convertedOn_20250503_014937__range_1_to_424 | 2025-05-03 01:51 | TRUE
13 | kappa | 602.308 | 0.98875 | [W/m/K] | 305.302 | 650.546 | tematdb | v1.1.6 | tematdb_v1.1.6_completeTEPset_convertedOn_20250503_014937__range_1_to_424 | 2025-05-03 01:51 | TRUE
13 | kappa | 650.546 | 0.92323 | [W/m/K] | 305.302 | 650.546 | tematdb | v1.1.6 | tematdb_v1.1.6_completeTEPset_convertedOn_20250503_014937__range_1_to_424 | 2025-05-03 01:51 | TRUE
13 | ZT | 300.3933 | 0.1461157 | [1] | 305.302 | 650.546 | tematdb | v1.1.6 | tematdb_v1.1.6_completeTEPset_convertedOn_20250503_014937__range_1_to_424 | 2025-05-03 01:51 | TRUE
13 | ZT | 324.5372 | 0.2084298 | [1] | 305.302 | 650.546 | tematdb | v1.1.6 | tematdb_v1.1.6_completeTEPset_convertedOn_20250503_014937__range_1_to_424 | 2025-05-03 01:51 | TRUE
13 | ZT | 349.7041 | 0.2814876 | [1] | 305.302 | 650.546 | tematdb | v1.1.6 | tematdb_v1.1.6_completeTEPset_convertedOn_20250503_014937__range_1_to_424 | 2025-05-03 01:51 | TRUE
13 | ZT | 375.3441 | 0.3642149 | [1] | 305.302 | 650.546 | tematdb | v1.1.6 | tematdb_v1.1.6_completeTEPset_convertedOn_20250503_014937__range_1_to_424 | 2025-05-03 01:51 | TRUE
13 | ZT | 400.2334 | 0.452314 | [1] | 305.302 | 650.546 | tematdb | v1.1.6 | tematdb_v1.1.6_completeTEPset_convertedOn_20250503_014937__range_1_to_424 | 2025-05-03 01:51 | TRUE
13 | ZT | 425.0988 | 0.5447107 | [1] | 305.302 | 650.546 | tematdb | v1.1.6 | tematdb_v1.1.6_completeTEPset_convertedOn_20250503_014937__range_1_to_424 | 2025-05-03 01:51 | TRUE
13 | ZT | 450.3273 | 0.6349587 | [1] | 305.302 | 650.546 | tematdb | v1.1.6 | tematdb_v1.1.6_completeTEPset_convertedOn_20250503_014937__range_1_to_424 | 2025-05-03 01:51 | TRUE
13 | ZT | 475.1815 | 0.7209091 | [1] | 305.302 | 650.546 | tematdb | v1.1.6 | tematdb_v1.1.6_completeTEPset_convertedOn_20250503_014937__range_1_to_424 | 2025-05-03 01:51 | TRUE
13 | ZT | 500.0951 | 0.7971901 | [1] | 305.302 | 650.546 | tematdb | v1.1.6 | tematdb_v1.1.6_completeTEPset_convertedOn_20250503_014937__range_1_to_424 | 2025-05-03 01:51 | TRUE
13 | ZT | 525.6258 | 0.8627273 | [1] | 305.302 | 650.546 | tematdb | v1.1.6 | tematdb_v1.1.6_completeTEPset_convertedOn_20250503_014937__range_1_to_424 | 2025-05-03 01:51 | TRUE
13 | ZT | 550.2925 | 0.9164463 | [1] | 305.302 | 650.546 | tematdb | v1.1.6 | tematdb_v1.1.6_completeTEPset_convertedOn_20250503_014937__range_1_to_424 | 2025-05-03 01:51 | TRUE
13 | ZT | 576.1168 | 0.9561983 | [1] | 305.302 | 650.546 | tematdb | v1.1.6 | tematdb_v1.1.6_completeTEPset_convertedOn_20250503_014937__range_1_to_424 | 2025-05-03 01:51 | TRUE
13 | ZT | 600 | 0.9819835 | [1] | 305.302 | 650.546 | tematdb | v1.1.6 | tematdb_v1.1.6_completeTEPset_convertedOn_20250503_014937__range_1_to_424 | 2025-05-03 01:51 | TRUE
13 | ZT | 624.8733 | 0.994876 | [1] | 305.302 | 650.546 | tematdb | v1.1.6 | tematdb_v1.1.6_completeTEPset_convertedOn_20250503_014937__range_1_to_424 | 2025-05-03 01:51 | TRUE
13 | ZT | 649.9255 | 0.994876 | [1] | 305.302 | 650.546 | tematdb | v1.1.6 | tematdb_v1.1.6_completeTEPset_convertedOn_20250503_014937__range_1_to_424 | 2025-05-03 01:51 | TRUE
14 | alpha | 302.0424 | -0.000173387 | [V/K] | 302.5618 | 522.509 | tematdb | v1.1.6 | tematdb_v1.1.6_completeTEPset_convertedOn_20250503_014937__range_1_to_424 | 2025-05-03 01:51 | TRUE
14 | alpha | 322.9818 | -0.000180467 | [V/K] | 302.5618 | 522.509 | tematdb | v1.1.6 | tematdb_v1.1.6_completeTEPset_convertedOn_20250503_014937__range_1_to_424 | 2025-05-03 01:51 | TRUE
14 | alpha | 347.6529 | -0.000184354 | [V/K] | 302.5618 | 522.509 | tematdb | v1.1.6 | tematdb_v1.1.6_completeTEPset_convertedOn_20250503_014937__range_1_to_424 | 2025-05-03 01:51 | TRUE
14 | alpha | 373.238 | -0.000186289 | [V/K] | 302.5618 | 522.509 | tematdb | v1.1.6 | tematdb_v1.1.6_completeTEPset_convertedOn_20250503_014937__range_1_to_424 | 2025-05-03 01:51 | TRUE
14 | alpha | 397.858 | -0.000187161 | [V/K] | 302.5618 | 522.509 | tematdb | v1.1.6 | tematdb_v1.1.6_completeTEPset_convertedOn_20250503_014937__range_1_to_424 | 2025-05-03 01:51 | TRUE
14 | alpha | 423.377 | -0.000185195 | [V/K] | 302.5618 | 522.509 | tematdb | v1.1.6 | tematdb_v1.1.6_completeTEPset_convertedOn_20250503_014937__range_1_to_424 | 2025-05-03 01:51 | TRUE
14 | alpha | 448.92 | -0.000184648 | [V/K] | 302.5618 | 522.509 | tematdb | v1.1.6 | tematdb_v1.1.6_completeTEPset_convertedOn_20250503_014937__range_1_to_424 | 2025-05-03 01:51 | TRUE
14 | alpha | 472.513 | -0.000180734 | [V/K] | 302.5618 | 522.509 | tematdb | v1.1.6 | tematdb_v1.1.6_completeTEPset_convertedOn_20250503_014937__range_1_to_424 | 2025-05-03 01:51 | TRUE
14 | alpha | 497.996 | -0.00017664 | [V/K] | 302.5618 | 522.509 | tematdb | v1.1.6 | tematdb_v1.1.6_completeTEPset_convertedOn_20250503_014937__range_1_to_424 | 2025-05-03 01:51 | TRUE
14 | alpha | 522.509 | -0.00017113 | [V/K] | 302.5618 | 522.509 | tematdb | v1.1.6 | tematdb_v1.1.6_completeTEPset_convertedOn_20250503_014937__range_1_to_424 | 2025-05-03 01:51 | TRUE
14 | rho | 302.0309 | 8.92226e-06 | [Ohm-m] | 302.5618 | 522.509 | tematdb | v1.1.6 | tematdb_v1.1.6_completeTEPset_convertedOn_20250503_014937__range_1_to_424 | 2025-05-03 01:51 | TRUE
14 | rho | 323.6915 | 9.71731e-06 | [Ohm-m] | 302.5618 | 522.509 | tematdb | v1.1.6 | tematdb_v1.1.6_completeTEPset_convertedOn_20250503_014937__range_1_to_424 | 2025-05-03 01:51 | TRUE
14 | rho | 348.9623 | 1.05124e-05 | [Ohm-m] | 302.5618 | 522.509 | tematdb | v1.1.6 | tematdb_v1.1.6_completeTEPset_convertedOn_20250503_014937__range_1_to_424 | 2025-05-03 01:51 | TRUE
14 | rho | 374.233 | 1.13074e-05 | [Ohm-m] | 302.5618 | 522.509 | tematdb | v1.1.6 | tematdb_v1.1.6_completeTEPset_convertedOn_20250503_014937__range_1_to_424 | 2025-05-03 01:51 | TRUE
14 | rho | 399.504 | 1.18375e-05 | [Ohm-m] | 302.5618 | 522.509 | tematdb | v1.1.6 | tematdb_v1.1.6_completeTEPset_convertedOn_20250503_014937__range_1_to_424 | 2025-05-03 01:51 | TRUE
14 | rho | 424.775 | 1.25442e-05 | [Ohm-m] | 302.5618 | 522.509 | tematdb | v1.1.6 | tematdb_v1.1.6_completeTEPset_convertedOn_20250503_014937__range_1_to_424 | 2025-05-03 01:51 | TRUE
14 | rho | 448.24 | 1.29859e-05 | [Ohm-m] | 302.5618 | 522.509 | tematdb | v1.1.6 | tematdb_v1.1.6_completeTEPset_convertedOn_20250503_014937__range_1_to_424 | 2025-05-03 01:51 | TRUE
14 | rho | 474.414 | 1.33392e-05 | [Ohm-m] | 302.5618 | 522.509 | tematdb | v1.1.6 | tematdb_v1.1.6_completeTEPset_convertedOn_20250503_014937__range_1_to_424 | 2025-05-03 01:51 | TRUE
14 | rho | 499.684 | 1.37809e-05 | [Ohm-m] | 302.5618 | 522.509 | tematdb | v1.1.6 | tematdb_v1.1.6_completeTEPset_convertedOn_20250503_014937__range_1_to_424 | 2025-05-03 01:51 | TRUE
14 | rho | 524.053 | 1.39576e-05 | [Ohm-m] | 302.5618 | 522.509 | tematdb | v1.1.6 | tematdb_v1.1.6_completeTEPset_convertedOn_20250503_014937__range_1_to_424 | 2025-05-03 01:51 | TRUE
14 | kappa | 302.5618 | 1.13047 | [W/m/K] | 302.5618 | 522.509 | tematdb | v1.1.6 | tematdb_v1.1.6_completeTEPset_convertedOn_20250503_014937__range_1_to_424 | 2025-05-03 01:51 | TRUE
14 | kappa | 324.1304 | 1.13047 | [W/m/K] | 302.5618 | 522.509 | tematdb | v1.1.6 | tematdb_v1.1.6_completeTEPset_convertedOn_20250503_014937__range_1_to_424 | 2025-05-03 01:51 | TRUE
14 | kappa | 347.6598 | 1.11613 | [W/m/K] | 302.5618 | 522.509 | tematdb | v1.1.6 | tematdb_v1.1.6_completeTEPset_convertedOn_20250503_014937__range_1_to_424 | 2025-05-03 01:51 | TRUE
14 | kappa | 373.15 | 1.11254 | [W/m/K] | 302.5618 | 522.509 | tematdb | v1.1.6 | tematdb_v1.1.6_completeTEPset_convertedOn_20250503_014937__range_1_to_424 | 2025-05-03 01:51 | TRUE
14 | kappa | 397.66 | 1.11613 | [W/m/K] | 302.5618 | 522.509 | tematdb | v1.1.6 | tematdb_v1.1.6_completeTEPset_convertedOn_20250503_014937__range_1_to_424 | 2025-05-03 01:51 | TRUE
14 | kappa | 424.13 | 1.14122 | [W/m/K] | 302.5618 | 522.509 | tematdb | v1.1.6 | tematdb_v1.1.6_completeTEPset_convertedOn_20250503_014937__range_1_to_424 | 2025-05-03 01:51 | TRUE
14 | kappa | 447.66 | 1.18781 | [W/m/K] | 302.5618 | 522.509 | tematdb | v1.1.6 | tematdb_v1.1.6_completeTEPset_convertedOn_20250503_014937__range_1_to_424 | 2025-05-03 01:51 | TRUE
14 | kappa | 472.17 | 1.24875 | [W/m/K] | 302.5618 | 522.509 | tematdb | v1.1.6 | tematdb_v1.1.6_completeTEPset_convertedOn_20250503_014937__range_1_to_424 | 2025-05-03 01:51 | TRUE
14 | kappa | 498.64 | 1.32401 | [W/m/K] | 302.5618 | 522.509 | tematdb | v1.1.6 | tematdb_v1.1.6_completeTEPset_convertedOn_20250503_014937__range_1_to_424 | 2025-05-03 01:51 | TRUE
14 | kappa | 523.15 | 1.40645 | [W/m/K] | 302.5618 | 522.509 | tematdb | v1.1.6 | tematdb_v1.1.6_completeTEPset_convertedOn_20250503_014937__range_1_to_424 | 2025-05-03 01:51 | TRUE
14 | ZT | 302.4057 | 0.909109 | [1] | 302.5618 | 522.509 | tematdb | v1.1.6 | tematdb_v1.1.6_completeTEPset_convertedOn_20250503_014937__range_1_to_424 | 2025-05-03 01:51 | TRUE
14 | ZT | 324.4531 | 0.971508 | [1] | 302.5618 | 522.509 | tematdb | v1.1.6 | tematdb_v1.1.6_completeTEPset_convertedOn_20250503_014937__range_1_to_424 | 2025-05-03 01:51 | TRUE
14 | ZT | 348.4389 | 1.01979 | [1] | 302.5618 | 522.509 | tematdb | v1.1.6 | tematdb_v1.1.6_completeTEPset_convertedOn_20250503_014937__range_1_to_424 | 2025-05-03 01:51 | TRUE
14 | ZT | 372.4432 | 1.05111 | [1] | 302.5618 | 522.509 | tematdb | v1.1.6 | tematdb_v1.1.6_completeTEPset_convertedOn_20250503_014937__range_1_to_424 | 2025-05-03 01:51 | TRUE
14 | ZT | 398.395 | 1.05984 | [1] | 302.5618 | 522.509 | tematdb | v1.1.6 | tematdb_v1.1.6_completeTEPset_convertedOn_20250503_014937__range_1_to_424 | 2025-05-03 01:51 | TRUE
14 | ZT | 424.381 | 1.03747 | [1] | 302.5618 | 522.509 | tematdb | v1.1.6 | tematdb_v1.1.6_completeTEPset_convertedOn_20250503_014937__range_1_to_424 | 2025-05-03 01:51 | TRUE
14 | ZT | 447.492 | 1.00659 | [1] | 302.5618 | 522.509 | tematdb | v1.1.6 | tematdb_v1.1.6_completeTEPset_convertedOn_20250503_014937__range_1_to_424 | 2025-05-03 01:51 | TRUE
14 | ZT | 472.569 | 0.936154 | [1] | 302.5618 | 522.509 | tematdb | v1.1.6 | tematdb_v1.1.6_completeTEPset_convertedOn_20250503_014937__range_1_to_424 | 2025-05-03 01:51 | TRUE
14 | ZT | 497.639 | 0.871373 | [1] | 302.5618 | 522.509 | tematdb | v1.1.6 | tematdb_v1.1.6_completeTEPset_convertedOn_20250503_014937__range_1_to_424 | 2025-05-03 01:51 | TRUE
14 | ZT | 523.681 | 0.79812 | [1] | 302.5618 | 522.509 | tematdb | v1.1.6 | tematdb_v1.1.6_completeTEPset_convertedOn_20250503_014937__range_1_to_424 | 2025-05-03 01:51 | TRUE
15 | alpha | 300.638 | -0.000156615 | [V/K] | 303.274 | 797.033 | tematdb | v1.1.6 | tematdb_v1.1.6_completeTEPset_convertedOn_20250503_014937__range_1_to_424 | 2025-05-03 01:51 | TRUE
15 | alpha | 319.886 | -0.000161582 | [V/K] | 303.274 | 797.033 | tematdb | v1.1.6 | tematdb_v1.1.6_completeTEPset_convertedOn_20250503_014937__range_1_to_424 | 2025-05-03 01:51 | TRUE
15 | alpha | 340.609 | -0.000167649 | [V/K] | 303.274 | 797.033 | tematdb | v1.1.6 | tematdb_v1.1.6_completeTEPset_convertedOn_20250503_014937__range_1_to_424 | 2025-05-03 01:51 | TRUE
15 | alpha | 361.345 | -0.000172067 | [V/K] | 303.274 | 797.033 | tematdb | v1.1.6 | tematdb_v1.1.6_completeTEPset_convertedOn_20250503_014937__range_1_to_424 | 2025-05-03 01:51 | TRUE
15 | alpha | 379.119 | -0.000175933 | [V/K] | 303.274 | 797.033 | tematdb | v1.1.6 | tematdb_v1.1.6_completeTEPset_convertedOn_20250503_014937__range_1_to_424 | 2025-05-03 01:51 | TRUE
15 | alpha | 399.85 | -0.000180901 | [V/K] | 303.274 | 797.033 | tematdb | v1.1.6 | tematdb_v1.1.6_completeTEPset_convertedOn_20250503_014937__range_1_to_424 | 2025-05-03 01:51 | TRUE
15 | alpha | 419.094 | -0.000186416 | [V/K] | 303.274 | 797.033 | tematdb | v1.1.6 | tematdb_v1.1.6_completeTEPset_convertedOn_20250503_014937__range_1_to_424 | 2025-05-03 01:51 | TRUE
15 | alpha | 439.83 | -0.000190835 | [V/K] | 303.274 | 797.033 | tematdb | v1.1.6 | tematdb_v1.1.6_completeTEPset_convertedOn_20250503_014937__range_1_to_424 | 2025-05-03 01:51 | TRUE
15 | alpha | 459.082 | -0.000195252 | [V/K] | 303.274 | 797.033 | tematdb | v1.1.6 | tematdb_v1.1.6_completeTEPset_convertedOn_20250503_014937__range_1_to_424 | 2025-05-03 01:51 | TRUE
15 | alpha | 478.335 | -0.000199669 | [V/K] | 303.274 | 797.033 | tematdb | v1.1.6 | tematdb_v1.1.6_completeTEPset_convertedOn_20250503_014937__range_1_to_424 | 2025-05-03 01:51 | TRUE
15 | alpha | 499.071 | -0.000204087 | [V/K] | 303.274 | 797.033 | tematdb | v1.1.6 | tematdb_v1.1.6_completeTEPset_convertedOn_20250503_014937__range_1_to_424 | 2025-05-03 01:51 | TRUE
15 | alpha | 516.835 | -0.000209052 | [V/K] | 303.274 | 797.033 | tematdb | v1.1.6 | tematdb_v1.1.6_completeTEPset_convertedOn_20250503_014937__range_1_to_424 | 2025-05-03 01:51 | TRUE
15 | alpha | 539.064 | -0.000212373 | [V/K] | 303.274 | 797.033 | tematdb | v1.1.6 | tematdb_v1.1.6_completeTEPset_convertedOn_20250503_014937__range_1_to_424 | 2025-05-03 01:51 | TRUE
15 | alpha | 559.8 | -0.000216791 | [V/K] | 303.274 | 797.033 | tematdb | v1.1.6 | tematdb_v1.1.6_completeTEPset_convertedOn_20250503_014937__range_1_to_424 | 2025-05-03 01:51 | TRUE
15 | alpha | 577.582 | -0.000219558 | [V/K] | 303.274 | 797.033 | tematdb | v1.1.6 | tematdb_v1.1.6_completeTEPset_convertedOn_20250503_014937__range_1_to_424 | 2025-05-03 01:51 | TRUE
15 | alpha | 598.323 | -0.000223427 | [V/K] | 303.274 | 797.033 | tematdb | v1.1.6 | tematdb_v1.1.6_completeTEPset_convertedOn_20250503_014937__range_1_to_424 | 2025-05-03 01:51 | TRUE
15 | alpha | 619.072 | -0.000226197 | [V/K] | 303.274 | 797.033 | tematdb | v1.1.6 | tematdb_v1.1.6_completeTEPset_convertedOn_20250503_014937__range_1_to_424 | 2025-05-03 01:51 | TRUE
15 | alpha | 638.333 | -0.000229515 | [V/K] | 303.274 | 797.033 | tematdb | v1.1.6 | tematdb_v1.1.6_completeTEPset_convertedOn_20250503_014937__range_1_to_424 | 2025-05-03 01:51 | TRUE
15 | alpha | 656.12 | -0.000231733 | [V/K] | 303.274 | 797.033 | tematdb | v1.1.6 | tematdb_v1.1.6_completeTEPset_convertedOn_20250503_014937__range_1_to_424 | 2025-05-03 01:51 | TRUE
15 | alpha | 676.882 | -0.000232854 | [V/K] | 303.274 | 797.033 | tematdb | v1.1.6 | tematdb_v1.1.6_completeTEPset_convertedOn_20250503_014937__range_1_to_424 | 2025-05-03 01:51 | TRUE
15 | alpha | 699.115 | -0.000235626 | [V/K] | 303.274 | 797.033 | tematdb | v1.1.6 | tematdb_v1.1.6_completeTEPset_convertedOn_20250503_014937__range_1_to_424 | 2025-05-03 01:51 | TRUE
15 | alpha | 718.398 | -0.000236197 | [V/K] | 303.274 | 797.033 | tematdb | v1.1.6 | tematdb_v1.1.6_completeTEPset_convertedOn_20250503_014937__range_1_to_424 | 2025-05-03 01:51 | TRUE
15 | alpha | 739.165 | -0.000236769 | [V/K] | 303.274 | 797.033 | tematdb | v1.1.6 | tematdb_v1.1.6_completeTEPset_convertedOn_20250503_014937__range_1_to_424 | 2025-05-03 01:51 | TRUE
15 | alpha | 756.965 | -0.000237338 | [V/K] | 303.274 | 797.033 | tematdb | v1.1.6 | tematdb_v1.1.6_completeTEPset_convertedOn_20250503_014937__range_1_to_424 | 2025-05-03 01:51 | TRUE
15 | alpha | 776.257 | -0.00023681 | [V/K] | 303.274 | 797.033 | tematdb | v1.1.6 | tematdb_v1.1.6_completeTEPset_convertedOn_20250503_014937__range_1_to_424 | 2025-05-03 01:51 | TRUE
15 | alpha | 797.033 | -0.000236283 | [V/K] | 303.274 | 797.033 | tematdb | v1.1.6 | tematdb_v1.1.6_completeTEPset_convertedOn_20250503_014937__range_1_to_424 | 2025-05-03 01:51 | TRUE
15 | rho | 8.74647 | 4.086954e-06 | [Ohm-m] | 303.274 | 797.033 | tematdb | v1.1.6 | tematdb_v1.1.6_completeTEPset_convertedOn_20250503_014937__range_1_to_424 | 2025-05-03 01:51 | TRUE
15 | rho | 27.0793 | 5.036743e-06 | [Ohm-m] | 303.274 | 797.033 | tematdb | v1.1.6 | tematdb_v1.1.6_completeTEPset_convertedOn_20250503_014937__range_1_to_424 | 2025-05-03 01:51 | TRUE
15 | rho | 46.839 | 5.255662e-06 | [Ohm-m] | 303.274 | 797.033 | tematdb | v1.1.6 | tematdb_v1.1.6_completeTEPset_convertedOn_20250503_014937__range_1_to_424 | 2025-05-03 01:51 | TRUE
15 | rho | 64.9188 | 5.304758e-06 | [Ohm-m] | 303.274 | 797.033 | tematdb | v1.1.6 | tematdb_v1.1.6_completeTEPset_convertedOn_20250503_014937__range_1_to_424 | 2025-05-03 01:51 | TRUE
15 | rho | 84.6414 | 5.354781e-06 | [Ohm-m] | 303.274 | 797.033 | tematdb | v1.1.6 | tematdb_v1.1.6_completeTEPset_convertedOn_20250503_014937__range_1_to_424 | 2025-05-03 01:51 | TRUE
15 | rho | 105.997 | 5.354322e-06 | [Ohm-m] | 303.274 | 797.033 | tematdb | v1.1.6 | tematdb_v1.1.6_completeTEPset_convertedOn_20250503_014937__range_1_to_424 | 2025-05-03 01:51 | TRUE
15 | rho | 125.709 | 5.353921e-06 | [Ohm-m] | 303.274 | 797.033 | tematdb | v1.1.6 | tematdb_v1.1.6_completeTEPset_convertedOn_20250503_014937__range_1_to_424 | 2025-05-03 01:51 | TRUE
15 | rho | 143.779 | 5.35352e-06 | [Ohm-m] | 303.274 | 797.033 | tematdb | v1.1.6 | tematdb_v1.1.6_completeTEPset_convertedOn_20250503_014937__range_1_to_424 | 2025-05-03 01:51 | TRUE
15 | rho | 163.505 | 5.421817e-06 | [Ohm-m] | 303.274 | 797.033 | tematdb | v1.1.6 | tematdb_v1.1.6_completeTEPset_convertedOn_20250503_014937__range_1_to_424 | 2025-05-03 01:51 | TRUE
15 | rho | 181.601 | 5.564211e-06 | [Ohm-m] | 303.274 | 797.033 | tematdb | v1.1.6 | tematdb_v1.1.6_completeTEPset_convertedOn_20250503_014937__range_1_to_424 | 2025-05-03 01:51 | TRUE
15 | rho | 202.946 | 5.509308e-06 | [Ohm-m] | 303.274 | 797.033 | tematdb | v1.1.6 | tematdb_v1.1.6_completeTEPset_convertedOn_20250503_014937__range_1_to_424 | 2025-05-03 01:51 | TRUE
15 | rho | 219.394 | 5.61883e-06 | [Ohm-m] | 303.274 | 797.033 | tematdb | v1.1.6 | tematdb_v1.1.6_completeTEPset_convertedOn_20250503_014937__range_1_to_424 | 2025-05-03 01:51 | TRUE
15 | rho | 237.48 | 5.713372e-06 | [Ohm-m] | 303.274 | 797.033 | tematdb | v1.1.6 | tematdb_v1.1.6_completeTEPset_convertedOn_20250503_014937__range_1_to_424 | 2025-05-03 01:51 | TRUE
15 | rho | 260.492 | 5.791126e-06 | [Ohm-m] | 303.274 | 797.033 | tematdb | v1.1.6 | tematdb_v1.1.6_completeTEPset_convertedOn_20250503_014937__range_1_to_424 | 2025-05-03 01:51 | TRUE
15 | rho | 280.218 | 5.871094e-06 | [Ohm-m] | 303.274 | 797.033 | tematdb | v1.1.6 | tematdb_v1.1.6_completeTEPset_convertedOn_20250503_014937__range_1_to_424 | 2025-05-03 01:51 | TRUE
15 | rho | 298.274 | 5.790187e-06 | [Ohm-m] | 303.274 | 797.033 | tematdb | v1.1.6 | tematdb_v1.1.6_completeTEPset_convertedOn_20250503_014937__range_1_to_424 | 2025-05-03 01:51 | TRUE
15 | rho | 299.96 | 6.060055e-06 | [Ohm-m] | 303.274 | 797.033 | tematdb | v1.1.6 | tematdb_v1.1.6_completeTEPset_convertedOn_20250503_014937__range_1_to_424 | 2025-05-03 01:51 | TRUE
15 | rho | 319.673 | 6.059541e-06 | [Ohm-m] | 303.274 | 797.033 | tematdb | v1.1.6 | tematdb_v1.1.6_completeTEPset_convertedOn_20250503_014937__range_1_to_424 | 2025-05-03 01:51 | TRUE
15 | rho | 339.422 | 6.307755e-06 | [Ohm-m] | 303.274 | 797.033 | tematdb | v1.1.6 | tematdb_v1.1.6_completeTEPset_convertedOn_20250503_014937__range_1_to_424 | 2025-05-03 01:51 | TRUE
15 | rho | 359.169 | 6.551663e-06 | [Ohm-m] | 303.274 | 797.033 | tematdb | v1.1.6 | tematdb_v1.1.6_completeTEPset_convertedOn_20250503_014937__range_1_to_424 | 2025-05-03 01:51 | TRUE
15 | rho | 377.279 | 6.870727e-06 | [Ohm-m] | 303.274 | 797.033 | tematdb | v1.1.6 | tematdb_v1.1.6_completeTEPset_convertedOn_20250503_014937__range_1_to_424 | 2025-05-03 01:51 | TRUE
15 | rho | 398.664 | 7.130837e-06 | [Ohm-m] | 303.274 | 797.033 | tematdb | v1.1.6 | tematdb_v1.1.6_completeTEPset_convertedOn_20250503_014937__range_1_to_424 | 2025-05-03 01:51 | TRUE
15 | rho | 418.41 | 7.444187e-06 | [Ohm-m] | 303.274 | 797.033 | tematdb | v1.1.6 | tematdb_v1.1.6_completeTEPset_convertedOn_20250503_014937__range_1_to_424 | 2025-05-03 01:51 | TRUE
15 | rho | 441.442 | 7.786161e-06 | [Ohm-m] | 303.274 | 797.033 | tematdb | v1.1.6 | tematdb_v1.1.6_completeTEPset_convertedOn_20250503_014937__range_1_to_424 | 2025-05-03 01:51 | TRUE
15 | rho | 461.185 | 8.122025e-06 | [Ohm-m] | 303.274 | 797.033 | tematdb | v1.1.6 | tematdb_v1.1.6_completeTEPset_convertedOn_20250503_014937__range_1_to_424 | 2025-05-03 01:51 | TRUE
15 | rho | 482.574 | 8.530895e-06 | [Ohm-m] | 303.274 | 797.033 | tematdb | v1.1.6 | tematdb_v1.1.6_completeTEPset_convertedOn_20250503_014937__range_1_to_424 | 2025-05-03 01:51 | TRUE
15 | rho | 499.018 | 8.750897e-06 | [Ohm-m] | 303.274 | 797.033 | tematdb | v1.1.6 | tematdb_v1.1.6_completeTEPset_convertedOn_20250503_014937__range_1_to_424 | 2025-05-03 01:51 | TRUE
15 | rho | 522.042 | 9.127585e-06 | [Ohm-m] | 303.274 | 797.033 | tematdb | v1.1.6 | tematdb_v1.1.6_completeTEPset_convertedOn_20250503_014937__range_1_to_424 | 2025-05-03 01:51 | TRUE
15 | rho | 540.132 | 9.432094e-06 | [Ohm-m] | 303.274 | 797.033 | tematdb | v1.1.6 | tematdb_v1.1.6_completeTEPset_convertedOn_20250503_014937__range_1_to_424 | 2025-05-03 01:51 | TRUE
15 | rho | 558.226 | 9.814313e-06 | [Ohm-m] | 303.274 | 797.033 | tematdb | v1.1.6 | tematdb_v1.1.6_completeTEPset_convertedOn_20250503_014937__range_1_to_424 | 2025-05-03 01:51 | TRUE
15 | rho | 582.89 | 1.022825e-05 | [Ohm-m] | 303.274 | 797.033 | tematdb | v1.1.6 | tematdb_v1.1.6_completeTEPset_convertedOn_20250503_014937__range_1_to_424 | 2025-05-03 01:51 | TRUE
15 | rho | 599.334 | 1.054608e-05 | [Ohm-m] | 303.274 | 797.033 | tematdb | v1.1.6 | tematdb_v1.1.6_completeTEPset_convertedOn_20250503_014937__range_1_to_424 | 2025-05-03 01:51 | TRUE
15 | rho | 620.709 | 1.09544e-05 | [Ohm-m] | 303.274 | 797.033 | tematdb | v1.1.6 | tematdb_v1.1.6_completeTEPset_convertedOn_20250503_014937__range_1_to_424 | 2025-05-03 01:51 | TRUE
15 | rho | 642.081 | 1.13193e-05 | [Ohm-m] | 303.274 | 797.033 | tematdb | v1.1.6 | tematdb_v1.1.6_completeTEPset_convertedOn_20250503_014937__range_1_to_424 | 2025-05-03 01:51 | TRUE
15 | rho | 661.81 | 1.170949e-05 | [Ohm-m] | 303.274 | 797.033 | tematdb | v1.1.6 | tematdb_v1.1.6_completeTEPset_convertedOn_20250503_014937__range_1_to_424 | 2025-05-03 01:51 | TRUE
15 | rho | 681.536 | 1.204116e-05 | [Ohm-m] | 303.274 | 797.033 | tematdb | v1.1.6 | tematdb_v1.1.6_completeTEPset_convertedOn_20250503_014937__range_1_to_424 | 2025-05-03 01:51 | TRUE
15 | rho | 702.902 | 1.230177e-05 | [Ohm-m] | 303.274 | 797.033 | tematdb | v1.1.6 | tematdb_v1.1.6_completeTEPset_convertedOn_20250503_014937__range_1_to_424 | 2025-05-03 01:51 | TRUE
15 | rho | 717.696 | 1.257468e-05 | [Ohm-m] | 303.274 | 797.033 | tematdb | v1.1.6 | tematdb_v1.1.6_completeTEPset_convertedOn_20250503_014937__range_1_to_424 | 2025-05-03 01:51 | TRUE
15 | rho | 739.082 | 1.347431e-05 | [Ohm-m] | 303.274 | 797.033 | tematdb | v1.1.6 | tematdb_v1.1.6_completeTEPset_convertedOn_20250503_014937__range_1_to_424 | 2025-05-03 01:51 | TRUE
15 | rho | 760.447 | 1.380148e-05 | [Ohm-m] | 303.274 | 797.033 | tematdb | v1.1.6 | tematdb_v1.1.6_completeTEPset_convertedOn_20250503_014937__range_1_to_424 | 2025-05-03 01:51 | TRUE
15 | rho | 780.166 | 1.402778e-05 | [Ohm-m] | 303.274 | 797.033 | tematdb | v1.1.6 | tematdb_v1.1.6_completeTEPset_convertedOn_20250503_014937__range_1_to_424 | 2025-05-03 01:51 | TRUE
15 | rho | 798.243 | 1.426188e-05 | [Ohm-m] | 303.274 | 797.033 | tematdb | v1.1.6 | tematdb_v1.1.6_completeTEPset_convertedOn_20250503_014937__range_1_to_424 | 2025-05-03 01:51 | TRUE
15 | kappa | 303.274 | 2.73471 | [W/m/K] | 303.274 | 797.033 | tematdb | v1.1.6 | tematdb_v1.1.6_completeTEPset_convertedOn_20250503_014937__range_1_to_424 | 2025-05-03 01:51 | TRUE
15 | kappa | 322.495 | 2.72291 | [W/m/K] | 303.274 | 797.033 | tematdb | v1.1.6 | tematdb_v1.1.6_completeTEPset_convertedOn_20250503_014937__range_1_to_424 | 2025-05-03 01:51 | TRUE
15 | kappa | 343.195 | 2.71104 | [W/m/K] | 303.274 | 797.033 | tematdb | v1.1.6 | tematdb_v1.1.6_completeTEPset_convertedOn_20250503_014937__range_1_to_424 | 2025-05-03 01:51 | TRUE
15 | kappa | 362.408 | 2.68828 | [W/m/K] | 303.274 | 797.033 | tematdb | v1.1.6 | tematdb_v1.1.6_completeTEPset_convertedOn_20250503_014937__range_1_to_424 | 2025-05-03 01:51 | TRUE
15 | kappa | 381.603 | 2.6436 | [W/m/K] | 303.274 | 797.033 | tematdb | v1.1.6 | tematdb_v1.1.6_completeTEPset_convertedOn_20250503_014937__range_1_to_424 | 2025-05-03 01:51 | TRUE
15 | kappa | 403.774 | 2.62071 | [W/m/K] | 303.274 | 797.033 | tematdb | v1.1.6 | tematdb_v1.1.6_completeTEPset_convertedOn_20250503_014937__range_1_to_424 | 2025-05-03 01:51 | TRUE
15 | kappa | 421.499 | 2.58706 | [W/m/K] | 303.274 | 797.033 | tematdb | v1.1.6 | tematdb_v1.1.6_completeTEPset_convertedOn_20250503_014937__range_1_to_424 | 2025-05-03 01:51 | TRUE
15 | kappa | 442.191 | 2.56423 | [W/m/K] | 303.274 | 797.033 | tematdb | v1.1.6 | tematdb_v1.1.6_completeTEPset_convertedOn_20250503_014937__range_1_to_424 | 2025-05-03 01:51 | TRUE
15 | kappa | 462.874 | 2.53045 | [W/m/K] | 303.274 | 797.033 | tematdb | v1.1.6 | tematdb_v1.1.6_completeTEPset_convertedOn_20250503_014937__range_1_to_424 | 2025-05-03 01:51 | TRUE
15 | kappa | 483.557 | 2.49666 | [W/m/K] | 303.274 | 797.033 | tematdb | v1.1.6 | tematdb_v1.1.6_completeTEPset_convertedOn_20250503_014937__range_1_to_424 | 2025-05-03 01:51 | TRUE
15 | kappa | 502.761 | 2.46294 | [W/m/K] | 303.274 | 797.033 | tematdb | v1.1.6 | tematdb_v1.1.6_completeTEPset_convertedOn_20250503_014937__range_1_to_424 | 2025-05-03 01:51 | TRUE
15 | kappa | 523.435 | 2.4182 | [W/m/K] | 303.274 | 797.033 | tematdb | v1.1.6 | tematdb_v1.1.6_completeTEPset_convertedOn_20250503_014937__range_1_to_424 | 2025-05-03 01:51 | TRUE
15 | kappa | 542.63 | 2.37352 | [W/m/K] | 303.274 | 797.033 | tematdb | v1.1.6 | tematdb_v1.1.6_completeTEPset_convertedOn_20250503_014937__range_1_to_424 | 2025-05-03 01:51 | TRUE
15 | kappa | 561.851 | 2.36172 | [W/m/K] | 303.274 | 797.033 | tematdb | v1.1.6 | tematdb_v1.1.6_completeTEPset_convertedOn_20250503_014937__range_1_to_424 | 2025-05-03 01:51 | TRUE
15 | kappa | 581.055 | 2.328 | [W/m/K] | 303.274 | 797.033 | tematdb | v1.1.6 | tematdb_v1.1.6_completeTEPset_convertedOn_20250503_014937__range_1_to_424 | 2025-05-03 01:51 | TRUE
15 | kappa | 601.747 | 2.30517 | [W/m/K] | 303.274 | 797.033 | tematdb | v1.1.6 | tematdb_v1.1.6_completeTEPset_convertedOn_20250503_014937__range_1_to_424 | 2025-05-03 01:51 | TRUE
15 | kappa | 620.977 | 2.30433 | [W/m/K] | 303.274 | 797.033 | tematdb | v1.1.6 | tematdb_v1.1.6_completeTEPset_convertedOn_20250503_014937__range_1_to_424 | 2025-05-03 01:51 | TRUE
15 | kappa | 640.198 | 2.29253 | [W/m/K] | 303.274 | 797.033 | tematdb | v1.1.6 | tematdb_v1.1.6_completeTEPset_convertedOn_20250503_014937__range_1_to_424 | 2025-05-03 01:51 | TRUE
15 | kappa | 660.899 | 2.28066 | [W/m/K] | 303.274 | 797.033 | tematdb | v1.1.6 | tematdb_v1.1.6_completeTEPset_convertedOn_20250503_014937__range_1_to_424 | 2025-05-03 01:51 | TRUE
15 | kappa | 680.155 | 2.31269 | [W/m/K] | 303.274 | 797.033 | tematdb | v1.1.6 | tematdb_v1.1.6_completeTEPset_convertedOn_20250503_014937__range_1_to_424 | 2025-05-03 01:51 | TRUE
15 | kappa | 700.874 | 2.32274 | [W/m/K] | 303.274 | 797.033 | tematdb | v1.1.6 | tematdb_v1.1.6_completeTEPset_convertedOn_20250503_014937__range_1_to_424 | 2025-05-03 01:51 | TRUE
15 | kappa | 720.121 | 2.34382 | [W/m/K] | 303.274 | 797.033 | tematdb | v1.1.6 | tematdb_v1.1.6_completeTEPset_convertedOn_20250503_014937__range_1_to_424 | 2025-05-03 01:51 | TRUE
15 | kappa | 739.378 | 2.37585 | [W/m/K] | 303.274 | 797.033 | tematdb | v1.1.6 | tematdb_v1.1.6_completeTEPset_convertedOn_20250503_014937__range_1_to_424 | 2025-05-03 01:51 | TRUE
15 | kappa | 760.122 | 2.41878 | [W/m/K] | 303.274 | 797.033 | tematdb | v1.1.6 | tematdb_v1.1.6_completeTEPset_convertedOn_20250503_014937__range_1_to_424 | 2025-05-03 01:51 | TRUE
15 | kappa | 780.875 | 2.47267 | [W/m/K] | 303.274 | 797.033 | tematdb | v1.1.6 | tematdb_v1.1.6_completeTEPset_convertedOn_20250503_014937__range_1_to_424 | 2025-05-03 01:51 | TRUE
15 | kappa | 800.166 | 2.54854 | [W/m/K] | 303.274 | 797.033 | tematdb | v1.1.6 | tematdb_v1.1.6_completeTEPset_convertedOn_20250503_014937__range_1_to_424 | 2025-05-03 01:51 | TRUE
15 | ZT | 300.494 | 0.466998 | [1] | 303.274 | 797.033 | tematdb | v1.1.6 | tematdb_v1.1.6_completeTEPset_convertedOn_20250503_014937__range_1_to_424 | 2025-05-03 01:51 | TRUE
15 | ZT | 318.003 | 0.508586 | [1] | 303.274 | 797.033 | tematdb | v1.1.6 | tematdb_v1.1.6_completeTEPset_convertedOn_20250503_014937__range_1_to_424 | 2025-05-03 01:51 | TRUE
15 | ZT | 338.444 | 0.550222 | [1] | 303.274 | 797.033 | tematdb | v1.1.6 | tematdb_v1.1.6_completeTEPset_convertedOn_20250503_014937__range_1_to_424 | 2025-05-03 01:51 | TRUE
15 | ZT | 360.326 | 0.604272 | [1] | 303.274 | 797.033 | tematdb | v1.1.6 | tematdb_v1.1.6_completeTEPset_convertedOn_20250503_014937__range_1_to_424 | 2025-05-03 01:51 | TRUE
15 | ZT | 380.75 | 0.654167 | [1] | 303.274 | 797.033 | tematdb | v1.1.6 | tematdb_v1.1.6_completeTEPset_convertedOn_20250503_014937__range_1_to_424 | 2025-05-03 01:51 | TRUE
15 | ZT | 399.708 | 0.704039 | [1] | 303.274 | 797.033 | tematdb | v1.1.6 | tematdb_v1.1.6_completeTEPset_convertedOn_20250503_014937__range_1_to_424 | 2025-05-03 01:51 | TRUE
15 | ZT | 420.14 | 0.749805 | [1] | 303.274 | 797.033 | tematdb | v1.1.6 | tematdb_v1.1.6_completeTEPset_convertedOn_20250503_014937__range_1_to_424 | 2025-05-03 01:51 | TRUE
15 | ZT | 440.556 | 0.80383 | [1] | 303.274 | 797.033 | tematdb | v1.1.6 | tematdb_v1.1.6_completeTEPset_convertedOn_20250503_014937__range_1_to_424 | 2025-05-03 01:51 | TRUE
15 | ZT | 460.962 | 0.861986 | [1] | 303.274 | 797.033 | tematdb | v1.1.6 | tematdb_v1.1.6_completeTEPset_convertedOn_20250503_014937__range_1_to_424 | 2025-05-03 01:51 | TRUE
15 | ZT | 481.378 | 0.916011 | [1] | 303.274 | 797.033 | tematdb | v1.1.6 | tematdb_v1.1.6_completeTEPset_convertedOn_20250503_014937__range_1_to_424 | 2025-05-03 01:51 | TRUE
15 | ZT | 498.852 | 0.974118 | [1] | 303.274 | 797.033 | tematdb | v1.1.6 | tematdb_v1.1.6_completeTEPset_convertedOn_20250503_014937__range_1_to_424 | 2025-05-03 01:51 | TRUE
15 | ZT | 519.276 | 1.02401 | [1] | 303.274 | 797.033 | tematdb | v1.1.6 | tematdb_v1.1.6_completeTEPset_convertedOn_20250503_014937__range_1_to_424 | 2025-05-03 01:51 | TRUE
15 | ZT | 539.7 | 1.07391 | [1] | 303.274 | 797.033 | tematdb | v1.1.6 | tematdb_v1.1.6_completeTEPset_convertedOn_20250503_014937__range_1_to_424 | 2025-05-03 01:51 | TRUE
15 | ZT | 560.107 | 1.13206 | [1] | 303.274 | 797.033 | tematdb | v1.1.6 | tematdb_v1.1.6_completeTEPset_convertedOn_20250503_014937__range_1_to_424 | 2025-05-03 01:51 | TRUE
15 | ZT | 580.539 | 1.17783 | [1] | 303.274 | 797.033 | tematdb | v1.1.6 | tematdb_v1.1.6_completeTEPset_convertedOn_20250503_014937__range_1_to_424 | 2025-05-03 01:51 | TRUE
15 | ZT | 599.523 | 1.21531 | [1] | 303.274 | 797.033 | tematdb | v1.1.6 | tematdb_v1.1.6_completeTEPset_convertedOn_20250503_014937__range_1_to_424 | 2025-05-03 01:51 | TRUE
15 | ZT | 619.964 | 1.25695 | [1] | 303.274 | 797.033 | tematdb | v1.1.6 | tematdb_v1.1.6_completeTEPset_convertedOn_20250503_014937__range_1_to_424 | 2025-05-03 01:51 | TRUE
15 | ZT | 638.965 | 1.28617 | [1] | 303.274 | 797.033 | tematdb | v1.1.6 | tematdb_v1.1.6_completeTEPset_convertedOn_20250503_014937__range_1_to_424 | 2025-05-03 01:51 | TRUE
15 | ZT | 657.983 | 1.30714 | [1] | 303.274 | 797.033 | tematdb | v1.1.6 | tematdb_v1.1.6_completeTEPset_convertedOn_20250503_014937__range_1_to_424 | 2025-05-03 01:51 | TRUE
15 | ZT | 678.467 | 1.32812 | [1] | 303.274 | 797.033 | tematdb | v1.1.6 | tematdb_v1.1.6_completeTEPset_convertedOn_20250503_014937__range_1_to_424 | 2025-05-03 01:51 | TRUE
15 | ZT | 698.985 | 1.33259 | [1] | 303.274 | 797.033 | tematdb | v1.1.6 | tematdb_v1.1.6_completeTEPset_convertedOn_20250503_014937__range_1_to_424 | 2025-05-03 01:51 | TRUE
15 | ZT | 718.046 | 1.33291 | [1] | 303.274 | 797.033 | tematdb | v1.1.6 | tematdb_v1.1.6_completeTEPset_convertedOn_20250503_014937__range_1_to_424 | 2025-05-03 01:51 | TRUE
15 | ZT | 735.693 | 1.30842 | [1] | 303.274 | 797.033 | tematdb | v1.1.6 | tematdb_v1.1.6_completeTEPset_convertedOn_20250503_014937__range_1_to_424 | 2025-05-03 01:51 | TRUE
15 | ZT | 756.254 | 1.29224 | [1] | 303.274 | 797.033 | tematdb | v1.1.6 | tematdb_v1.1.6_completeTEPset_convertedOn_20250503_014937__range_1_to_424 | 2025-05-03 01:51 | TRUE
15 | ZT | 776.867 | 1.25128 | [1] | 303.274 | 797.033 | tematdb | v1.1.6 | tematdb_v1.1.6_completeTEPset_convertedOn_20250503_014937__range_1_to_424 | 2025-05-03 01:51 | TRUE
15 | ZT | 797.497 | 1.20206 | [1] | 303.274 | 797.033 | tematdb | v1.1.6 | tematdb_v1.1.6_completeTEPset_convertedOn_20250503_014937__range_1_to_424 | 2025-05-03 01:51 | TRUE
16 | alpha | 322.815 | -0.000144911 | [V/K] | 322.815 | 572.579 | tematdb | v1.1.6 | tematdb_v1.1.6_completeTEPset_convertedOn_20250503_014937__range_1_to_424 | 2025-05-03 01:51 | TRUE
16 | alpha | 348.976 | -0.000149823 | [V/K] | 322.815 | 572.579 | tematdb | v1.1.6 | tematdb_v1.1.6_completeTEPset_convertedOn_20250503_014937__range_1_to_424 | 2025-05-03 01:51 | TRUE
16 | alpha | 372.82 | -0.00015506 | [V/K] | 322.815 | 572.579 | tematdb | v1.1.6 | tematdb_v1.1.6_completeTEPset_convertedOn_20250503_014937__range_1_to_424 | 2025-05-03 01:51 | TRUE
16 | alpha | 397.443 | -0.000159645 | [V/K] | 322.815 | 572.579 | tematdb | v1.1.6 | tematdb_v1.1.6_completeTEPset_convertedOn_20250503_014937__range_1_to_424 | 2025-05-03 01:51 | TRUE
16 | alpha | 422.833 | -0.000164557 | [V/K] | 322.815 | 572.579 | tematdb | v1.1.6 | tematdb_v1.1.6_completeTEPset_convertedOn_20250503_014937__range_1_to_424 | 2025-05-03 01:51 | TRUE
16 | alpha | 447.466 | -0.000168325 | [V/K] | 322.815 | 572.579 | tematdb | v1.1.6 | tematdb_v1.1.6_completeTEPset_convertedOn_20250503_014937__range_1_to_424 | 2025-05-03 01:51 | TRUE
16 | alpha | 472.874 | -0.000171768 | [V/K] | 322.815 | 572.579 | tematdb | v1.1.6 | tematdb_v1.1.6_completeTEPset_convertedOn_20250503_014937__range_1_to_424 | 2025-05-03 01:51 | TRUE
16 | alpha | 496.756 | -0.000173903 | [V/K] | 322.815 | 572.579 | tematdb | v1.1.6 | tematdb_v1.1.6_completeTEPset_convertedOn_20250503_014937__range_1_to_424 | 2025-05-03 01:51 | TRUE
16 | alpha | 522.198 | -0.00017457 | [V/K] | 322.815 | 572.579 | tematdb | v1.1.6 | tematdb_v1.1.6_completeTEPset_convertedOn_20250503_014937__range_1_to_424 | 2025-05-03 01:51 | TRUE
16 | alpha | 547.649 | -0.000174421 | [V/K] | 322.815 | 572.579 | tematdb | v1.1.6 | tematdb_v1.1.6_completeTEPset_convertedOn_20250503_014937__range_1_to_424 | 2025-05-03 01:51 | TRUE
16 | alpha | 573.121 | -0.000172639 | [V/K] | 322.815 | 572.579 | tematdb | v1.1.6 | tematdb_v1.1.6_completeTEPset_convertedOn_20250503_014937__range_1_to_424 | 2025-05-03 01:51 | TRUE
16 | rho | 322.368 | 7.176124e-06 | [Ohm-m] | 322.815 | 572.579 | tematdb | v1.1.6 | tematdb_v1.1.6_completeTEPset_convertedOn_20250503_014937__range_1_to_424 | 2025-05-03 01:51 | TRUE
16 | rho | 347.459 | 7.660311e-06 | [Ohm-m] | 322.815 | 572.579 | tematdb | v1.1.6 | tematdb_v1.1.6_completeTEPset_convertedOn_20250503_014937__range_1_to_424 | 2025-05-03 01:51 | TRUE
16 | rho | 373.332 | 8.277392e-06 | [Ohm-m] | 322.815 | 572.579 | tematdb | v1.1.6 | tematdb_v1.1.6_completeTEPset_convertedOn_20250503_014937__range_1_to_424 | 2025-05-03 01:51 | TRUE
16 | rho | 397.636 | 8.965233e-06 | [Ohm-m] | 322.815 | 572.579 | tematdb | v1.1.6 | tematdb_v1.1.6_completeTEPset_convertedOn_20250503_014937__range_1_to_424 | 2025-05-03 01:51 | TRUE
16 | rho | 423.516 | 9.690392e-06 | [Ohm-m] | 322.815 | 572.579 | tematdb | v1.1.6 | tematdb_v1.1.6_completeTEPset_convertedOn_20250503_014937__range_1_to_424 | 2025-05-03 01:51 | TRUE
16 | rho | 447.828 | 1.044137e-05 | [Ohm-m] | 322.815 | 572.579 | tematdb | v1.1.6 | tematdb_v1.1.6_completeTEPset_convertedOn_20250503_014937__range_1_to_424 | 2025-05-03 01:51 | TRUE
16 | rho | 472.926 | 1.131867e-05 | [Ohm-m] | 322.815 | 572.579 | tematdb | v1.1.6 | tematdb_v1.1.6_completeTEPset_convertedOn_20250503_014937__range_1_to_424 | 2025-05-03 01:51 | TRUE
16 | rho | 497.247 | 1.208113e-05 | [Ohm-m] | 322.815 | 572.579 | tematdb | v1.1.6 | tematdb_v1.1.6_completeTEPset_convertedOn_20250503_014937__range_1_to_424 | 2025-05-03 01:51 | TRUE
16 | rho | 523.138 | 1.295416e-05 | [Ohm-m] | 322.815 | 572.579 | tematdb | v1.1.6 | tematdb_v1.1.6_completeTEPset_convertedOn_20250503_014937__range_1_to_424 | 2025-05-03 01:51 | TRUE
16 | rho | 549.035 | 1.369833e-05 | [Ohm-m] | 322.815 | 572.579 | tematdb | v1.1.6 | tematdb_v1.1.6_completeTEPset_convertedOn_20250503_014937__range_1_to_424 | 2025-05-03 01:51 | TRUE
16 | rho | 572.579 | 1.443562e-05 | [Ohm-m] | 322.815 | 572.579 | tematdb | v1.1.6 | tematdb_v1.1.6_completeTEPset_convertedOn_20250503_014937__range_1_to_424 | 2025-05-03 01:51 | TRUE
16 | kappa | 322.081 | 1.30222 | [W/m/K] | 322.815 | 572.579 | tematdb | v1.1.6 | tematdb_v1.1.6_completeTEPset_convertedOn_20250503_014937__range_1_to_424 | 2025-05-03 01:51 | TRUE
16 | kappa | 347.208 | 1.25333 | [W/m/K] | 322.815 | 572.579 | tematdb | v1.1.6 | tematdb_v1.1.6_completeTEPset_convertedOn_20250503_014937__range_1_to_424 | 2025-05-03 01:51 | TRUE
16 | kappa | 373.096 | 1.20444 | [W/m/K] | 322.815 | 572.579 | tematdb | v1.1.6 | tematdb_v1.1.6_completeTEPset_convertedOn_20250503_014937__range_1_to_424 | 2025-05-03 01:51 | TRUE
16 | kappa | 397.462 | 1.17333 | [W/m/K] | 322.815 | 572.579 | tematdb | v1.1.6 | tematdb_v1.1.6_completeTEPset_convertedOn_20250503_014937__range_1_to_424 | 2025-05-03 01:51 | TRUE
16 | kappa | 423.35 | 1.14667 | [W/m/K] | 322.815 | 572.579 | tematdb | v1.1.6 | tematdb_v1.1.6_completeTEPset_convertedOn_20250503_014937__range_1_to_424 | 2025-05-03 01:51 | TRUE
16 | kappa | 447.716 | 1.13333 | [W/m/K] | 322.815 | 572.579 | tematdb | v1.1.6 | tematdb_v1.1.6_completeTEPset_convertedOn_20250503_014937__range_1_to_424 | 2025-05-03 01:51 | TRUE
16 | kappa | 472.081 | 1.12889 | [W/m/K] | 322.815 | 572.579 | tematdb | v1.1.6 | tematdb_v1.1.6_completeTEPset_convertedOn_20250503_014937__range_1_to_424 | 2025-05-03 01:51 | TRUE
16 | kappa | 497.97 | 1.14667 | [W/m/K] | 322.815 | 572.579 | tematdb | v1.1.6 | tematdb_v1.1.6_completeTEPset_convertedOn_20250503_014937__range_1_to_424 | 2025-05-03 01:51 | TRUE
16 | kappa | 523.096 | 1.16444 | [W/m/K] | 322.815 | 572.579 | tematdb | v1.1.6 | tematdb_v1.1.6_completeTEPset_convertedOn_20250503_014937__range_1_to_424 | 2025-05-03 01:51 | TRUE
16 | kappa | 548.223 | 1.21778 | [W/m/K] | 322.815 | 572.579 | tematdb | v1.1.6 | tematdb_v1.1.6_completeTEPset_convertedOn_20250503_014937__range_1_to_424 | 2025-05-03 01:51 | TRUE
16 | kappa | 572.589 | 1.28444 | [W/m/K] | 322.815 | 572.579 | tematdb | v1.1.6 | tematdb_v1.1.6_completeTEPset_convertedOn_20250503_014937__range_1_to_424 | 2025-05-03 01:51 | TRUE
16 | ZT | 322.296 | 0.724646 | [1] | 322.815 | 572.579 | tematdb | v1.1.6 | tematdb_v1.1.6_completeTEPset_convertedOn_20250503_014937__range_1_to_424 | 2025-05-03 01:51 | TRUE
16 | ZT | 347.703 | 0.815756 | [1] | 322.815 | 572.579 | tematdb | v1.1.6 | tematdb_v1.1.6_completeTEPset_convertedOn_20250503_014937__range_1_to_424 | 2025-05-03 01:51 | TRUE
16 | ZT | 373.103 | 0.89773 | [1] | 322.815 | 572.579 | tematdb | v1.1.6 | tematdb_v1.1.6_completeTEPset_convertedOn_20250503_014937__range_1_to_424 | 2025-05-03 01:51 | TRUE
16 | ZT | 397.675 | 0.964485 | [1] | 322.815 | 572.579 | tematdb | v1.1.6 | tematdb_v1.1.6_completeTEPset_convertedOn_20250503_014937__range_1_to_424 | 2025-05-03 01:51 | TRUE
16 | ZT | 423.067 | 1.03428 | [1] | 322.815 | 572.579 | tematdb | v1.1.6 | tematdb_v1.1.6_completeTEPset_convertedOn_20250503_014937__range_1_to_424 | 2025-05-03 01:51 | TRUE
16 | ZT | 448.439 | 1.07666 | [1] | 322.815 | 572.579 | tematdb | v1.1.6 | tematdb_v1.1.6_completeTEPset_convertedOn_20250503_014937__range_1_to_424 | 2025-05-03 01:51 | TRUE
16 | ZT | 473.799 | 1.10381 | [1] | 322.815 | 572.579 | tematdb | v1.1.6 | tematdb_v1.1.6_completeTEPset_convertedOn_20250503_014937__range_1_to_424 | 2025-05-03 01:51 | TRUE
16 | ZT | 499.131 | 1.09137 | [1] | 322.815 | 572.579 | tematdb | v1.1.6 | tematdb_v1.1.6_completeTEPset_convertedOn_20250503_014937__range_1_to_424 | 2025-05-03 01:51 | TRUE
16 | ZT | 523.631 | 1.06067 | [1] | 322.815 | 572.579 | tematdb | v1.1.6 | tematdb_v1.1.6_completeTEPset_convertedOn_20250503_014937__range_1_to_424 | 2025-05-03 01:51 | TRUE
16 | ZT | 548.112 | 1.00255 | [1] | 322.815 | 572.579 | tematdb | v1.1.6 | tematdb_v1.1.6_completeTEPset_convertedOn_20250503_014937__range_1_to_424 | 2025-05-03 01:51 | TRUE
16 | ZT | 573.39 | 0.917016 | [1] | 322.815 | 572.579 | tematdb | v1.1.6 | tematdb_v1.1.6_completeTEPset_convertedOn_20250503_014937__range_1_to_424 | 2025-05-03 01:51 | TRUE
17 | alpha | 299.769 | 5.04678e-05 | [V/K] | 299.87 | 847.42 | tematdb | v1.1.6 | tematdb_v1.1.6_completeTEPset_convertedOn_20250503_014937__range_1_to_424 | 2025-05-03 01:51 | TRUE
17 | alpha | 324.946 | 6.17253e-05 | [V/K] | 299.87 | 847.42 | tematdb | v1.1.6 | tematdb_v1.1.6_completeTEPset_convertedOn_20250503_014937__range_1_to_424 | 2025-05-03 01:51 | TRUE
17 | alpha | 349.041 | 6.95237e-05 | [V/K] | 299.87 | 847.42 | tematdb | v1.1.6 | tematdb_v1.1.6_completeTEPset_convertedOn_20250503_014937__range_1_to_424 | 2025-05-03 01:51 | TRUE
17 | alpha | 374.201 | 8.42393e-05 | [V/K] | 299.87 | 847.42 | tematdb | v1.1.6 | tematdb_v1.1.6_completeTEPset_convertedOn_20250503_014937__range_1_to_424 | 2025-05-03 01:51 | TRUE
17 | alpha | 400.465 | 9.7659e-05 | [V/K] | 299.87 | 847.42 | tematdb | v1.1.6 | tematdb_v1.1.6_completeTEPset_convertedOn_20250503_014937__range_1_to_424 | 2025-05-03 01:51 | TRUE
17 | alpha | 425.633 | 0.000110645 | [V/K] | 299.87 | 847.42 | tematdb | v1.1.6 | tematdb_v1.1.6_completeTEPset_convertedOn_20250503_014937__range_1_to_424 | 2025-05-03 01:51 | TRUE
17 | alpha | 450.805 | 0.000122767 | [V/K] | 299.87 | 847.42 | tematdb | v1.1.6 | tematdb_v1.1.6_completeTEPset_convertedOn_20250503_014937__range_1_to_424 | 2025-05-03 01:51 | TRUE
17 | alpha | 474.881 | 0.000134889 | [V/K] | 299.87 | 847.42 | tematdb | v1.1.6 | tematdb_v1.1.6_completeTEPset_convertedOn_20250503_014937__range_1_to_424 | 2025-05-03 01:51 | TRUE
17 | alpha | 500.057 | 0.000146146 | [V/K] | 299.87 | 847.42 | tematdb | v1.1.6 | tematdb_v1.1.6_completeTEPset_convertedOn_20250503_014937__range_1_to_424 | 2025-05-03 01:51 | TRUE
17 | alpha | 525.239 | 0.000156107 | [V/K] | 299.87 | 847.42 | tematdb | v1.1.6 | tematdb_v1.1.6_completeTEPset_convertedOn_20250503_014937__range_1_to_424 | 2025-05-03 01:51 | TRUE
17 | alpha | 549.329 | 0.000165202 | [V/K] | 299.87 | 847.42 | tematdb | v1.1.6 | tematdb_v1.1.6_completeTEPset_convertedOn_20250503_014937__range_1_to_424 | 2025-05-03 01:51 | TRUE
17 | alpha | 574.511 | 0.000175163 | [V/K] | 299.87 | 847.42 | tematdb | v1.1.6 | tematdb_v1.1.6_completeTEPset_convertedOn_20250503_014937__range_1_to_424 | 2025-05-03 01:51 | TRUE
17 | alpha | 597.507 | 0.000183392 | [V/K] | 299.87 | 847.42 | tematdb | v1.1.6 | tematdb_v1.1.6_completeTEPset_convertedOn_20250503_014937__range_1_to_424 | 2025-05-03 01:51 | TRUE
17 | alpha | 623.799 | 0.00019076 | [V/K] | 299.87 | 847.42 | tematdb | v1.1.6 | tematdb_v1.1.6_completeTEPset_convertedOn_20250503_014937__range_1_to_424 | 2025-05-03 01:51 | TRUE
17 | alpha | 648.999 | 0.00019683 | [V/K] | 299.87 | 847.42 | tematdb | v1.1.6 | tematdb_v1.1.6_completeTEPset_convertedOn_20250503_014937__range_1_to_424 | 2025-05-03 01:51 | TRUE
17 | alpha | 673.101 | 0.000203332 | [V/K] | 299.87 | 847.42 | tematdb | v1.1.6 | tematdb_v1.1.6_completeTEPset_convertedOn_20250503_014937__range_1_to_424 | 2025-05-03 01:51 | TRUE
17 | alpha | 698.307 | 0.000208105 | [V/K] | 299.87 | 847.42 | tematdb | v1.1.6 | tematdb_v1.1.6_completeTEPset_convertedOn_20250503_014937__range_1_to_424 | 2025-05-03 01:51 | TRUE
17 | alpha | 722.418 | 0.000212445 | [V/K] | 299.87 | 847.42 | tematdb | v1.1.6 | tematdb_v1.1.6_completeTEPset_convertedOn_20250503_014937__range_1_to_424 | 2025-05-03 01:51 | TRUE
17 | alpha | 747.631 | 0.000215922 | [V/K] | 299.87 | 847.42 | tematdb | v1.1.6 | tematdb_v1.1.6_completeTEPset_convertedOn_20250503_014937__range_1_to_424 | 2025-05-03 01:51 | TRUE
17 | alpha | 776.136 | 0.000218968 | [V/K] | 299.87 | 847.42 | tematdb | v1.1.6 | tematdb_v1.1.6_completeTEPset_convertedOn_20250503_014937__range_1_to_424 | 2025-05-03 01:51 | TRUE
17 | alpha | 798.068 | 0.000220281 | [V/K] | 299.87 | 847.42 | tematdb | v1.1.6 | tematdb_v1.1.6_completeTEPset_convertedOn_20250503_014937__range_1_to_424 | 2025-05-03 01:51 | TRUE
17 | alpha | 824.385 | 0.000222029 | [V/K] | 299.87 | 847.42 | tematdb | v1.1.6 | tematdb_v1.1.6_completeTEPset_convertedOn_20250503_014937__range_1_to_424 | 2025-05-03 01:51 | TRUE
17 | alpha | 847.42 | 0.000222045 | [V/K] | 299.87 | 847.42 | tematdb | v1.1.6 | tematdb_v1.1.6_completeTEPset_convertedOn_20250503_014937__range_1_to_424 | 2025-05-03 01:51 | TRUE
17 | rho | 299.87 | 4.009e-06 | [Ohm-m] | 299.87 | 847.42 | tematdb | v1.1.6 | tematdb_v1.1.6_completeTEPset_convertedOn_20250503_014937__range_1_to_424 | 2025-05-03 01:51 | TRUE
17 | rho | 325.08 | 4.41631e-06 | [Ohm-m] | 299.87 | 847.42 | tematdb | v1.1.6 | tematdb_v1.1.6_completeTEPset_convertedOn_20250503_014937__range_1_to_424 | 2025-05-03 01:51 | TRUE
17 | rho | 348.091 | 4.95858e-06 | [Ohm-m] | 299.87 | 847.42 | tematdb | v1.1.6 | tematdb_v1.1.6_completeTEPset_convertedOn_20250503_014937__range_1_to_424 | 2025-05-03 01:51 | TRUE
17 | rho | 374.394 | 5.45605e-06 | [Ohm-m] | 299.87 | 847.42 | tematdb | v1.1.6 | tematdb_v1.1.6_completeTEPset_convertedOn_20250503_014937__range_1_to_424 | 2025-05-03 01:51 | TRUE
17 | rho | 399.594 | 6.08858e-06 | [Ohm-m] | 299.87 | 847.42 | tematdb | v1.1.6 | tematdb_v1.1.6_completeTEPset_convertedOn_20250503_014937__range_1_to_424 | 2025-05-03 01:51 | TRUE
17 | rho | 423.694 | 6.81112e-06 | [Ohm-m] | 299.87 | 847.42 | tematdb | v1.1.6 | tematdb_v1.1.6_completeTEPset_convertedOn_20250503_014937__range_1_to_424 | 2025-05-03 01:51 | TRUE
17 | rho | 448.89 | 7.53374e-06 | [Ohm-m] | 299.87 | 847.42 | tematdb | v1.1.6 | tematdb_v1.1.6_completeTEPset_convertedOn_20250503_014937__range_1_to_424 | 2025-05-03 01:51 | TRUE
17 | rho | 474.078 | 8.43654e-06 | [Ohm-m] | 299.87 | 847.42 | tematdb | v1.1.6 | tematdb_v1.1.6_completeTEPset_convertedOn_20250503_014937__range_1_to_424 | 2025-05-03 01:51 | TRUE
17 | rho | 498.172 | 9.29421e-06 | [Ohm-m] | 299.87 | 847.42 | tematdb | v1.1.6 | tematdb_v1.1.6_completeTEPset_convertedOn_20250503_014937__range_1_to_424 | 2025-05-03 01:51 | TRUE
17 | rho | 524.453 | 1.02872e-05 | [Ohm-m] | 299.87 | 847.42 | tematdb | v1.1.6 | tematdb_v1.1.6_completeTEPset_convertedOn_20250503_014937__range_1_to_424 | 2025-05-03 01:51 | TRUE
17 | rho | 549.639 | 1.1235e-05 | [Ohm-m] | 299.87 | 847.42 | tematdb | v1.1.6 | tematdb_v1.1.6_completeTEPset_convertedOn_20250503_014937__range_1_to_424 | 2025-05-03 01:51 | TRUE
17 | rho | 573.731 | 1.21377e-05 | [Ohm-m] | 299.87 | 847.42 | tematdb | v1.1.6 | tematdb_v1.1.6_completeTEPset_convertedOn_20250503_014937__range_1_to_424 | 2025-05-03 01:51 | TRUE
17 | rho | 600.014 | 1.30857e-05 | [Ohm-m] | 299.87 | 847.42 | tematdb | v1.1.6 | tematdb_v1.1.6_completeTEPset_convertedOn_20250503_014937__range_1_to_424 | 2025-05-03 01:51 | TRUE
17 | rho | 625.202 | 1.39885e-05 | [Ohm-m] | 299.87 | 847.42 | tematdb | v1.1.6 | tematdb_v1.1.6_completeTEPset_convertedOn_20250503_014937__range_1_to_424 | 2025-05-03 01:51 | TRUE
17 | rho | 649.3 | 1.47561e-05 | [Ohm-m] | 299.87 | 847.42 | tematdb | v1.1.6 | tematdb_v1.1.6_completeTEPset_convertedOn_20250503_014937__range_1_to_424 | 2025-05-03 01:51 | TRUE
17 | rho | 674.496 | 1.54787e-05 | [Ohm-m] | 299.87 | 847.42 | tematdb | v1.1.6 | tematdb_v1.1.6_completeTEPset_convertedOn_20250503_014937__range_1_to_424 | 2025-05-03 01:51 | TRUE
17 | rho | 699.699 | 1.60662e-05 | [Ohm-m] | 299.87 | 847.42 | tematdb | v1.1.6 | tematdb_v1.1.6_completeTEPset_convertedOn_20250503_014937__range_1_to_424 | 2025-05-03 01:51 | TRUE
17 | rho | 723.806 | 1.66085e-05 | [Ohm-m] | 299.87 | 847.42 | tematdb | v1.1.6 | tematdb_v1.1.6_completeTEPset_convertedOn_20250503_014937__range_1_to_424 | 2025-05-03 01:51 | TRUE
17 | rho | 747.909 | 1.7241e-05 | [Ohm-m] | 299.87 | 847.42 | tematdb | v1.1.6 | tematdb_v1.1.6_completeTEPset_convertedOn_20250503_014937__range_1_to_424 | 2025-05-03 01:51 | TRUE
17 | rho | 775.304 | 1.78736e-05 | [Ohm-m] | 299.87 | 847.42 | tematdb | v1.1.6 | tematdb_v1.1.6_completeTEPset_convertedOn_20250503_014937__range_1_to_424 | 2025-05-03 01:51 | TRUE
17 | rho | 798.302 | 1.86862e-05 | [Ohm-m] | 299.87 | 847.42 | tematdb | v1.1.6 | tematdb_v1.1.6_completeTEPset_convertedOn_20250503_014937__range_1_to_424 | 2025-05-03 01:51 | TRUE
17 | rho | 824.587 | 1.95891e-05 | [Ohm-m] | 299.87 | 847.42 | tematdb | v1.1.6 | tematdb_v1.1.6_completeTEPset_convertedOn_20250503_014937__range_1_to_424 | 2025-05-03 01:51 | TRUE
17 | rho | 848.675 | 2.05819e-05 | [Ohm-m] | 299.87 | 847.42 | tematdb | v1.1.6 | tematdb_v1.1.6_completeTEPset_convertedOn_20250503_014937__range_1_to_424 | 2025-05-03 01:51 | TRUE
17 | kappa | 299.747 | 2.99228 | [W/m/K] | 299.87 | 847.42 | tematdb | v1.1.6 | tematdb_v1.1.6_completeTEPset_convertedOn_20250503_014937__range_1_to_424 | 2025-05-03 01:51 | TRUE
17 | kappa | 323.819 | 2.77771 | [W/m/K] | 299.87 | 847.42 | tematdb | v1.1.6 | tematdb_v1.1.6_completeTEPset_convertedOn_20250503_014937__range_1_to_424 | 2025-05-03 01:51 | TRUE
17 | kappa | 348.987 | 2.56312 | [W/m/K] | 299.87 | 847.42 | tematdb | v1.1.6 | tematdb_v1.1.6_completeTEPset_convertedOn_20250503_014937__range_1_to_424 | 2025-05-03 01:51 | TRUE
17 | kappa | 376.357 | 2.37708 | [W/m/K] | 299.87 | 847.42 | tematdb | v1.1.6 | tematdb_v1.1.6_completeTEPset_convertedOn_20250503_014937__range_1_to_424 | 2025-05-03 01:51 | TRUE
17 | kappa | 399.344 | 2.20538 | [W/m/K] | 299.87 | 847.42 | tematdb | v1.1.6 | tematdb_v1.1.6_completeTEPset_convertedOn_20250503_014937__range_1_to_424 | 2025-05-03 01:51 | TRUE
17 | kappa | 427.821 | 2.05504 | [W/m/K] | 299.87 | 847.42 | tematdb | v1.1.6 | tematdb_v1.1.6_completeTEPset_convertedOn_20250503_014937__range_1_to_424 | 2025-05-03 01:51 | TRUE
17 | kappa | 451.914 | 1.91903 | [W/m/K] | 299.87 | 847.42 | tematdb | v1.1.6 | tematdb_v1.1.6_completeTEPset_convertedOn_20250503_014937__range_1_to_424 | 2025-05-03 01:51 | TRUE
17 | kappa | 476.009 | 1.79017 | [W/m/K] | 299.87 | 847.42 | tematdb | v1.1.6 | tematdb_v1.1.6_completeTEPset_convertedOn_20250503_014937__range_1_to_424 | 2025-05-03 01:51 | TRUE
17 | kappa | 501.206 | 1.67559 | [W/m/K] | 299.87 | 847.42 | tematdb | v1.1.6 | tematdb_v1.1.6_completeTEPset_convertedOn_20250503_014937__range_1_to_424 | 2025-05-03 01:51 | TRUE
17 | kappa | 524.22 | 1.60388 | [W/m/K] | 299.87 | 847.42 | tematdb | v1.1.6 | tematdb_v1.1.6_completeTEPset_convertedOn_20250503_014937__range_1_to_424 | 2025-05-03 01:51 | TRUE
17 | kappa | 551.619 | 1.51784 | [W/m/K] | 299.87 | 847.42 | tematdb | v1.1.6 | tematdb_v1.1.6_completeTEPset_convertedOn_20250503_014937__range_1_to_424 | 2025-05-03 01:51 | TRUE
17 | kappa | 574.637 | 1.46043 | [W/m/K] | 299.87 | 847.42 | tematdb | v1.1.6 | tematdb_v1.1.6_completeTEPset_convertedOn_20250503_014937__range_1_to_424 | 2025-05-03 01:51 | TRUE
17 | kappa | 600.946 | 1.40297 | [W/m/K] | 299.87 | 847.42 | tematdb | v1.1.6 | tematdb_v1.1.6_completeTEPset_convertedOn_20250503_014937__range_1_to_424 | 2025-05-03 01:51 | TRUE
17 | kappa | 625.062 | 1.34554 | [W/m/K] | 299.87 | 847.42 | tematdb | v1.1.6 | tematdb_v1.1.6_completeTEPset_convertedOn_20250503_014937__range_1_to_424 | 2025-05-03 01:51 | TRUE
17 | kappa | 650.282 | 1.31667 | [W/m/K] | 299.87 | 847.42 | tematdb | v1.1.6 | tematdb_v1.1.6_completeTEPset_convertedOn_20250503_014937__range_1_to_424 | 2025-05-03 01:51 | TRUE
17 | kappa | 675.497 | 1.26637 | [W/m/K] | 299.87 | 847.42 | tematdb | v1.1.6 | tematdb_v1.1.6_completeTEPset_convertedOn_20250503_014937__range_1_to_424 | 2025-05-03 01:51 | TRUE
17 | kappa | 700.721 | 1.25178 | [W/m/K] | 299.87 | 847.42 | tematdb | v1.1.6 | tematdb_v1.1.6_completeTEPset_convertedOn_20250503_014937__range_1_to_424 | 2025-05-03 01:51 | TRUE
17 | kappa | 727.041 | 1.23004 | [W/m/K] | 299.87 | 847.42 | tematdb | v1.1.6 | tematdb_v1.1.6_completeTEPset_convertedOn_20250503_014937__range_1_to_424 | 2025-05-03 01:51 | TRUE
17 | kappa | 751.17 | 1.22261 | [W/m/K] | 299.87 | 847.42 | tematdb | v1.1.6 | tematdb_v1.1.6_completeTEPset_convertedOn_20250503_014937__range_1_to_424 | 2025-05-03 01:51 | TRUE
17 | kappa | 775.298 | 1.20804 | [W/m/K] | 299.87 | 847.42 | tematdb | v1.1.6 | tematdb_v1.1.6_completeTEPset_convertedOn_20250503_014937__range_1_to_424 | 2025-05-03 01:51 | TRUE
17 | kappa | 800.524 | 1.20059 | [W/m/K] | 299.87 | 847.42 | tematdb | v1.1.6 | tematdb_v1.1.6_completeTEPset_convertedOn_20250503_014937__range_1_to_424 | 2025-05-03 01:51 | TRUE
17 | kappa | 825.742 | 1.16458 | [W/m/K] | 299.87 | 847.42 | tematdb | v1.1.6 | tematdb_v1.1.6_completeTEPset_convertedOn_20250503_014937__range_1_to_424 | 2025-05-03 01:51 | TRUE
17 | kappa | 848.777 | 1.1643 | [W/m/K] | 299.87 | 847.42 | tematdb | v1.1.6 | tematdb_v1.1.6_completeTEPset_convertedOn_20250503_014937__range_1_to_424 | 2025-05-03 01:51 | TRUE
17 | ZT | 301.101 | 0.0645161 | [1] | 299.87 | 847.42 | tematdb | v1.1.6 | tematdb_v1.1.6_completeTEPset_convertedOn_20250503_014937__range_1_to_424 | 2025-05-03 01:51 | TRUE
17 | ZT | 324.22 | 0.102467 | [1] | 299.87 | 847.42 | tematdb | v1.1.6 | tematdb_v1.1.6_completeTEPset_convertedOn_20250503_014937__range_1_to_424 | 2025-05-03 01:51 | TRUE
17 | ZT | 348.44 | 0.140417 | [1] | 299.87 | 847.42 | tematdb | v1.1.6 | tematdb_v1.1.6_completeTEPset_convertedOn_20250503_014937__range_1_to_424 | 2025-05-03 01:51 | TRUE
17 | ZT | 373.761 | 0.197343 | [1] | 299.87 | 847.42 | tematdb | v1.1.6 | tematdb_v1.1.6_completeTEPset_convertedOn_20250503_014937__range_1_to_424 | 2025-05-03 01:51 | TRUE
17 | ZT | 397.982 | 0.280835 | [1] | 299.87 | 847.42 | tematdb | v1.1.6 | tematdb_v1.1.6_completeTEPset_convertedOn_20250503_014937__range_1_to_424 | 2025-05-03 01:51 | TRUE
17 | ZT | 424.404 | 0.368121 | [1] | 299.87 | 847.42 | tematdb | v1.1.6 | tematdb_v1.1.6_completeTEPset_convertedOn_20250503_014937__range_1_to_424 | 2025-05-03 01:51 | TRUE
17 | ZT | 450.826 | 0.462998 | [1] | 299.87 | 847.42 | tematdb | v1.1.6 | tematdb_v1.1.6_completeTEPset_convertedOn_20250503_014937__range_1_to_424 | 2025-05-03 01:51 | TRUE
17 | ZT | 475.046 | 0.56926 | [1] | 299.87 | 847.42 | tematdb | v1.1.6 | tematdb_v1.1.6_completeTEPset_convertedOn_20250503_014937__range_1_to_424 | 2025-05-03 01:51 | TRUE
17 | ZT | 499.266 | 0.675522 | [1] | 299.87 | 847.42 | tematdb | v1.1.6 | tematdb_v1.1.6_completeTEPset_convertedOn_20250503_014937__range_1_to_424 | 2025-05-03 01:51 | TRUE
17 | ZT | 524.587 | 0.785579 | [1] | 299.87 | 847.42 | tematdb | v1.1.6 | tematdb_v1.1.6_completeTEPset_convertedOn_20250503_014937__range_1_to_424 | 2025-05-03 01:51 | TRUE
17 | ZT | 549.908 | 0.88425 | [1] | 299.87 | 847.42 | tematdb | v1.1.6 | tematdb_v1.1.6_completeTEPset_convertedOn_20250503_014937__range_1_to_424 | 2025-05-03 01:51 | TRUE
17 | ZT | 574.128 | 0.998102 | [1] | 299.87 | 847.42 | tematdb | v1.1.6 | tematdb_v1.1.6_completeTEPset_convertedOn_20250503_014937__range_1_to_424 | 2025-05-03 01:51 | TRUE
17 | ZT | 599.45 | 1.10436 | [1] | 299.87 | 847.42 | tematdb | v1.1.6 | tematdb_v1.1.6_completeTEPset_convertedOn_20250503_014937__range_1_to_424 | 2025-05-03 01:51 | TRUE
17 | ZT | 625.872 | 1.21063 | [1] | 299.87 | 847.42 | tematdb | v1.1.6 | tematdb_v1.1.6_completeTEPset_convertedOn_20250503_014937__range_1_to_424 | 2025-05-03 01:51 | TRUE
17 | ZT | 648.991 | 1.3093 | [1] | 299.87 | 847.42 | tematdb | v1.1.6 | tematdb_v1.1.6_completeTEPset_convertedOn_20250503_014937__range_1_to_424 | 2025-05-03 01:51 | TRUE
17 | ZT | 674.312 | 1.41176 | [1] | 299.87 | 847.42 | tematdb | v1.1.6 | tematdb_v1.1.6_completeTEPset_convertedOn_20250503_014937__range_1_to_424 | 2025-05-03 01:51 | TRUE
17 | ZT | 700.734 | 1.50664 | [1] | 299.87 | 847.42 | tematdb | v1.1.6 | tematdb_v1.1.6_completeTEPset_convertedOn_20250503_014937__range_1_to_424 | 2025-05-03 01:51 | TRUE
17 | ZT | 724.954 | 1.59772 | [1] | 299.87 | 847.42 | tematdb | v1.1.6 | tematdb_v1.1.6_completeTEPset_convertedOn_20250503_014937__range_1_to_424 | 2025-05-03 01:51 | TRUE
17 | ZT | 750.275 | 1.66603 | [1] | 299.87 | 847.42 | tematdb | v1.1.6 | tematdb_v1.1.6_completeTEPset_convertedOn_20250503_014937__range_1_to_424 | 2025-05-03 01:51 | TRUE
17 | ZT | 775.596 | 1.70398 | [1] | 299.87 | 847.42 | tematdb | v1.1.6 | tematdb_v1.1.6_completeTEPset_convertedOn_20250503_014937__range_1_to_424 | 2025-05-03 01:51 | TRUE
17 | ZT | 799.817 | 1.73055 | [1] | 299.87 | 847.42 | tematdb | v1.1.6 | tematdb_v1.1.6_completeTEPset_convertedOn_20250503_014937__range_1_to_424 | 2025-05-03 01:51 | TRUE
17 | ZT | 824.037 | 1.75332 | [1] | 299.87 | 847.42 | tematdb | v1.1.6 | tematdb_v1.1.6_completeTEPset_convertedOn_20250503_014937__range_1_to_424 | 2025-05-03 01:51 | TRUE
17 | ZT | 849.358 | 1.73055 | [1] | 299.87 | 847.42 | tematdb | v1.1.6 | tematdb_v1.1.6_completeTEPset_convertedOn_20250503_014937__range_1_to_424 | 2025-05-03 01:51 | TRUE
18 | alpha | 300.043 | 6.54708e-05 | [V/K] | 300.043 | 750 | tematdb | v1.1.6 | tematdb_v1.1.6_completeTEPset_convertedOn_20250503_014937__range_1_to_424 | 2025-05-03 01:51 | TRUE
18 | alpha | 326.468 | 7.18349e-05 | [V/K] | 300.043 | 750 | tematdb | v1.1.6 | tematdb_v1.1.6_completeTEPset_convertedOn_20250503_014937__range_1_to_424 | 2025-05-03 01:51 | TRUE
18 | alpha | 350.953 | 8.3818e-05 | [V/K] | 300.043 | 750 | tematdb | v1.1.6 | tematdb_v1.1.6_completeTEPset_convertedOn_20250503_014937__range_1_to_424 | 2025-05-03 01:51 | TRUE
18 | alpha | 374.459 | 9.50008e-05 | [V/K] | 300.043 | 750 | tematdb | v1.1.6 | tematdb_v1.1.6_completeTEPset_convertedOn_20250503_014937__range_1_to_424 | 2025-05-03 01:51 | TRUE
18 | alpha | 400.905 | 0.000108584 | [V/K] | 300.043 | 750 | tematdb | v1.1.6 | tematdb_v1.1.6_completeTEPset_convertedOn_20250503_014937__range_1_to_424 | 2025-05-03 01:51 | TRUE
18 | alpha | 425.4 | 0.000123776 | [V/K] | 300.043 | 750 | tematdb | v1.1.6 | tematdb_v1.1.6_completeTEPset_convertedOn_20250503_014937__range_1_to_424 | 2025-05-03 01:51 | TRUE
18 | alpha | 449.898 | 0.00013977 | [V/K] | 300.043 | 750 | tematdb | v1.1.6 | tematdb_v1.1.6_completeTEPset_convertedOn_20250503_014937__range_1_to_424 | 2025-05-03 01:51 | TRUE
18 | alpha | 475.376 | 0.000156564 | [V/K] | 300.043 | 750 | tematdb | v1.1.6 | tematdb_v1.1.6_completeTEPset_convertedOn_20250503_014937__range_1_to_424 | 2025-05-03 01:51 | TRUE
18 | alpha | 499.873 | 0.000172557 | [V/K] | 300.043 | 750 | tematdb | v1.1.6 | tematdb_v1.1.6_completeTEPset_convertedOn_20250503_014937__range_1_to_424 | 2025-05-03 01:51 | TRUE
18 | alpha | 526.329 | 0.000189349 | [V/K] | 300.043 | 750 | tematdb | v1.1.6 | tematdb_v1.1.6_completeTEPset_convertedOn_20250503_014937__range_1_to_424 | 2025-05-03 01:51 | TRUE
18 | alpha | 549.846 | 0.000204543 | [V/K] | 300.043 | 750 | tematdb | v1.1.6 | tematdb_v1.1.6_completeTEPset_convertedOn_20250503_014937__range_1_to_424 | 2025-05-03 01:51 | TRUE
18 | alpha | 575.312 | 0.000217326 | [V/K] | 300.043 | 750 | tematdb | v1.1.6 | tematdb_v1.1.6_completeTEPset_convertedOn_20250503_014937__range_1_to_424 | 2025-05-03 01:51 | TRUE
18 | alpha | 600.776 | 0.000229307 | [V/K] | 300.043 | 750 | tematdb | v1.1.6 | tematdb_v1.1.6_completeTEPset_convertedOn_20250503_014937__range_1_to_424 | 2025-05-03 01:51 | TRUE
18 | alpha | 625.257 | 0.000239686 | [V/K] | 300.043 | 750 | tematdb | v1.1.6 | tematdb_v1.1.6_completeTEPset_convertedOn_20250503_014937__range_1_to_424 | 2025-05-03 01:51 | TRUE
18 | alpha | 648.752 | 0.00024766 | [V/K] | 300.043 | 750 | tematdb | v1.1.6 | tematdb_v1.1.6_completeTEPset_convertedOn_20250503_014937__range_1_to_424 | 2025-05-03 01:51 | TRUE
18 | alpha | 674.202 | 0.000254829 | [V/K] | 300.043 | 750 | tematdb | v1.1.6 | tematdb_v1.1.6_completeTEPset_convertedOn_20250503_014937__range_1_to_424 | 2025-05-03 01:51 | TRUE
18 | alpha | 699.648 | 0.000261195 | [V/K] | 300.043 | 750 | tematdb | v1.1.6 | tematdb_v1.1.6_completeTEPset_convertedOn_20250503_014937__range_1_to_424 | 2025-05-03 01:51 | TRUE
18 | alpha | 725.088 | 0.000265154 | [V/K] | 300.043 | 750 | tematdb | v1.1.6 | tematdb_v1.1.6_completeTEPset_convertedOn_20250503_014937__range_1_to_424 | 2025-05-03 01:51 | TRUE
18 | alpha | 750.53 | 0.000269916 | [V/K] | 300.043 | 750 | tematdb | v1.1.6 | tematdb_v1.1.6_completeTEPset_convertedOn_20250503_014937__range_1_to_424 | 2025-05-03 01:51 | TRUE
18 | rho | 298.148 | 3.50126e-06 | [Ohm-m] | 300.043 | 750 | tematdb | v1.1.6 | tematdb_v1.1.6_completeTEPset_convertedOn_20250503_014937__range_1_to_424 | 2025-05-03 01:51 | TRUE
18 | rho | 323.148 | 3.80353e-06 | [Ohm-m] | 300.043 | 750 | tematdb | v1.1.6 | tematdb_v1.1.6_completeTEPset_convertedOn_20250503_014937__range_1_to_424 | 2025-05-03 01:51 | TRUE
18 | rho | 348.148 | 4.25693e-06 | [Ohm-m] | 300.043 | 750 | tematdb | v1.1.6 | tematdb_v1.1.6_completeTEPset_convertedOn_20250503_014937__range_1_to_424 | 2025-05-03 01:51 | TRUE
18 | rho | 374.074 | 5.01259e-06 | [Ohm-m] | 300.043 | 750 | tematdb | v1.1.6 | tematdb_v1.1.6_completeTEPset_convertedOn_20250503_014937__range_1_to_424 | 2025-05-03 01:51 | TRUE
18 | rho | 399.074 | 6.22166e-06 | [Ohm-m] | 300.043 | 750 | tematdb | v1.1.6 | tematdb_v1.1.6_completeTEPset_convertedOn_20250503_014937__range_1_to_424 | 2025-05-03 01:51 | TRUE
18 | rho | 424.074 | 7.12846e-06 | [Ohm-m] | 300.043 | 750 | tematdb | v1.1.6 | tematdb_v1.1.6_completeTEPset_convertedOn_20250503_014937__range_1_to_424 | 2025-05-03 01:51 | TRUE
18 | rho | 450 | 8.48867e-06 | [Ohm-m] | 300.043 | 750 | tematdb | v1.1.6 | tematdb_v1.1.6_completeTEPset_convertedOn_20250503_014937__range_1_to_424 | 2025-05-03 01:51 | TRUE
18 | rho | 475 | 9.5466e-06 | [Ohm-m] | 300.043 | 750 | tematdb | v1.1.6 | tematdb_v1.1.6_completeTEPset_convertedOn_20250503_014937__range_1_to_424 | 2025-05-03 01:51 | TRUE
18 | rho | 498.148 | 1.10579e-05 | [Ohm-m] | 300.043 | 750 | tematdb | v1.1.6 | tematdb_v1.1.6_completeTEPset_convertedOn_20250503_014937__range_1_to_424 | 2025-05-03 01:51 | TRUE
18 | rho | 524.074 | 1.30227e-05 | [Ohm-m] | 300.043 | 750 | tematdb | v1.1.6 | tematdb_v1.1.6_completeTEPset_convertedOn_20250503_014937__range_1_to_424 | 2025-05-03 01:51 | TRUE
18 | rho | 549.074 | 1.43829e-05 | [Ohm-m] | 300.043 | 750 | tematdb | v1.1.6 | tematdb_v1.1.6_completeTEPset_convertedOn_20250503_014937__range_1_to_424 | 2025-05-03 01:51 | TRUE
18 | rho | 574.074 | 1.60453e-05 | [Ohm-m] | 300.043 | 750 | tematdb | v1.1.6 | tematdb_v1.1.6_completeTEPset_convertedOn_20250503_014937__range_1_to_424 | 2025-05-03 01:51 | TRUE
18 | rho | 599.074 | 1.77078e-05 | [Ohm-m] | 300.043 | 750 | tematdb | v1.1.6 | tematdb_v1.1.6_completeTEPset_convertedOn_20250503_014937__range_1_to_424 | 2025-05-03 01:51 | TRUE
18 | rho | 625 | 1.95214e-05 | [Ohm-m] | 300.043 | 750 | tematdb | v1.1.6 | tematdb_v1.1.6_completeTEPset_convertedOn_20250503_014937__range_1_to_424 | 2025-05-03 01:51 | TRUE
18 | rho | 650.926 | 2.16373e-05 | [Ohm-m] | 300.043 | 750 | tematdb | v1.1.6 | tematdb_v1.1.6_completeTEPset_convertedOn_20250503_014937__range_1_to_424 | 2025-05-03 01:51 | TRUE
18 | rho | 675 | 2.37531e-05 | [Ohm-m] | 300.043 | 750 | tematdb | v1.1.6 | tematdb_v1.1.6_completeTEPset_convertedOn_20250503_014937__range_1_to_424 | 2025-05-03 01:51 | TRUE
18 | rho | 700.926 | 2.55667e-05 | [Ohm-m] | 300.043 | 750 | tematdb | v1.1.6 | tematdb_v1.1.6_completeTEPset_convertedOn_20250503_014937__range_1_to_424 | 2025-05-03 01:51 | TRUE
18 | rho | 725 | 2.75315e-05 | [Ohm-m] | 300.043 | 750 | tematdb | v1.1.6 | tematdb_v1.1.6_completeTEPset_convertedOn_20250503_014937__range_1_to_424 | 2025-05-03 01:51 | TRUE
18 | rho | 750 | 2.96474e-05 | [Ohm-m] | 300.043 | 750 | tematdb | v1.1.6 | tematdb_v1.1.6_completeTEPset_convertedOn_20250503_014937__range_1_to_424 | 2025-05-03 01:51 | TRUE
18 | kappa | 300.021 | 3.87171 | [W/m/K] | 300.043 | 750 | tematdb | v1.1.6 | tematdb_v1.1.6_completeTEPset_convertedOn_20250503_014937__range_1_to_424 | 2025-05-03 01:51 | TRUE
18 | kappa | 325.95 | 3.49669 | [W/m/K] | 300.043 | 750 | tematdb | v1.1.6 | tematdb_v1.1.6_completeTEPset_convertedOn_20250503_014937__range_1_to_424 | 2025-05-03 01:51 | TRUE
18 | kappa | 350.921 | 3.14908 | [W/m/K] | 300.043 | 750 | tematdb | v1.1.6 | tematdb_v1.1.6_completeTEPset_convertedOn_20250503_014937__range_1_to_424 | 2025-05-03 01:51 | TRUE
18 | kappa | 375.907 | 2.85628 | [W/m/K] | 300.043 | 750 | tematdb | v1.1.6 | tematdb_v1.1.6_completeTEPset_convertedOn_20250503_014937__range_1_to_424 | 2025-05-03 01:51 | TRUE
18 | kappa | 399.936 | 2.59089 | [W/m/K] | 300.043 | 750 | tematdb | v1.1.6 | tematdb_v1.1.6_completeTEPset_convertedOn_20250503_014937__range_1_to_424 | 2025-05-03 01:51 | TRUE
18 | kappa | 424.936 | 2.35287 | [W/m/K] | 300.043 | 750 | tematdb | v1.1.6 | tematdb_v1.1.6_completeTEPset_convertedOn_20250503_014937__range_1_to_424 | 2025-05-03 01:51 | TRUE
18 | kappa | 448.983 | 2.16054 | [W/m/K] | 300.043 | 750 | tematdb | v1.1.6 | tematdb_v1.1.6_completeTEPset_convertedOn_20250503_014937__range_1_to_424 | 2025-05-03 01:51 | TRUE
18 | kappa | 474.961 | 1.9773 | [W/m/K] | 300.043 | 750 | tematdb | v1.1.6 | tematdb_v1.1.6_completeTEPset_convertedOn_20250503_014937__range_1_to_424 | 2025-05-03 01:51 | TRUE
18 | kappa | 499.984 | 1.83061 | [W/m/K] | 300.043 | 750 | tematdb | v1.1.6 | tematdb_v1.1.6_completeTEPset_convertedOn_20250503_014937__range_1_to_424 | 2025-05-03 01:51 | TRUE
18 | kappa | 525.975 | 1.70216 | [W/m/K] | 300.043 | 750 | tematdb | v1.1.6 | tematdb_v1.1.6_completeTEPset_convertedOn_20250503_014937__range_1_to_424 | 2025-05-03 01:51 | TRUE
18 | kappa | 549.084 | 1.61031 | [W/m/K] | 300.043 | 750 | tematdb | v1.1.6 | tematdb_v1.1.6_completeTEPset_convertedOn_20250503_014937__range_1_to_424 | 2025-05-03 01:51 | TRUE
18 | kappa | 574.124 | 1.52755 | [W/m/K] | 300.043 | 750 | tematdb | v1.1.6 | tematdb_v1.1.6_completeTEPset_convertedOn_20250503_014937__range_1_to_424 | 2025-05-03 01:51 | TRUE
18 | kappa | 600.131 | 1.46303 | [W/m/K] | 300.043 | 750 | tematdb | v1.1.6 | tematdb_v1.1.6_completeTEPset_convertedOn_20250503_014937__range_1_to_424 | 2025-05-03 01:51 | TRUE
18 | kappa | 625.175 | 1.39853 | [W/m/K] | 300.043 | 750 | tematdb | v1.1.6 | tematdb_v1.1.6_completeTEPset_convertedOn_20250503_014937__range_1_to_424 | 2025-05-03 01:51 | TRUE
18 | kappa | 650.226 | 1.36143 | [W/m/K] | 300.043 | 750 | tematdb | v1.1.6 | tematdb_v1.1.6_completeTEPset_convertedOn_20250503_014937__range_1_to_424 | 2025-05-03 01:51 | TRUE
18 | kappa | 674.31 | 1.31522 | [W/m/K] | 300.043 | 750 | tematdb | v1.1.6 | tematdb_v1.1.6_completeTEPset_convertedOn_20250503_014937__range_1_to_424 | 2025-05-03 01:51 | TRUE
18 | kappa | 700.323 | 1.26896 | [W/m/K] | 300.043 | 750 | tematdb | v1.1.6 | tematdb_v1.1.6_completeTEPset_convertedOn_20250503_014937__range_1_to_424 | 2025-05-03 01:51 | TRUE
18 | kappa | 724.407 | 1.22275 | [W/m/K] | 300.043 | 750 | tematdb | v1.1.6 | tematdb_v1.1.6_completeTEPset_convertedOn_20250503_014937__range_1_to_424 | 2025-05-03 01:51 | TRUE
18 | kappa | 750.422 | 1.18562 | [W/m/K] | 300.043 | 750 | tematdb | v1.1.6 | tematdb_v1.1.6_completeTEPset_convertedOn_20250503_014937__range_1_to_424 | 2025-05-03 01:51 | TRUE
18 | ZT | 298.886 | 0.0859335 | [1] | 300.043 | 750 | tematdb | v1.1.6 | tematdb_v1.1.6_completeTEPset_convertedOn_20250503_014937__range_1_to_424 | 2025-05-03 01:51 | TRUE
18 | ZT | 324.513 | 0.130946 | [1] | 300.043 | 750 | tematdb | v1.1.6 | tematdb_v1.1.6_completeTEPset_convertedOn_20250503_014937__range_1_to_424 | 2025-05-03 01:51 | TRUE
18 | ZT | 349.025 | 0.163683 | [1] | 300.043 | 750 | tematdb | v1.1.6 | tematdb_v1.1.6_completeTEPset_convertedOn_20250503_014937__range_1_to_424 | 2025-05-03 01:51 | TRUE
18 | ZT | 373.538 | 0.21688 | [1] | 300.043 | 750 | tematdb | v1.1.6 | tematdb_v1.1.6_completeTEPset_convertedOn_20250503_014937__range_1_to_424 | 2025-05-03 01:51 | TRUE
18 | ZT | 398.05 | 0.286445 | [1] | 300.043 | 750 | tematdb | v1.1.6 | tematdb_v1.1.6_completeTEPset_convertedOn_20250503_014937__range_1_to_424 | 2025-05-03 01:51 | TRUE
18 | ZT | 423.677 | 0.364194 | [1] | 300.043 | 750 | tematdb | v1.1.6 | tematdb_v1.1.6_completeTEPset_convertedOn_20250503_014937__range_1_to_424 | 2025-05-03 01:51 | TRUE
18 | ZT | 450.418 | 0.486957 | [1] | 300.043 | 750 | tematdb | v1.1.6 | tematdb_v1.1.6_completeTEPset_convertedOn_20250503_014937__range_1_to_424 | 2025-05-03 01:51 | TRUE
18 | ZT | 473.816 | 0.581074 | [1] | 300.043 | 750 | tematdb | v1.1.6 | tematdb_v1.1.6_completeTEPset_convertedOn_20250503_014937__range_1_to_424 | 2025-05-03 01:51 | TRUE
18 | ZT | 498.329 | 0.707928 | [1] | 300.043 | 750 | tematdb | v1.1.6 | tematdb_v1.1.6_completeTEPset_convertedOn_20250503_014937__range_1_to_424 | 2025-05-03 01:51 | TRUE
18 | ZT | 523.955 | 0.834783 | [1] | 300.043 | 750 | tematdb | v1.1.6 | tematdb_v1.1.6_completeTEPset_convertedOn_20250503_014937__range_1_to_424 | 2025-05-03 01:51 | TRUE
18 | ZT | 548.468 | 0.961637 | [1] | 300.043 | 750 | tematdb | v1.1.6 | tematdb_v1.1.6_completeTEPset_convertedOn_20250503_014937__range_1_to_424 | 2025-05-03 01:51 | TRUE
18 | ZT | 574.095 | 1.08849 | [1] | 300.043 | 750 | tematdb | v1.1.6 | tematdb_v1.1.6_completeTEPset_convertedOn_20250503_014937__range_1_to_424 | 2025-05-03 01:51 | TRUE
18 | ZT | 599.721 | 1.19488 | [1] | 300.043 | 750 | tematdb | v1.1.6 | tematdb_v1.1.6_completeTEPset_convertedOn_20250503_014937__range_1_to_424 | 2025-05-03 01:51 | TRUE
18 | ZT | 624.234 | 1.28082 | [1] | 300.043 | 750 | tematdb | v1.1.6 | tematdb_v1.1.6_completeTEPset_convertedOn_20250503_014937__range_1_to_424 | 2025-05-03 01:51 | TRUE
18 | ZT | 649.861 | 1.35038 | [1] | 300.043 | 750 | tematdb | v1.1.6 | tematdb_v1.1.6_completeTEPset_convertedOn_20250503_014937__range_1_to_424 | 2025-05-03 01:51 | TRUE
18 | ZT | 675.487 | 1.41176 | [1] | 300.043 | 750 | tematdb | v1.1.6 | tematdb_v1.1.6_completeTEPset_convertedOn_20250503_014937__range_1_to_424 | 2025-05-03 01:51 | TRUE
18 | ZT | 698.886 | 1.44859 | [1] | 300.043 | 750 | tematdb | v1.1.6 | tematdb_v1.1.6_completeTEPset_convertedOn_20250503_014937__range_1_to_424 | 2025-05-03 01:51 | TRUE
18 | ZT | 725.627 | 1.47315 | [1] | 300.043 | 750 | tematdb | v1.1.6 | tematdb_v1.1.6_completeTEPset_convertedOn_20250503_014937__range_1_to_424 | 2025-05-03 01:51 | TRUE
18 | ZT | 750.139 | 1.48542 | [1] | 300.043 | 750 | tematdb | v1.1.6 | tematdb_v1.1.6_completeTEPset_convertedOn_20250503_014937__range_1_to_424 | 2025-05-03 01:51 | TRUE
19 | alpha | 299.6765 | 0.000187461 | [V/K] | 299.6765 | 524.581 | tematdb | v1.1.6 | tematdb_v1.1.6_completeTEPset_convertedOn_20250503_014937__range_1_to_424 | 2025-05-03 01:51 | TRUE
19 | alpha | 323.803 | 0.000196152 | [V/K] | 299.6765 | 524.581 | tematdb | v1.1.6 | tematdb_v1.1.6_completeTEPset_convertedOn_20250503_014937__range_1_to_424 | 2025-05-03 01:51 | TRUE
19 | alpha | 347.9363 | 0.000205425 | [V/K] | 299.6765 | 524.581 | tematdb | v1.1.6 | tematdb_v1.1.6_completeTEPset_convertedOn_20250503_014937__range_1_to_424 | 2025-05-03 01:51 | TRUE
19 | alpha | 375.276 | 0.000211192 | [V/K] | 299.6765 | 524.581 | tematdb | v1.1.6 | tematdb_v1.1.6_completeTEPset_convertedOn_20250503_014937__range_1_to_424 | 2025-05-03 01:51 | TRUE
19 | alpha | 399.994 | 0.000214925 | [V/K] | 299.6765 | 524.581 | tematdb | v1.1.6 | tematdb_v1.1.6_completeTEPset_convertedOn_20250503_014937__range_1_to_424 | 2025-05-03 01:51 | TRUE
19 | alpha | 424.709 | 0.000218366 | [V/K] | 299.6765 | 524.581 | tematdb | v1.1.6 | tematdb_v1.1.6_completeTEPset_convertedOn_20250503_014937__range_1_to_424 | 2025-05-03 01:51 | TRUE
19 | alpha | 451.342 | 0.000219178 | [V/K] | 299.6765 | 524.581 | tematdb | v1.1.6 | tematdb_v1.1.6_completeTEPset_convertedOn_20250503_014937__range_1_to_424 | 2025-05-03 01:51 | TRUE
19 | alpha | 474.674 | 0.000215334 | [V/K] | 299.6765 | 524.581 | tematdb | v1.1.6 | tematdb_v1.1.6_completeTEPset_convertedOn_20250503_014937__range_1_to_424 | 2025-05-03 01:51 | TRUE
19 | alpha | 500.577 | 0.000209151 | [V/K] | 299.6765 | 524.581 | tematdb | v1.1.6 | tematdb_v1.1.6_completeTEPset_convertedOn_20250503_014937__range_1_to_424 | 2025-05-03 01:51 | TRUE
19 | alpha | 525.81 | 0.00020122 | [V/K] | 299.6765 | 524.581 | tematdb | v1.1.6 | tematdb_v1.1.6_completeTEPset_convertedOn_20250503_014937__range_1_to_424 | 2025-05-03 01:51 | TRUE
19 | rho | 298.9123 | 8.00788e-06 | [Ohm-m] | 299.6765 | 524.581 | tematdb | v1.1.6 | tematdb_v1.1.6_completeTEPset_convertedOn_20250503_014937__range_1_to_424 | 2025-05-03 01:51 | TRUE
19 | rho | 324.1024 | 9.053379e-06 | [Ohm-m] | 299.6765 | 524.581 | tematdb | v1.1.6 | tematdb_v1.1.6_completeTEPset_convertedOn_20250503_014937__range_1_to_424 | 2025-05-03 01:51 | TRUE
19 | rho | 348.6465 | 1.037494e-05 | [Ohm-m] | 299.6765 | 524.581 | tematdb | v1.1.6 | tematdb_v1.1.6_completeTEPset_convertedOn_20250503_014937__range_1_to_424 | 2025-05-03 01:51 | TRUE
19 | rho | 373.852 | 1.174775e-05 | [Ohm-m] | 299.6765 | 524.581 | tematdb | v1.1.6 | tematdb_v1.1.6_completeTEPset_convertedOn_20250503_014937__range_1_to_424 | 2025-05-03 01:51 | TRUE
19 | rho | 399.064 | 1.328679e-05 | [Ohm-m] | 299.6765 | 524.581 | tematdb | v1.1.6 | tematdb_v1.1.6_completeTEPset_convertedOn_20250503_014937__range_1_to_424 | 2025-05-03 01:51 | TRUE
19 | rho | 424.286 | 1.481306e-05 | [Ohm-m] | 299.6765 | 524.581 | tematdb | v1.1.6 | tematdb_v1.1.6_completeTEPset_convertedOn_20250503_014937__range_1_to_424 | 2025-05-03 01:51 | TRUE
19 | rho | 450.16 | 1.644599e-05 | [Ohm-m] | 299.6765 | 524.581 | tematdb | v1.1.6 | tematdb_v1.1.6_completeTEPset_convertedOn_20250503_014937__range_1_to_424 | 2025-05-03 01:51 | TRUE
19 | rho | 473.451 | 1.801503e-05 | [Ohm-m] | 299.6765 | 524.581 | tematdb | v1.1.6 | tematdb_v1.1.6_completeTEPset_convertedOn_20250503_014937__range_1_to_424 | 2025-05-03 01:51 | TRUE
19 | rho | 498.688 | 1.964158e-05 | [Ohm-m] | 299.6765 | 524.581 | tematdb | v1.1.6 | tematdb_v1.1.6_completeTEPset_convertedOn_20250503_014937__range_1_to_424 | 2025-05-03 01:51 | TRUE
19 | rho | 524.581 | 2.080339e-05 | [Ohm-m] | 299.6765 | 524.581 | tematdb | v1.1.6 | tematdb_v1.1.6_completeTEPset_convertedOn_20250503_014937__range_1_to_424 | 2025-05-03 01:51 | TRUE
19 | kappa | 299.6765 | 1.10609 | [W/m/K] | 299.6765 | 524.581 | tematdb | v1.1.6 | tematdb_v1.1.6_completeTEPset_convertedOn_20250503_014937__range_1_to_424 | 2025-05-03 01:51 | TRUE
19 | kappa | 323.803 | 1.05971 | [W/m/K] | 299.6765 | 524.581 | tematdb | v1.1.6 | tematdb_v1.1.6_completeTEPset_convertedOn_20250503_014937__range_1_to_424 | 2025-05-03 01:51 | TRUE
19 | kappa | 347.9363 | 1.02725 | [W/m/K] | 299.6765 | 524.581 | tematdb | v1.1.6 | tematdb_v1.1.6_completeTEPset_convertedOn_20250503_014937__range_1_to_424 | 2025-05-03 01:51 | TRUE
19 | kappa | 375.276 | 0.985507 | [W/m/K] | 299.6765 | 524.581 | tematdb | v1.1.6 | tematdb_v1.1.6_completeTEPset_convertedOn_20250503_014937__range_1_to_424 | 2025-05-03 01:51 | TRUE
19 | kappa | 399.994 | 0.990145 | [W/m/K] | 299.6765 | 524.581 | tematdb | v1.1.6 | tematdb_v1.1.6_completeTEPset_convertedOn_20250503_014937__range_1_to_424 | 2025-05-03 01:51 | TRUE
19 | kappa | 424.709 | 1.00406 | [W/m/K] | 299.6765 | 524.581 | tematdb | v1.1.6 | tematdb_v1.1.6_completeTEPset_convertedOn_20250503_014937__range_1_to_424 | 2025-05-03 01:51 | TRUE
19 | kappa | 451.342 | 1.05971 | [W/m/K] | 299.6765 | 524.581 | tematdb | v1.1.6 | tematdb_v1.1.6_completeTEPset_convertedOn_20250503_014937__range_1_to_424 | 2025-05-03 01:51 | TRUE
19 | kappa | 474.674 | 1.12928 | [W/m/K] | 299.6765 | 524.581 | tematdb | v1.1.6 | tematdb_v1.1.6_completeTEPset_convertedOn_20250503_014937__range_1_to_424 | 2025-05-03 01:51 | TRUE
19 | kappa | 500.577 | 1.1942 | [W/m/K] | 299.6765 | 524.581 | tematdb | v1.1.6 | tematdb_v1.1.6_completeTEPset_convertedOn_20250503_014937__range_1_to_424 | 2025-05-03 01:51 | TRUE
19 | kappa | 525.81 | 1.28232 | [W/m/K] | 299.6765 | 524.581 | tematdb | v1.1.6 | tematdb_v1.1.6_completeTEPset_convertedOn_20250503_014937__range_1_to_424 | 2025-05-03 01:51 | TRUE
19 | ZT | 298.7254 | 1.17771 | [1] | 299.6765 | 524.581 | tematdb | v1.1.6 | tematdb_v1.1.6_completeTEPset_convertedOn_20250503_014937__range_1_to_424 | 2025-05-03 01:51 | TRUE
19 | ZT | 323.0221 | 1.29032 | [1] | 299.6765 | 524.581 | tematdb | v1.1.6 | tematdb_v1.1.6_completeTEPset_convertedOn_20250503_014937__range_1_to_424 | 2025-05-03 01:51 | TRUE
19 | ZT | 346.6794 | 1.3654 | [1] | 299.6765 | 524.581 | tematdb | v1.1.6 | tematdb_v1.1.6_completeTEPset_convertedOn_20250503_014937__range_1_to_424 | 2025-05-03 01:51 | TRUE
19 | ZT | 373.534 | 1.44047 | [1] | 299.6765 | 524.581 | tematdb | v1.1.6 | tematdb_v1.1.6_completeTEPset_convertedOn_20250503_014937__range_1_to_424 | 2025-05-03 01:51 | TRUE
19 | ZT | 398.47 | 1.4217 | [1] | 299.6765 | 524.581 | tematdb | v1.1.6 | tematdb_v1.1.6_completeTEPset_convertedOn_20250503_014937__range_1_to_424 | 2025-05-03 01:51 | TRUE
19 | ZT | 423.406 | 1.3607 | [1] | 299.6765 | 524.581 | tematdb | v1.1.6 | tematdb_v1.1.6_completeTEPset_convertedOn_20250503_014937__range_1_to_424 | 2025-05-03 01:51 | TRUE
19 | ZT | 448.342 | 1.23871 | [1] | 299.6765 | 524.581 | tematdb | v1.1.6 | tematdb_v1.1.6_completeTEPset_convertedOn_20250503_014937__range_1_to_424 | 2025-05-03 01:51 | TRUE
19 | ZT | 473.278 | 1.08387 | [1] | 299.6765 | 524.581 | tematdb | v1.1.6 | tematdb_v1.1.6_completeTEPset_convertedOn_20250503_014937__range_1_to_424 | 2025-05-03 01:51 | TRUE
19 | ZT | 498.853 | 0.952493 | [1] | 299.6765 | 524.581 | tematdb | v1.1.6 | tematdb_v1.1.6_completeTEPset_convertedOn_20250503_014937__range_1_to_424 | 2025-05-03 01:51 | TRUE
19 | ZT | 524.429 | 0.81173 | [1] | 299.6765 | 524.581 | tematdb | v1.1.6 | tematdb_v1.1.6_completeTEPset_convertedOn_20250503_014937__range_1_to_424 | 2025-05-03 01:51 | TRUE
20 | alpha | 323.2662 | -0.000398316 | [V/K] | 323.2662 | 693.5045 | tematdb | v1.1.6 | tematdb_v1.1.6_completeTEPset_convertedOn_20250503_014937__range_1_to_424 | 2025-05-03 01:51 | TRUE
20 | alpha | 369.2021 | -0.0003994387 | [V/K] | 323.2662 | 693.5045 | tematdb | v1.1.6 | tematdb_v1.1.6_completeTEPset_convertedOn_20250503_014937__range_1_to_424 | 2025-05-03 01:51 | TRUE
20 | alpha | 416.0328 | -0.0003773055 | [V/K] | 323.2662 | 693.5045 | tematdb | v1.1.6 | tematdb_v1.1.6_completeTEPset_convertedOn_20250503_014937__range_1_to_424 | 2025-05-03 01:51 | TRUE
20 | alpha | 463.1618 | -0.0003726544 | [V/K] | 323.2662 | 693.5045 | tematdb | v1.1.6 | tematdb_v1.1.6_completeTEPset_convertedOn_20250503_014937__range_1_to_424 | 2025-05-03 01:51 | TRUE
20 | alpha | 510.5891 | -0.0003455493 | [V/K] | 323.2662 | 693.5045 | tematdb | v1.1.6 | tematdb_v1.1.6_completeTEPset_convertedOn_20250503_014937__range_1_to_424 | 2025-05-03 01:51 | TRUE
20 | alpha | 557.7181 | -0.0003322374 | [V/K] | 323.2662 | 693.5045 | tematdb | v1.1.6 | tematdb_v1.1.6_completeTEPset_convertedOn_20250503_014937__range_1_to_424 | 2025-05-03 01:51 | TRUE
20 | alpha | 606.3386 | -0.0003253408 | [V/K] | 323.2662 | 693.5045 | tematdb | v1.1.6 | tematdb_v1.1.6_completeTEPset_convertedOn_20250503_014937__range_1_to_424 | 2025-05-03 01:51 | TRUE
20 | alpha | 653.4676 | -0.0003060946 | [V/K] | 323.2662 | 693.5045 | tematdb | v1.1.6 | tematdb_v1.1.6_completeTEPset_convertedOn_20250503_014937__range_1_to_424 | 2025-05-03 01:51 | TRUE
20 | alpha | 702.9828 | -0.0002951885 | [V/K] | 323.2662 | 693.5045 | tematdb | v1.1.6 | tematdb_v1.1.6_completeTEPset_convertedOn_20250503_014937__range_1_to_424 | 2025-05-03 01:51 | TRUE
20 | rho | 322.6296 | 0.008926973 | [Ohm-m] | 323.2662 | 693.5045 | tematdb | v1.1.6 | tematdb_v1.1.6_completeTEPset_convertedOn_20250503_014937__range_1_to_424 | 2025-05-03 01:51 | TRUE
20 | rho | 367.4699 | 0.00528451 | [Ohm-m] | 323.2662 | 693.5045 | tematdb | v1.1.6 | tematdb_v1.1.6_completeTEPset_convertedOn_20250503_014937__range_1_to_424 | 2025-05-03 01:51 | TRUE
20 | rho | 413.5673 | 0.001680166 | [Ohm-m] | 323.2662 | 693.5045 | tematdb | v1.1.6 | tematdb_v1.1.6_completeTEPset_convertedOn_20250503_014937__range_1_to_424 | 2025-05-03 01:51 | TRUE
20 | rho | 459.4552 | 0.0005919711 | [Ohm-m] | 323.2662 | 693.5045 | tematdb | v1.1.6 | tematdb_v1.1.6_completeTEPset_convertedOn_20250503_014937__range_1_to_424 | 2025-05-03 01:51 | TRUE
20 | rho | 506.1812 | 0.0002777551 | [Ohm-m] | 323.2662 | 693.5045 | tematdb | v1.1.6 | tematdb_v1.1.6_completeTEPset_convertedOn_20250503_014937__range_1_to_424 | 2025-05-03 01:51 | TRUE
20 | rho | 552.0691 | 0.0001600388 | [Ohm-m] | 323.2662 | 693.5045 | tematdb | v1.1.6 | tematdb_v1.1.6_completeTEPset_convertedOn_20250503_014937__range_1_to_424 | 2025-05-03 01:51 | TRUE
20 | rho | 599.8428 | 0.000100542 | [Ohm-m] | 323.2662 | 693.5045 | tematdb | v1.1.6 | tematdb_v1.1.6_completeTEPset_convertedOn_20250503_014937__range_1_to_424 | 2025-05-03 01:51 | TRUE
20 | rho | 645.5212 | 7.152537e-05 | [Ohm-m] | 323.2662 | 693.5045 | tematdb | v1.1.6 | tematdb_v1.1.6_completeTEPset_convertedOn_20250503_014937__range_1_to_424 | 2025-05-03 01:51 | TRUE
20 | rho | 693.5045 | 5.608236e-05 | [Ohm-m] | 323.2662 | 693.5045 | tematdb | v1.1.6 | tematdb_v1.1.6_completeTEPset_convertedOn_20250503_014937__range_1_to_424 | 2025-05-03 01:51 | TRUE
20 | kappa | 318.1029 | 1.143867 | [W/m/K] | 323.2662 | 693.5045 | tematdb | v1.1.6 | tematdb_v1.1.6_completeTEPset_convertedOn_20250503_014937__range_1_to_424 | 2025-05-03 01:51 | TRUE
20 | kappa | 368.1959 | 1.010387 | [W/m/K] | 323.2662 | 693.5045 | tematdb | v1.1.6 | tematdb_v1.1.6_completeTEPset_convertedOn_20250503_014937__range_1_to_424 | 2025-05-03 01:51 | TRUE
20 | kappa | 420.7688 | 0.8751381 | [W/m/K] | 323.2662 | 693.5045 | tematdb | v1.1.6 | tematdb_v1.1.6_completeTEPset_convertedOn_20250503_014937__range_1_to_424 | 2025-05-03 01:51 | TRUE
20 | kappa | 469.8698 | 0.8353591 | [W/m/K] | 323.2662 | 693.5045 | tematdb | v1.1.6 | tematdb_v1.1.6_completeTEPset_convertedOn_20250503_014937__range_1_to_424 | 2025-05-03 01:51 | TRUE
20 | kappa | 518.7229 | 0.7973481 | [W/m/K] | 323.2662 | 693.5045 | tematdb | v1.1.6 | tematdb_v1.1.6_completeTEPset_convertedOn_20250503_014937__range_1_to_424 | 2025-05-03 01:51 | TRUE
20 | kappa | 567.08 | 0.7770166 | [W/m/K] | 323.2662 | 693.5045 | tematdb | v1.1.6 | tematdb_v1.1.6_completeTEPset_convertedOn_20250503_014937__range_1_to_424 | 2025-05-03 01:51 | TRUE
20 | kappa | 614.9411 | 0.7540331 | [W/m/K] | 323.2662 | 693.5045 | tematdb | v1.1.6 | tematdb_v1.1.6_completeTEPset_convertedOn_20250503_014937__range_1_to_424 | 2025-05-03 01:51 | TRUE
20 | kappa | 664.2901 | 0.7425414 | [W/m/K] | 323.2662 | 693.5045 | tematdb | v1.1.6 | tematdb_v1.1.6_completeTEPset_convertedOn_20250503_014937__range_1_to_424 | 2025-05-03 01:51 | TRUE
20 | kappa | 699.504 | 0.7363536 | [W/m/K] | 323.2662 | 693.5045 | tematdb | v1.1.6 | tematdb_v1.1.6_completeTEPset_convertedOn_20250503_014937__range_1_to_424 | 2025-05-03 01:51 | TRUE
20 | ZT | 323.4067 | 0.005217391 | [1] | 323.2662 | 693.5045 | tematdb | v1.1.6 | tematdb_v1.1.6_completeTEPset_convertedOn_20250503_014937__range_1_to_424 | 2025-05-03 01:51 | TRUE
20 | ZT | 328.737 | 0.006521739 | [1] | 323.2662 | 693.5045 | tematdb | v1.1.6 | tematdb_v1.1.6_completeTEPset_convertedOn_20250503_014937__range_1_to_424 | 2025-05-03 01:51 | TRUE
20 | ZT | 333.1402 | 0.007826087 | [1] | 323.2662 | 693.5045 | tematdb | v1.1.6 | tematdb_v1.1.6_completeTEPset_convertedOn_20250503_014937__range_1_to_424 | 2025-05-03 01:51 | TRUE
20 | ZT | 338.934 | 0.009130435 | [1] | 323.2662 | 693.5045 | tematdb | v1.1.6 | tematdb_v1.1.6_completeTEPset_convertedOn_20250503_014937__range_1_to_424 | 2025-05-03 01:51 | TRUE
20 | ZT | 344.7277 | 0.01304348 | [1] | 323.2662 | 693.5045 | tematdb | v1.1.6 | tematdb_v1.1.6_completeTEPset_convertedOn_20250503_014937__range_1_to_424 | 2025-05-03 01:51 | TRUE
20 | ZT | 353.3024 | 0.01304348 | [1] | 323.2662 | 693.5045 | tematdb | v1.1.6 | tematdb_v1.1.6_completeTEPset_convertedOn_20250503_014937__range_1_to_424 | 2025-05-03 01:51 | TRUE
20 | ZT | 359.5597 | 0.01304348 | [1] | 323.2662 | 693.5045 | tematdb | v1.1.6 | tematdb_v1.1.6_completeTEPset_convertedOn_20250503_014937__range_1_to_424 | 2025-05-03 01:51 | TRUE
20 | ZT | 364.6582 | 0.01304348 | [1] | 323.2662 | 693.5045 | tematdb | v1.1.6 | tematdb_v1.1.6_completeTEPset_convertedOn_20250503_014937__range_1_to_424 | 2025-05-03 01:51 | TRUE
20 | ZT | 369.7567 | 0.01173913 | [1] | 323.2662 | 693.5045 | tematdb | v1.1.6 | tematdb_v1.1.6_completeTEPset_convertedOn_20250503_014937__range_1_to_424 | 2025-05-03 01:51 | TRUE
20 | ZT | 375.3187 | 0.01304348 | [1] | 323.2662 | 693.5045 | tematdb | v1.1.6 | tematdb_v1.1.6_completeTEPset_convertedOn_20250503_014937__range_1_to_424 | 2025-05-03 01:51 | TRUE
20 | ZT | 384.1251 | 0.02086957 | [1] | 323.2662 | 693.5045 | tematdb | v1.1.6 | tematdb_v1.1.6_completeTEPset_convertedOn_20250503_014937__range_1_to_424 | 2025-05-03 01:51 | TRUE
20 | ZT | 394.5539 | 0.02086957 | [1] | 323.2662 | 693.5045 | tematdb | v1.1.6 | tematdb_v1.1.6_completeTEPset_convertedOn_20250503_014937__range_1_to_424 | 2025-05-03 01:51 | TRUE
20 | ZT | 404.2874 | 0.02478261 | [1] | 323.2662 | 693.5045 | tematdb | v1.1.6 | tematdb_v1.1.6_completeTEPset_convertedOn_20250503_014937__range_1_to_424 | 2025-05-03 01:51 | TRUE
20 | ZT | 414.9479 | 0.03913043 | [1] | 323.2662 | 693.5045 | tematdb | v1.1.6 | tematdb_v1.1.6_completeTEPset_convertedOn_20250503_014937__range_1_to_424 | 2025-05-03 01:51 | TRUE
20 | ZT | 429.3163 | 0.05086957 | [1] | 323.2662 | 693.5045 | tematdb | v1.1.6 | tematdb_v1.1.6_completeTEPset_convertedOn_20250503_014937__range_1_to_424 | 2025-05-03 01:51 | TRUE
20 | ZT | 444.8436 | 0.07043478 | [1] | 323.2662 | 693.5045 | tematdb | v1.1.6 | tematdb_v1.1.6_completeTEPset_convertedOn_20250503_014937__range_1_to_424 | 2025-05-03 01:51 | TRUE
20 | ZT | 460.139 | 0.1095652 | [1] | 323.2662 | 693.5045 | tematdb | v1.1.6 | tematdb_v1.1.6_completeTEPset_convertedOn_20250503_014937__range_1_to_424 | 2025-05-03 01:51 | TRUE
20 | ZT | 465.0058 | 0.1278261 | [1] | 323.2662 | 693.5045 | tematdb | v1.1.6 | tematdb_v1.1.6_completeTEPset_convertedOn_20250503_014937__range_1_to_424 | 2025-05-03 01:51 | TRUE
20 | ZT | 480.0695 | 0.153913 | [1] | 323.2662 | 693.5045 | tematdb | v1.1.6 | tematdb_v1.1.6_completeTEPset_convertedOn_20250503_014937__range_1_to_424 | 2025-05-03 01:51 | TRUE
20 | ZT | 495.1333 | 0.1917391 | [1] | 323.2662 | 693.5045 | tematdb | v1.1.6 | tematdb_v1.1.6_completeTEPset_convertedOn_20250503_014937__range_1_to_424 | 2025-05-03 01:51 | TRUE
20 | ZT | 510.4287 | 0.2595652 | [1] | 323.2662 | 693.5045 | tematdb | v1.1.6 | tematdb_v1.1.6_completeTEPset_convertedOn_20250503_014937__range_1_to_424 | 2025-05-03 01:51 | TRUE
20 | ZT | 520.1622 | 0.2908696 | [1] | 323.2662 | 693.5045 | tematdb | v1.1.6 | tematdb_v1.1.6_completeTEPset_convertedOn_20250503_014937__range_1_to_424 | 2025-05-03 01:51 | TRUE
20 | ZT | 530.1275 | 0.3286957 | [1] | 323.2662 | 693.5045 | tematdb | v1.1.6 | tematdb_v1.1.6_completeTEPset_convertedOn_20250503_014937__range_1_to_424 | 2025-05-03 01:51 | TRUE
20 | ZT | 540.3244 | 0.3691304 | [1] | 323.2662 | 693.5045 | tematdb | v1.1.6 | tematdb_v1.1.6_completeTEPset_convertedOn_20250503_014937__range_1_to_424 | 2025-05-03 01:51 | TRUE
20 | ZT | 550.2897 | 0.423913 | [1] | 323.2662 | 693.5045 | tematdb | v1.1.6 | tematdb_v1.1.6_completeTEPset_convertedOn_20250503_014937__range_1_to_424 | 2025-05-03 01:51 | TRUE
20 | ZT | 560.4867 | 0.4917391 | [1] | 323.2662 | 693.5045 | tematdb | v1.1.6 | tematdb_v1.1.6_completeTEPset_convertedOn_20250503_014937__range_1_to_424 | 2025-05-03 01:51 | TRUE
20 | ZT | 575.3187 | 0.566087 | [1] | 323.2662 | 693.5045 | tematdb | v1.1.6 | tematdb_v1.1.6_completeTEPset_convertedOn_20250503_014937__range_1_to_424 | 2025-05-03 01:51 | TRUE
20 | ZT | 585.7474 | 0.6313043 | [1] | 323.2662 | 693.5045 | tematdb | v1.1.6 | tematdb_v1.1.6_completeTEPset_convertedOn_20250503_014937__range_1_to_424 | 2025-05-03 01:51 | TRUE
20 | ZT | 595.4809 | 0.7069565 | [1] | 323.2662 | 693.5045 | tematdb | v1.1.6 | tematdb_v1.1.6_completeTEPset_convertedOn_20250503_014937__range_1_to_424 | 2025-05-03 01:51 | TRUE
20 | ZT | 605.4461 | 0.7995652 | [1] | 323.2662 | 693.5045 | tematdb | v1.1.6 | tematdb_v1.1.6_completeTEPset_convertedOn_20250503_014937__range_1_to_424 | 2025-05-03 01:51 | TRUE
20 | ZT | 615.4114 | 0.8647826 | [1] | 323.2662 | 693.5045 | tematdb | v1.1.6 | tematdb_v1.1.6_completeTEPset_convertedOn_20250503_014937__range_1_to_424 | 2025-05-03 01:51 | TRUE
20 | ZT | 625.3766 | 0.9195652 | [1] | 323.2662 | 693.5045 | tematdb | v1.1.6 | tematdb_v1.1.6_completeTEPset_convertedOn_20250503_014937__range_1_to_424 | 2025-05-03 01:51 | TRUE
20 | ZT | 635.3418 | 0.9821739 | [1] | 323.2662 | 693.5045 | tematdb | v1.1.6 | tematdb_v1.1.6_completeTEPset_convertedOn_20250503_014937__range_1_to_424 | 2025-05-03 01:51 | TRUE
20 | ZT | 645.3071 | 1.057826 | [1] | 323.2662 | 693.5045 | tematdb | v1.1.6 | tematdb_v1.1.6_completeTEPset_convertedOn_20250503_014937__range_1_to_424 | 2025-05-03 01:51 | TRUE
20 | ZT | 655.2723 | 1.138696 | [1] | 323.2662 | 693.5045 | tematdb | v1.1.6 | tematdb_v1.1.6_completeTEPset_convertedOn_20250503_014937__range_1_to_424 | 2025-05-03 01:51 | TRUE
20 | ZT | 665.2375 | 1.197391 | [1] | 323.2662 | 693.5045 | tematdb | v1.1.6 | tematdb_v1.1.6_completeTEPset_convertedOn_20250503_014937__range_1_to_424 | 2025-05-03 01:51 | TRUE
20 | ZT | 675.2028 | 1.26 | [1] | 323.2662 | 693.5045 | tematdb | v1.1.6 | tematdb_v1.1.6_completeTEPset_convertedOn_20250503_014937__range_1_to_424 | 2025-05-03 01:51 | TRUE
20 | ZT | 685.3998 | 1.326522 | [1] | 323.2662 | 693.5045 | tematdb | v1.1.6 | tematdb_v1.1.6_completeTEPset_convertedOn_20250503_014937__range_1_to_424 | 2025-05-03 01:51 | TRUE
20 | ZT | 695.365 | 1.399565 | [1] | 323.2662 | 693.5045 | tematdb | v1.1.6 | tematdb_v1.1.6_completeTEPset_convertedOn_20250503_014937__range_1_to_424 | 2025-05-03 01:51 | TRUE
20 | ZT | 700.6952 | 1.438696 | [1] | 323.2662 | 693.5045 | tematdb | v1.1.6 | tematdb_v1.1.6_completeTEPset_convertedOn_20250503_014937__range_1_to_424 | 2025-05-03 01:51 | TRUE
20 | ZT | 705.7937 | 1.481739 | [1] | 323.2662 | 693.5045 | tematdb | v1.1.6 | tematdb_v1.1.6_completeTEPset_convertedOn_20250503_014937__range_1_to_424 | 2025-05-03 01:51 | TRUE
23 | alpha | 321.362 | 7.35927e-05 | [V/K] | 321.362 | 758.673 | tematdb | v1.1.6 | tematdb_v1.1.6_completeTEPset_convertedOn_20250503_014937__range_1_to_424 | 2025-05-03 01:51 | TRUE
23 | alpha | 370.055 | 9.53052e-05 | [V/K] | 321.362 | 758.673 | tematdb | v1.1.6 | tematdb_v1.1.6_completeTEPset_convertedOn_20250503_014937__range_1_to_424 | 2025-05-03 01:51 | TRUE
23 | alpha | 417.827 | 0.00012583 | [V/K] | 321.362 | 758.673 | tematdb | v1.1.6 | tematdb_v1.1.6_completeTEPset_convertedOn_20250503_014937__range_1_to_424 | 2025-05-03 01:51 | TRUE
23 | alpha | 466.503 | 0.000155555 | [V/K] | 321.362 | 758.673 | tematdb | v1.1.6 | tematdb_v1.1.6_completeTEPset_convertedOn_20250503_014937__range_1_to_424 | 2025-05-03 01:51 | TRUE
23 | alpha | 514.275 | 0.00018608 | [V/K] | 321.362 | 758.673 | tematdb | v1.1.6 | tematdb_v1.1.6_completeTEPset_convertedOn_20250503_014937__range_1_to_424 | 2025-05-03 01:51 | TRUE
23 | alpha | 562.05 | 0.000215003 | [V/K] | 321.362 | 758.673 | tematdb | v1.1.6 | tematdb_v1.1.6_completeTEPset_convertedOn_20250503_014937__range_1_to_424 | 2025-05-03 01:51 | TRUE
23 | alpha | 611.64 | 0.000239121 | [V/K] | 321.362 | 758.673 | tematdb | v1.1.6 | tematdb_v1.1.6_completeTEPset_convertedOn_20250503_014937__range_1_to_424 | 2025-05-03 01:51 | TRUE
23 | alpha | 661.243 | 0.000256828 | [V/K] | 321.362 | 758.673 | tematdb | v1.1.6 | tematdb_v1.1.6_completeTEPset_convertedOn_20250503_014937__range_1_to_424 | 2025-05-03 01:51 | TRUE
23 | alpha | 709.049 | 0.000270526 | [V/K] | 321.362 | 758.673 | tematdb | v1.1.6 | tematdb_v1.1.6_completeTEPset_convertedOn_20250503_014937__range_1_to_424 | 2025-05-03 01:51 | TRUE
23 | alpha | 758.673 | 0.000277817 | [V/K] | 321.362 | 758.673 | tematdb | v1.1.6 | tematdb_v1.1.6_completeTEPset_convertedOn_20250503_014937__range_1_to_424 | 2025-05-03 01:51 | TRUE
23 | rho | 320.698 | 4.97811e-06 | [Ohm-m] | 321.362 | 758.673 | tematdb | v1.1.6 | tematdb_v1.1.6_completeTEPset_convertedOn_20250503_014937__range_1_to_424 | 2025-05-03 01:51 | TRUE
23 | rho | 367.619 | 5.8198e-06 | [Ohm-m] | 321.362 | 758.673 | tematdb | v1.1.6 | tematdb_v1.1.6_completeTEPset_convertedOn_20250503_014937__range_1_to_424 | 2025-05-03 01:51 | TRUE
23 | rho | 417.235 | 7.76722e-06 | [Ohm-m] | 321.362 | 758.673 | tematdb | v1.1.6 | tematdb_v1.1.6_completeTEPset_convertedOn_20250503_014937__range_1_to_424 | 2025-05-03 01:51 | TRUE
23 | rho | 465.036 | 1.05429e-05 | [Ohm-m] | 321.362 | 758.673 | tematdb | v1.1.6 | tematdb_v1.1.6_completeTEPset_convertedOn_20250503_014937__range_1_to_424 | 2025-05-03 01:51 | TRUE
23 | rho | 512.831 | 1.3871e-05 | [Ohm-m] | 321.362 | 758.673 | tematdb | v1.1.6 | tematdb_v1.1.6_completeTEPset_convertedOn_20250503_014937__range_1_to_424 | 2025-05-03 01:51 | TRUE
23 | rho | 562.413 | 1.8719e-05 | [Ohm-m] | 321.362 | 758.673 | tematdb | v1.1.6 | tematdb_v1.1.6_completeTEPset_convertedOn_20250503_014937__range_1_to_424 | 2025-05-03 01:51 | TRUE
23 | rho | 611.995 | 2.35669e-05 | [Ohm-m] | 321.362 | 758.673 | tematdb | v1.1.6 | tematdb_v1.1.6_completeTEPset_convertedOn_20250503_014937__range_1_to_424 | 2025-05-03 01:51 | TRUE
23 | rho | 659.77 | 2.85525e-05 | [Ohm-m] | 321.362 | 758.673 | tematdb | v1.1.6 | tematdb_v1.1.6_completeTEPset_convertedOn_20250503_014937__range_1_to_424 | 2025-05-03 01:51 | TRUE
23 | rho | 709.358 | 3.2848e-05 | [Ohm-m] | 321.362 | 758.673 | tematdb | v1.1.6 | tematdb_v1.1.6_completeTEPset_convertedOn_20250503_014937__range_1_to_424 | 2025-05-03 01:51 | TRUE
23 | rho | 758.958 | 3.61766e-05 | [Ohm-m] | 321.362 | 758.673 | tematdb | v1.1.6 | tematdb_v1.1.6_completeTEPset_convertedOn_20250503_014937__range_1_to_424 | 2025-05-03 01:51 | TRUE
23 | kappa | 319.892 | 2.78704 | [W/m/K] | 321.362 | 758.673 | tematdb | v1.1.6 | tematdb_v1.1.6_completeTEPset_convertedOn_20250503_014937__range_1_to_424 | 2025-05-03 01:51 | TRUE
23 | kappa | 371.429 | 2.35185 | [W/m/K] | 321.362 | 758.673 | tematdb | v1.1.6 | tematdb_v1.1.6_completeTEPset_convertedOn_20250503_014937__range_1_to_424 | 2025-05-03 01:51 | TRUE
23 | kappa | 422.966 | 1.93519 | [W/m/K] | 321.362 | 758.673 | tematdb | v1.1.6 | tematdb_v1.1.6_completeTEPset_convertedOn_20250503_014937__range_1_to_424 | 2025-05-03 01:51 | TRUE
23 | kappa | 472.694 | 1.58333 | [W/m/K] | 321.362 | 758.673 | tematdb | v1.1.6 | tematdb_v1.1.6_completeTEPset_convertedOn_20250503_014937__range_1_to_424 | 2025-05-03 01:51 | TRUE
23 | kappa | 523.327 | 1.32407 | [W/m/K] | 321.362 | 758.673 | tematdb | v1.1.6 | tematdb_v1.1.6_completeTEPset_convertedOn_20250503_014937__range_1_to_424 | 2025-05-03 01:51 | TRUE
23 | kappa | 573.056 | 1.13889 | [W/m/K] | 321.362 | 758.673 | tematdb | v1.1.6 | tematdb_v1.1.6_completeTEPset_convertedOn_20250503_014937__range_1_to_424 | 2025-05-03 01:51 | TRUE
23 | kappa | 623.689 | 0.990741 | [W/m/K] | 321.362 | 758.673 | tematdb | v1.1.6 | tematdb_v1.1.6_completeTEPset_convertedOn_20250503_014937__range_1_to_424 | 2025-05-03 01:51 | TRUE
23 | kappa | 672.514 | 0.898148 | [W/m/K] | 321.362 | 758.673 | tematdb | v1.1.6 | tematdb_v1.1.6_completeTEPset_convertedOn_20250503_014937__range_1_to_424 | 2025-05-03 01:51 | TRUE
23 | kappa | 723.146 | 0.842593 | [W/m/K] | 321.362 | 758.673 | tematdb | v1.1.6 | tematdb_v1.1.6_completeTEPset_convertedOn_20250503_014937__range_1_to_424 | 2025-05-03 01:51 | TRUE
23 | kappa | 773.779 | 0.833333 | [W/m/K] | 321.362 | 758.673 | tematdb | v1.1.6 | tematdb_v1.1.6_completeTEPset_convertedOn_20250503_014937__range_1_to_424 | 2025-05-03 01:51 | TRUE
23 | ZT | 322.311 | 0.129407 | [1] | 321.362 | 758.673 | tematdb | v1.1.6 | tematdb_v1.1.6_completeTEPset_convertedOn_20250503_014937__range_1_to_424 | 2025-05-03 01:51 | TRUE
23 | ZT | 371.802 | 0.258249 | [1] | 321.362 | 758.673 | tematdb | v1.1.6 | tematdb_v1.1.6_completeTEPset_convertedOn_20250503_014937__range_1_to_424 | 2025-05-03 01:51 | TRUE
23 | ZT | 422.154 | 0.459801 | [1] | 321.362 | 758.673 | tematdb | v1.1.6 | tematdb_v1.1.6_completeTEPset_convertedOn_20250503_014937__range_1_to_424 | 2025-05-03 01:51 | TRUE
23 | ZT | 471.713 | 0.718512 | [1] | 321.362 | 758.673 | tematdb | v1.1.6 | tematdb_v1.1.6_completeTEPset_convertedOn_20250503_014937__range_1_to_424 | 2025-05-03 01:51 | TRUE
23 | ZT | 522.111 | 1.00837 | [1] | 321.362 | 758.673 | tematdb | v1.1.6 | tematdb_v1.1.6_completeTEPset_convertedOn_20250503_014937__range_1_to_424 | 2025-05-03 01:51 | TRUE
23 | ZT | 573.328 | 1.28783 | [1] | 321.362 | 758.673 | tematdb | v1.1.6 | tematdb_v1.1.6_completeTEPset_convertedOn_20250503_014937__range_1_to_424 | 2025-05-03 01:51 | TRUE
23 | ZT | 623.727 | 1.57769 | [1] | 321.362 | 758.673 | tematdb | v1.1.6 | tematdb_v1.1.6_completeTEPset_convertedOn_20250503_014937__range_1_to_424 | 2025-05-03 01:51 | TRUE
23 | ZT | 674.071 | 1.76366 | [1] | 321.362 | 758.673 | tematdb | v1.1.6 | tematdb_v1.1.6_completeTEPset_convertedOn_20250503_014937__range_1_to_424 | 2025-05-03 01:51 | TRUE
23 | ZT | 725.233 | 1.93922 | [1] | 321.362 | 758.673 | tematdb | v1.1.6 | tematdb_v1.1.6_completeTEPset_convertedOn_20250503_014937__range_1_to_424 | 2025-05-03 01:51 | TRUE
23 | ZT | 773.87 | 2.01094 | [1] | 321.362 | 758.673 | tematdb | v1.1.6 | tematdb_v1.1.6_completeTEPset_convertedOn_20250503_014937__range_1_to_424 | 2025-05-03 01:51 | TRUE
25 | alpha | 303.1475 | 7.852194e-05 | [V/K] | 303.3613 | 929.5082 | tematdb | v1.1.6 | tematdb_v1.1.6_completeTEPset_convertedOn_20250503_014937__range_1_to_424 | 2025-05-03 01:51 | TRUE
25 | alpha | 324 | 8.013857e-05 | [V/K] | 303.3613 | 929.5082 | tematdb | v1.1.6 | tematdb_v1.1.6_completeTEPset_convertedOn_20250503_014937__range_1_to_424 | 2025-05-03 01:51 | TRUE
25 | alpha | 347.6066 | 8.983834e-05 | [V/K] | 303.3613 | 929.5082 | tematdb | v1.1.6 | tematdb_v1.1.6_completeTEPset_convertedOn_20250503_014937__range_1_to_424 | 2025-05-03 01:51 | TRUE
25 | alpha | 371.6066 | 9.307159e-05 | [V/K] | 303.3613 | 929.5082 | tematdb | v1.1.6 | tematdb_v1.1.6_completeTEPset_convertedOn_20250503_014937__range_1_to_424 | 2025-05-03 01:51 | TRUE
25 | alpha | 394.8197 | 0.000100077 | [V/K] | 303.3613 | 929.5082 | tematdb | v1.1.6 | tematdb_v1.1.6_completeTEPset_convertedOn_20250503_014937__range_1_to_424 | 2025-05-03 01:51 | TRUE
25 | alpha | 421.5738 | 0.0001060046 | [V/K] | 303.3613 | 929.5082 | tematdb | v1.1.6 | tematdb_v1.1.6_completeTEPset_convertedOn_20250503_014937__range_1_to_424 | 2025-05-03 01:51 | TRUE
25 | alpha | 446.7541 | 0.0001092379 | [V/K] | 303.3613 | 929.5082 | tematdb | v1.1.6 | tematdb_v1.1.6_completeTEPset_convertedOn_20250503_014937__range_1_to_424 | 2025-05-03 01:51 | TRUE
25 | alpha | 471.9344 | 0.0001200154 | [V/K] | 303.3613 | 929.5082 | tematdb | v1.1.6 | tematdb_v1.1.6_completeTEPset_convertedOn_20250503_014937__range_1_to_424 | 2025-05-03 01:51 | TRUE
25 | alpha | 496.3279 | 0.0001286374 | [V/K] | 303.3613 | 929.5082 | tematdb | v1.1.6 | tematdb_v1.1.6_completeTEPset_convertedOn_20250503_014937__range_1_to_424 | 2025-05-03 01:51 | TRUE
25 | alpha | 521.5082 | 0.0001388761 | [V/K] | 303.3613 | 929.5082 | tematdb | v1.1.6 | tematdb_v1.1.6_completeTEPset_convertedOn_20250503_014937__range_1_to_424 | 2025-05-03 01:51 | TRUE
25 | alpha | 547.8689 | 0.0001485758 | [V/K] | 303.3613 | 929.5082 | tematdb | v1.1.6 | tematdb_v1.1.6_completeTEPset_convertedOn_20250503_014937__range_1_to_424 | 2025-05-03 01:51 | TRUE
25 | alpha | 572.6557 | 0.0001582756 | [V/K] | 303.3613 | 929.5082 | tematdb | v1.1.6 | tematdb_v1.1.6_completeTEPset_convertedOn_20250503_014937__range_1_to_424 | 2025-05-03 01:51 | TRUE
25 | alpha | 597.4426 | 0.0001706697 | [V/K] | 303.3613 | 929.5082 | tematdb | v1.1.6 | tematdb_v1.1.6_completeTEPset_convertedOn_20250503_014937__range_1_to_424 | 2025-05-03 01:51 | TRUE
25 | alpha | 623.4098 | 0.0001776751 | [V/K] | 303.3613 | 929.5082 | tematdb | v1.1.6 | tematdb_v1.1.6_completeTEPset_convertedOn_20250503_014937__range_1_to_424 | 2025-05-03 01:51 | TRUE
25 | alpha | 648.1967 | 0.0001873749 | [V/K] | 303.3613 | 929.5082 | tematdb | v1.1.6 | tematdb_v1.1.6_completeTEPset_convertedOn_20250503_014937__range_1_to_424 | 2025-05-03 01:51 | TRUE
25 | alpha | 671.8033 | 0.0001976135 | [V/K] | 303.3613 | 929.5082 | tematdb | v1.1.6 | tematdb_v1.1.6_completeTEPset_convertedOn_20250503_014937__range_1_to_424 | 2025-05-03 01:51 | TRUE
25 | alpha | 693.8361 | 0.0002040801 | [V/K] | 303.3613 | 929.5082 | tematdb | v1.1.6 | tematdb_v1.1.6_completeTEPset_convertedOn_20250503_014937__range_1_to_424 | 2025-05-03 01:51 | TRUE
25 | alpha | 723.7377 | 0.0002153965 | [V/K] | 303.3613 | 929.5082 | tematdb | v1.1.6 | tematdb_v1.1.6_completeTEPset_convertedOn_20250503_014937__range_1_to_424 | 2025-05-03 01:51 | TRUE
25 | alpha | 746.9508 | 0.0002234796 | [V/K] | 303.3613 | 929.5082 | tematdb | v1.1.6 | tematdb_v1.1.6_completeTEPset_convertedOn_20250503_014937__range_1_to_424 | 2025-05-03 01:51 | TRUE
25 | alpha | 772.1311 | 0.000234796 | [V/K] | 303.3613 | 929.5082 | tematdb | v1.1.6 | tematdb_v1.1.6_completeTEPset_convertedOn_20250503_014937__range_1_to_424 | 2025-05-03 01:51 | TRUE
25 | alpha | 797.3115 | 0.0002412625 | [V/K] | 303.3613 | 929.5082 | tematdb | v1.1.6 | tematdb_v1.1.6_completeTEPset_convertedOn_20250503_014937__range_1_to_424 | 2025-05-03 01:51 | TRUE
25 | alpha | 820.918 | 0.00025204 | [V/K] | 303.3613 | 929.5082 | tematdb | v1.1.6 | tematdb_v1.1.6_completeTEPset_convertedOn_20250503_014937__range_1_to_424 | 2025-05-03 01:51 | TRUE
25 | alpha | 847.6721 | 0.000260662 | [V/K] | 303.3613 | 929.5082 | tematdb | v1.1.6 | tematdb_v1.1.6_completeTEPset_convertedOn_20250503_014937__range_1_to_424 | 2025-05-03 01:51 | TRUE
25 | alpha | 871.2787 | 0.0002692841 | [V/K] | 303.3613 | 929.5082 | tematdb | v1.1.6 | tematdb_v1.1.6_completeTEPset_convertedOn_20250503_014937__range_1_to_424 | 2025-05-03 01:51 | TRUE
25 | alpha | 896.459 | 0.0002779061 | [V/K] | 303.3613 | 929.5082 | tematdb | v1.1.6 | tematdb_v1.1.6_completeTEPset_convertedOn_20250503_014937__range_1_to_424 | 2025-05-03 01:51 | TRUE
25 | alpha | 929.5082 | 0.0002865281 | [V/K] | 303.3613 | 929.5082 | tematdb | v1.1.6 | tematdb_v1.1.6_completeTEPset_convertedOn_20250503_014937__range_1_to_424 | 2025-05-03 01:51 | TRUE
25 | rho | 303.0501 | 1.017381e-05 | [Ohm-m] | 303.3613 | 929.5082 | tematdb | v1.1.6 | tematdb_v1.1.6_completeTEPset_convertedOn_20250503_014937__range_1_to_424 | 2025-05-03 01:51 | TRUE
25 | rho | 322.658 | 1.086674e-05 | [Ohm-m] | 303.3613 | 929.5082 | tematdb | v1.1.6 | tematdb_v1.1.6_completeTEPset_convertedOn_20250503_014937__range_1_to_424 | 2025-05-03 01:51 | TRUE
25 | rho | 347.0588 | 1.173241e-05 | [Ohm-m] | 303.3613 | 929.5082 | tematdb | v1.1.6 | tematdb_v1.1.6_completeTEPset_convertedOn_20250503_014937__range_1_to_424 | 2025-05-03 01:51 | TRUE
25 | rho | 372.7669 | 1.266364e-05 | [Ohm-m] | 303.3613 | 929.5082 | tematdb | v1.1.6 | tematdb_v1.1.6_completeTEPset_convertedOn_20250503_014937__range_1_to_424 | 2025-05-03 01:51 | TRUE
25 | rho | 397.1678 | 1.385497e-05 | [Ohm-m] | 303.3613 | 929.5082 | tematdb | v1.1.6 | tematdb_v1.1.6_completeTEPset_convertedOn_20250503_014937__range_1_to_424 | 2025-05-03 01:51 | TRUE
25 | rho | 423.3115 | 1.511265e-05 | [Ohm-m] | 303.3613 | 929.5082 | tematdb | v1.1.6 | tematdb_v1.1.6_completeTEPset_convertedOn_20250503_014937__range_1_to_424 | 2025-05-03 01:51 | TRUE
25 | rho | 448.1481 | 1.651393e-05 | [Ohm-m] | 303.3613 | 929.5082 | tematdb | v1.1.6 | tematdb_v1.1.6_completeTEPset_convertedOn_20250503_014937__range_1_to_424 | 2025-05-03 01:51 | TRUE
25 | rho | 472.1133 | 1.803021e-05 | [Ohm-m] | 303.3613 | 929.5082 | tematdb | v1.1.6 | tematdb_v1.1.6_completeTEPset_convertedOn_20250503_014937__range_1_to_424 | 2025-05-03 01:51 | TRUE
25 | rho | 498.2571 | 1.98531e-05 | [Ohm-m] | 303.3613 | 929.5082 | tematdb | v1.1.6 | tematdb_v1.1.6_completeTEPset_convertedOn_20250503_014937__range_1_to_424 | 2025-05-03 01:51 | TRUE
25 | rho | 523.9651 | 2.189659e-05 | [Ohm-m] | 303.3613 | 929.5082 | tematdb | v1.1.6 | tematdb_v1.1.6_completeTEPset_convertedOn_20250503_014937__range_1_to_424 | 2025-05-03 01:51 | TRUE
25 | rho | 548.8017 | 2.410176e-05 | [Ohm-m] | 303.3613 | 929.5082 | tematdb | v1.1.6 | tematdb_v1.1.6_completeTEPset_convertedOn_20250503_014937__range_1_to_424 | 2025-05-03 01:51 | TRUE
25 | rho | 573.2026 | 2.689494e-05 | [Ohm-m] | 303.3613 | 929.5082 | tematdb | v1.1.6 | tematdb_v1.1.6_completeTEPset_convertedOn_20250503_014937__range_1_to_424 | 2025-05-03 01:51 | TRUE
25 | rho | 598.4749 | 3.006215e-05 | [Ohm-m] | 303.3613 | 929.5082 | tematdb | v1.1.6 | tematdb_v1.1.6_completeTEPset_convertedOn_20250503_014937__range_1_to_424 | 2025-05-03 01:51 | TRUE
25 | rho | 623.7473 | 3.318888e-05 | [Ohm-m] | 303.3613 | 929.5082 | tematdb | v1.1.6 | tematdb_v1.1.6_completeTEPset_convertedOn_20250503_014937__range_1_to_424 | 2025-05-03 01:51 | TRUE
25 | rho | 648.1481 | 3.686322e-05 | [Ohm-m] | 303.3613 | 929.5082 | tematdb | v1.1.6 | tematdb_v1.1.6_completeTEPset_convertedOn_20250503_014937__range_1_to_424 | 2025-05-03 01:51 | TRUE
25 | rho | 672.549 | 4.079006e-05 | [Ohm-m] | 303.3613 | 929.5082 | tematdb | v1.1.6 | tematdb_v1.1.6_completeTEPset_convertedOn_20250503_014937__range_1_to_424 | 2025-05-03 01:51 | TRUE
25 | rho | 696.9499 | 4.485115e-05 | [Ohm-m] | 303.3613 | 929.5082 | tematdb | v1.1.6 | tematdb_v1.1.6_completeTEPset_convertedOn_20250503_014937__range_1_to_424 | 2025-05-03 01:51 | TRUE
25 | rho | 722.658 | 4.948842e-05 | [Ohm-m] | 303.3613 | 929.5082 | tematdb | v1.1.6 | tematdb_v1.1.6_completeTEPset_convertedOn_20250503_014937__range_1_to_424 | 2025-05-03 01:51 | TRUE
25 | rho | 747.4946 | 5.402704e-05 | [Ohm-m] | 303.3613 | 929.5082 | tematdb | v1.1.6 | tematdb_v1.1.6_completeTEPset_convertedOn_20250503_014937__range_1_to_424 | 2025-05-03 01:51 | TRUE
25 | rho | 773.489 | 5.529341e-05 | [Ohm-m] | 303.3613 | 929.5082 | tematdb | v1.1.6 | tematdb_v1.1.6_completeTEPset_convertedOn_20250503_014937__range_1_to_424 | 2025-05-03 01:51 | TRUE
25 | rho | 798.6264 | 6.02108e-05 | [Ohm-m] | 303.3613 | 929.5082 | tematdb | v1.1.6 | tematdb_v1.1.6_completeTEPset_convertedOn_20250503_014937__range_1_to_424 | 2025-05-03 01:51 | TRUE
25 | rho | 823.0769 | 6.382682e-05 | [Ohm-m] | 303.3613 | 929.5082 | tematdb | v1.1.6 | tematdb_v1.1.6_completeTEPset_convertedOn_20250503_014937__range_1_to_424 | 2025-05-03 01:51 | TRUE
25 | rho | 848.6264 | 6.647273e-05 | [Ohm-m] | 303.3613 | 929.5082 | tematdb | v1.1.6 | tematdb_v1.1.6_completeTEPset_convertedOn_20250503_014937__range_1_to_424 | 2025-05-03 01:51 | TRUE
25 | rho | 873.3516 | 6.892911e-05 | [Ohm-m] | 303.3613 | 929.5082 | tematdb | v1.1.6 | tematdb_v1.1.6_completeTEPset_convertedOn_20250503_014937__range_1_to_424 | 2025-05-03 01:51 | TRUE
25 | rho | 897.9396 | 7.163009e-05 | [Ohm-m] | 303.3613 | 929.5082 | tematdb | v1.1.6 | tematdb_v1.1.6_completeTEPset_convertedOn_20250503_014937__range_1_to_424 | 2025-05-03 01:51 | TRUE
25 | rho | 930.6319 | 7.442997e-05 | [Ohm-m] | 303.3613 | 929.5082 | tematdb | v1.1.6 | tematdb_v1.1.6_completeTEPset_convertedOn_20250503_014937__range_1_to_424 | 2025-05-03 01:51 | TRUE
25 | kappa | 303.3613 | 2.015116 | [W/m/K] | 303.3613 | 929.5082 | tematdb | v1.1.6 | tematdb_v1.1.6_completeTEPset_convertedOn_20250503_014937__range_1_to_424 | 2025-05-03 01:51 | TRUE
25 | kappa | 323.1092 | 1.971512 | [W/m/K] | 303.3613 | 929.5082 | tematdb | v1.1.6 | tematdb_v1.1.6_completeTEPset_convertedOn_20250503_014937__range_1_to_424 | 2025-05-03 01:51 | TRUE
25 | kappa | 347.0588 | 1.903488 | [W/m/K] | 303.3613 | 929.5082 | tematdb | v1.1.6 | tematdb_v1.1.6_completeTEPset_convertedOn_20250503_014937__range_1_to_424 | 2025-05-03 01:51 | TRUE
25 | kappa | 372.6891 | 1.844186 | [W/m/K] | 303.3613 | 929.5082 | tematdb | v1.1.6 | tematdb_v1.1.6_completeTEPset_convertedOn_20250503_014937__range_1_to_424 | 2025-05-03 01:51 | TRUE
25 | kappa | 397.8992 | 1.78314 | [W/m/K] | 303.3613 | 929.5082 | tematdb | v1.1.6 | tematdb_v1.1.6_completeTEPset_convertedOn_20250503_014937__range_1_to_424 | 2025-05-03 01:51 | TRUE
25 | kappa | 422.6891 | 1.709884 | [W/m/K] | 303.3613 | 929.5082 | tematdb | v1.1.6 | tematdb_v1.1.6_completeTEPset_convertedOn_20250503_014937__range_1_to_424 | 2025-05-03 01:51 | TRUE
25 | kappa | 447.0588 | 1.643605 | [W/m/K] | 303.3613 | 929.5082 | tematdb | v1.1.6 | tematdb_v1.1.6_completeTEPset_convertedOn_20250503_014937__range_1_to_424 | 2025-05-03 01:51 | TRUE
25 | kappa | 473.1092 | 1.575581 | [W/m/K] | 303.3613 | 929.5082 | tematdb | v1.1.6 | tematdb_v1.1.6_completeTEPset_convertedOn_20250503_014937__range_1_to_424 | 2025-05-03 01:51 | TRUE
25 | kappa | 497.0588 | 1.511047 | [W/m/K] | 303.3613 | 929.5082 | tematdb | v1.1.6 | tematdb_v1.1.6_completeTEPset_convertedOn_20250503_014937__range_1_to_424 | 2025-05-03 01:51 | TRUE
25 | kappa | 521.8487 | 1.446512 | [W/m/K] | 303.3613 | 929.5082 | tematdb | v1.1.6 | tematdb_v1.1.6_completeTEPset_convertedOn_20250503_014937__range_1_to_424 | 2025-05-03 01:51 | TRUE
25 | kappa | 547.0588 | 1.376744 | [W/m/K] | 303.3613 | 929.5082 | tematdb | v1.1.6 | tematdb_v1.1.6_completeTEPset_convertedOn_20250503_014937__range_1_to_424 | 2025-05-03 01:51 | TRUE
25 | kappa | 572.2689 | 1.317442 | [W/m/K] | 303.3613 | 929.5082 | tematdb | v1.1.6 | tematdb_v1.1.6_completeTEPset_convertedOn_20250503_014937__range_1_to_424 | 2025-05-03 01:51 | TRUE
25 | kappa | 596.2185 | 1.254651 | [W/m/K] | 303.3613 | 929.5082 | tematdb | v1.1.6 | tematdb_v1.1.6_completeTEPset_convertedOn_20250503_014937__range_1_to_424 | 2025-05-03 01:51 | TRUE
25 | kappa | 622.2689 | 1.198837 | [W/m/K] | 303.3613 | 929.5082 | tematdb | v1.1.6 | tematdb_v1.1.6_completeTEPset_convertedOn_20250503_014937__range_1_to_424 | 2025-05-03 01:51 | TRUE
25 | kappa | 647.8992 | 1.141279 | [W/m/K] | 303.3613 | 929.5082 | tematdb | v1.1.6 | tematdb_v1.1.6_completeTEPset_convertedOn_20250503_014937__range_1_to_424 | 2025-05-03 01:51 | TRUE
25 | kappa | 673.5294 | 1.087209 | [W/m/K] | 303.3613 | 929.5082 | tematdb | v1.1.6 | tematdb_v1.1.6_completeTEPset_convertedOn_20250503_014937__range_1_to_424 | 2025-05-03 01:51 | TRUE
25 | kappa | 697.8992 | 1.043605 | [W/m/K] | 303.3613 | 929.5082 | tematdb | v1.1.6 | tematdb_v1.1.6_completeTEPset_convertedOn_20250503_014937__range_1_to_424 | 2025-05-03 01:51 | TRUE
25 | kappa | 722.6891 | 0.9965116 | [W/m/K] | 303.3613 | 929.5082 | tematdb | v1.1.6 | tematdb_v1.1.6_completeTEPset_convertedOn_20250503_014937__range_1_to_424 | 2025-05-03 01:51 | TRUE
25 | kappa | 747.479 | 0.9511628 | [W/m/K] | 303.3613 | 929.5082 | tematdb | v1.1.6 | tematdb_v1.1.6_completeTEPset_convertedOn_20250503_014937__range_1_to_424 | 2025-05-03 01:51 | TRUE
25 | kappa | 773.1092 | 0.9127907 | [W/m/K] | 303.3613 | 929.5082 | tematdb | v1.1.6 | tematdb_v1.1.6_completeTEPset_convertedOn_20250503_014937__range_1_to_424 | 2025-05-03 01:51 | TRUE
25 | kappa | 797.8992 | 0.8813953 | [W/m/K] | 303.3613 | 929.5082 | tematdb | v1.1.6 | tematdb_v1.1.6_completeTEPset_convertedOn_20250503_014937__range_1_to_424 | 2025-05-03 01:51 | TRUE
25 | kappa | 822.6891 | 0.869186 | [W/m/K] | 303.3613 | 929.5082 | tematdb | v1.1.6 | tematdb_v1.1.6_completeTEPset_convertedOn_20250503_014937__range_1_to_424 | 2025-05-03 01:51 | TRUE
25 | kappa | 847.0588 | 0.85 | [W/m/K] | 303.3613 | 929.5082 | tematdb | v1.1.6 | tematdb_v1.1.6_completeTEPset_convertedOn_20250503_014937__range_1_to_424 | 2025-05-03 01:51 | TRUE
25 | kappa | 872.2689 | 0.8377907 | [W/m/K] | 303.3613 | 929.5082 | tematdb | v1.1.6 | tematdb_v1.1.6_completeTEPset_convertedOn_20250503_014937__range_1_to_424 | 2025-05-03 01:51 | TRUE
25 | kappa | 896.6387 | 0.8203488 | [W/m/K] | 303.3613 | 929.5082 | tematdb | v1.1.6 | tematdb_v1.1.6_completeTEPset_convertedOn_20250503_014937__range_1_to_424 | 2025-05-03 01:51 | TRUE
25 | kappa | 929.8319 | 0.8098837 | [W/m/K] | 303.3613 | 929.5082 | tematdb | v1.1.6 | tematdb_v1.1.6_completeTEPset_convertedOn_20250503_014937__range_1_to_424 | 2025-05-03 01:51 | TRUE
25 | ZT | 300.8989 | 0.08144578 | [1] | 303.3613 | 929.5082 | tematdb | v1.1.6 | tematdb_v1.1.6_completeTEPset_convertedOn_20250503_014937__range_1_to_424 | 2025-05-03 01:51 | TRUE
25 | ZT | 322.4719 | 0.08666667 | [1] | 303.3613 | 929.5082 | tematdb | v1.1.6 | tematdb_v1.1.6_completeTEPset_convertedOn_20250503_014937__range_1_to_424 | 2025-05-03 01:51 | TRUE
25 | ZT | 347.6404 | 0.09919679 | [1] | 303.3613 | 929.5082 | tematdb | v1.1.6 | tematdb_v1.1.6_completeTEPset_convertedOn_20250503_014937__range_1_to_424 | 2025-05-03 01:51 | TRUE
25 | ZT | 374.6067 | 0.1117269 | [1] | 303.3613 | 929.5082 | tematdb | v1.1.6 | tematdb_v1.1.6_completeTEPset_convertedOn_20250503_014937__range_1_to_424 | 2025-05-03 01:51 | TRUE
25 | ZT | 397.9775 | 0.1326104 | [1] | 303.3613 | 929.5082 | tematdb | v1.1.6 | tematdb_v1.1.6_completeTEPset_convertedOn_20250503_014937__range_1_to_424 | 2025-05-03 01:51 | TRUE
25 | ZT | 423.1461 | 0.1576707 | [1] | 303.3613 | 929.5082 | tematdb | v1.1.6 | tematdb_v1.1.6_completeTEPset_convertedOn_20250503_014937__range_1_to_424 | 2025-05-03 01:51 | TRUE
25 | ZT | 446.5169 | 0.1827309 | [1] | 303.3613 | 929.5082 | tematdb | v1.1.6 | tematdb_v1.1.6_completeTEPset_convertedOn_20250503_014937__range_1_to_424 | 2025-05-03 01:51 | TRUE
25 | ZT | 471.6854 | 0.2077912 | [1] | 303.3613 | 929.5082 | tematdb | v1.1.6 | tematdb_v1.1.6_completeTEPset_convertedOn_20250503_014937__range_1_to_424 | 2025-05-03 01:51 | TRUE
25 | ZT | 496.8539 | 0.2412048 | [1] | 303.3613 | 929.5082 | tematdb | v1.1.6 | tematdb_v1.1.6_completeTEPset_convertedOn_20250503_014937__range_1_to_424 | 2025-05-03 01:51 | TRUE
25 | ZT | 522.0225 | 0.2746185 | [1] | 303.3613 | 929.5082 | tematdb | v1.1.6 | tematdb_v1.1.6_completeTEPset_convertedOn_20250503_014937__range_1_to_424 | 2025-05-03 01:51 | TRUE
25 | ZT | 545.3933 | 0.3163855 | [1] | 303.3613 | 929.5082 | tematdb | v1.1.6 | tematdb_v1.1.6_completeTEPset_convertedOn_20250503_014937__range_1_to_424 | 2025-05-03 01:51 | TRUE
25 | ZT | 570.5618 | 0.3581526 | [1] | 303.3613 | 929.5082 | tematdb | v1.1.6 | tematdb_v1.1.6_completeTEPset_convertedOn_20250503_014937__range_1_to_424 | 2025-05-03 01:51 | TRUE
25 | ZT | 597.5281 | 0.4082731 | [1] | 303.3613 | 929.5082 | tematdb | v1.1.6 | tematdb_v1.1.6_completeTEPset_convertedOn_20250503_014937__range_1_to_424 | 2025-05-03 01:51 | TRUE
25 | ZT | 620.8989 | 0.4583936 | [1] | 303.3613 | 929.5082 | tematdb | v1.1.6 | tematdb_v1.1.6_completeTEPset_convertedOn_20250503_014937__range_1_to_424 | 2025-05-03 01:51 | TRUE
25 | ZT | 647.8652 | 0.5126908 | [1] | 303.3613 | 929.5082 | tematdb | v1.1.6 | tematdb_v1.1.6_completeTEPset_convertedOn_20250503_014937__range_1_to_424 | 2025-05-03 01:51 | TRUE
25 | ZT | 676.6292 | 0.5836948 | [1] | 303.3613 | 929.5082 | tematdb | v1.1.6 | tematdb_v1.1.6_completeTEPset_convertedOn_20250503_014937__range_1_to_424 | 2025-05-03 01:51 | TRUE
25 | ZT | 696.4045 | 0.6463454 | [1] | 303.3613 | 929.5082 | tematdb | v1.1.6 | tematdb_v1.1.6_completeTEPset_convertedOn_20250503_014937__range_1_to_424 | 2025-05-03 01:51 | TRUE
25 | ZT | 721.573 | 0.7257028 | [1] | 303.3613 | 929.5082 | tematdb | v1.1.6 | tematdb_v1.1.6_completeTEPset_convertedOn_20250503_014937__range_1_to_424 | 2025-05-03 01:51 | TRUE
25 | ZT | 744.9438 | 0.78 | [1] | 303.3613 | 929.5082 | tematdb | v1.1.6 | tematdb_v1.1.6_completeTEPset_convertedOn_20250503_014937__range_1_to_424 | 2025-05-03 01:51 | TRUE
25 | ZT | 770.1124 | 0.8426506 | [1] | 303.3613 | 929.5082 | tematdb | v1.1.6 | tematdb_v1.1.6_completeTEPset_convertedOn_20250503_014937__range_1_to_424 | 2025-05-03 01:51 | TRUE
25 | ZT | 797.0787 | 0.9387149 | [1] | 303.3613 | 929.5082 | tematdb | v1.1.6 | tematdb_v1.1.6_completeTEPset_convertedOn_20250503_014937__range_1_to_424 | 2025-05-03 01:51 | TRUE
25 | ZT | 822.2472 | 1.023293 | [1] | 303.3613 | 929.5082 | tematdb | v1.1.6 | tematdb_v1.1.6_completeTEPset_convertedOn_20250503_014937__range_1_to_424 | 2025-05-03 01:51 | TRUE
25 | ZT | 847.4157 | 1.098474 | [1] | 303.3613 | 929.5082 | tematdb | v1.1.6 | tematdb_v1.1.6_completeTEPset_convertedOn_20250503_014937__range_1_to_424 | 2025-05-03 01:51 | TRUE
25 | ZT | 870.7865 | 1.168434 | [1] | 303.3613 | 929.5082 | tematdb | v1.1.6 | tematdb_v1.1.6_completeTEPset_convertedOn_20250503_014937__range_1_to_424 | 2025-05-03 01:51 | TRUE
25 | ZT | 895.9551 | 1.237349 | [1] | 303.3613 | 929.5082 | tematdb | v1.1.6 | tematdb_v1.1.6_completeTEPset_convertedOn_20250503_014937__range_1_to_424 | 2025-05-03 01:51 | TRUE
25 | ZT | 930.1124 | 1.305221 | [1] | 303.3613 | 929.5082 | tematdb | v1.1.6 | tematdb_v1.1.6_completeTEPset_convertedOn_20250503_014937__range_1_to_424 | 2025-05-03 01:51 | TRUE
26 | alpha | 302.3981 | 7.266546e-05 | [V/K] | 303.9033 | 931.1146 | tematdb | v1.1.6 | tematdb_v1.1.6_completeTEPset_convertedOn_20250503_014937__range_1_to_424 | 2025-05-03 01:51 | TRUE
26 | alpha | 323.0216 | 7.774252e-05 | [V/K] | 303.9033 | 931.1146 | tematdb | v1.1.6 | tematdb_v1.1.6_completeTEPset_convertedOn_20250503_014937__range_1_to_424 | 2025-05-03 01:51 | TRUE
26 | alpha | 347.9616 | 8.472348e-05 | [V/K] | 303.9033 | 931.1146 | tematdb | v1.1.6 | tematdb_v1.1.6_completeTEPset_convertedOn_20250503_014937__range_1_to_424 | 2025-05-03 01:51 | TRUE
26 | alpha | 372.4221 | 9.297371e-05 | [V/K] | 303.9033 | 931.1146 | tematdb | v1.1.6 | tematdb_v1.1.6_completeTEPset_convertedOn_20250503_014937__range_1_to_424 | 2025-05-03 01:51 | TRUE
26 | alpha | 397.3621 | 0.0001012239 | [V/K] | 303.9033 | 931.1146 | tematdb | v1.1.6 | tematdb_v1.1.6_completeTEPset_convertedOn_20250503_014937__range_1_to_424 | 2025-05-03 01:51 | TRUE
26 | alpha | 422.7818 | 0.0001088395 | [V/K] | 303.9033 | 931.1146 | tematdb | v1.1.6 | tematdb_v1.1.6_completeTEPset_convertedOn_20250503_014937__range_1_to_424 | 2025-05-03 01:51 | TRUE
26 | alpha | 447.7218 | 0.0001151859 | [V/K] | 303.9033 | 931.1146 | tematdb | v1.1.6 | tematdb_v1.1.6_completeTEPset_convertedOn_20250503_014937__range_1_to_424 | 2025-05-03 01:51 | TRUE
26 | alpha | 472.6619 | 0.0001221668 | [V/K] | 303.9033 | 931.1146 | tematdb | v1.1.6 | tematdb_v1.1.6_completeTEPset_convertedOn_20250503_014937__range_1_to_424 | 2025-05-03 01:51 | TRUE
26 | alpha | 498.0815 | 0.0001297824 | [V/K] | 303.9033 | 931.1146 | tematdb | v1.1.6 | tematdb_v1.1.6_completeTEPset_convertedOn_20250503_014937__range_1_to_424 | 2025-05-03 01:51 | TRUE
26 | alpha | 522.542 | 0.0001380326 | [V/K] | 303.9033 | 931.1146 | tematdb | v1.1.6 | tematdb_v1.1.6_completeTEPset_convertedOn_20250503_014937__range_1_to_424 | 2025-05-03 01:51 | TRUE
26 | alpha | 547.0024 | 0.0001456482 | [V/K] | 303.9033 | 931.1146 | tematdb | v1.1.6 | tematdb_v1.1.6_completeTEPset_convertedOn_20250503_014937__range_1_to_424 | 2025-05-03 01:51 | TRUE
26 | alpha | 572.9017 | 0.000156437 | [V/K] | 303.9033 | 931.1146 | tematdb | v1.1.6 | tematdb_v1.1.6_completeTEPset_convertedOn_20250503_014937__range_1_to_424 | 2025-05-03 01:51 | TRUE
26 | alpha | 597.8417 | 0.0001653218 | [V/K] | 303.9033 | 931.1146 | tematdb | v1.1.6 | tematdb_v1.1.6_completeTEPset_convertedOn_20250503_014937__range_1_to_424 | 2025-05-03 01:51 | TRUE
26 | alpha | 623.2614 | 0.0001748413 | [V/K] | 303.9033 | 931.1146 | tematdb | v1.1.6 | tematdb_v1.1.6_completeTEPset_convertedOn_20250503_014937__range_1_to_424 | 2025-05-03 01:51 | TRUE
26 | alpha | 647.2422 | 0.0001837262 | [V/K] | 303.9033 | 931.1146 | tematdb | v1.1.6 | tematdb_v1.1.6_completeTEPset_convertedOn_20250503_014937__range_1_to_424 | 2025-05-03 01:51 | TRUE
26 | alpha | 671.223 | 0.0001938803 | [V/K] | 303.9033 | 931.1146 | tematdb | v1.1.6 | tematdb_v1.1.6_completeTEPset_convertedOn_20250503_014937__range_1_to_424 | 2025-05-03 01:51 | TRUE
26 | alpha | 697.6019 | 0.0002021306 | [V/K] | 303.9033 | 931.1146 | tematdb | v1.1.6 | tematdb_v1.1.6_completeTEPset_convertedOn_20250503_014937__range_1_to_424 | 2025-05-03 01:51 | TRUE
26 | alpha | 723.5012 | 0.0002129193 | [V/K] | 303.9033 | 931.1146 | tematdb | v1.1.6 | tematdb_v1.1.6_completeTEPset_convertedOn_20250503_014937__range_1_to_424 | 2025-05-03 01:51 | TRUE
26 | alpha | 747.482 | 0.0002230734 | [V/K] | 303.9033 | 931.1146 | tematdb | v1.1.6 | tematdb_v1.1.6_completeTEPset_convertedOn_20250503_014937__range_1_to_424 | 2025-05-03 01:51 | TRUE
26 | alpha | 771.9424 | 0.0002325929 | [V/K] | 303.9033 | 931.1146 | tematdb | v1.1.6 | tematdb_v1.1.6_completeTEPset_convertedOn_20250503_014937__range_1_to_424 | 2025-05-03 01:51 | TRUE
26 | alpha | 798.801 | 0.0002433817 | [V/K] | 303.9033 | 931.1146 | tematdb | v1.1.6 | tematdb_v1.1.6_completeTEPset_convertedOn_20250503_014937__range_1_to_424 | 2025-05-03 01:51 | TRUE
26 | alpha | 822.3022 | 0.0002516319 | [V/K] | 303.9033 | 931.1146 | tematdb | v1.1.6 | tematdb_v1.1.6_completeTEPset_convertedOn_20250503_014937__range_1_to_424 | 2025-05-03 01:51 | TRUE
26 | alpha | 848.6811 | 0.0002592475 | [V/K] | 303.9033 | 931.1146 | tematdb | v1.1.6 | tematdb_v1.1.6_completeTEPset_convertedOn_20250503_014937__range_1_to_424 | 2025-05-03 01:51 | TRUE
26 | alpha | 873.6211 | 0.0002713055 | [V/K] | 303.9033 | 931.1146 | tematdb | v1.1.6 | tematdb_v1.1.6_completeTEPset_convertedOn_20250503_014937__range_1_to_424 | 2025-05-03 01:51 | TRUE
26 | alpha | 897.6019 | 0.0002801904 | [V/K] | 303.9033 | 931.1146 | tematdb | v1.1.6 | tematdb_v1.1.6_completeTEPset_convertedOn_20250503_014937__range_1_to_424 | 2025-05-03 01:51 | TRUE
26 | alpha | 931.1751 | 0.0002922484 | [V/K] | 303.9033 | 931.1146 | tematdb | v1.1.6 | tematdb_v1.1.6_completeTEPset_convertedOn_20250503_014937__range_1_to_424 | 2025-05-03 01:51 | TRUE
26 | rho | 302.322 | 1.657143e-05 | [Ohm-m] | 303.9033 | 931.1146 | tematdb | v1.1.6 | tematdb_v1.1.6_completeTEPset_convertedOn_20250503_014937__range_1_to_424 | 2025-05-03 01:51 | TRUE
26 | rho | 321.8266 | 1.741161e-05 | [Ohm-m] | 303.9033 | 931.1146 | tematdb | v1.1.6 | tematdb_v1.1.6_completeTEPset_convertedOn_20250503_014937__range_1_to_424 | 2025-05-03 01:51 | TRUE
26 | rho | 346.4396 | 1.860299e-05 | [Ohm-m] | 303.9033 | 931.1146 | tematdb | v1.1.6 | tematdb_v1.1.6_completeTEPset_convertedOn_20250503_014937__range_1_to_424 | 2025-05-03 01:51 | TRUE
26 | rho | 371.517 | 2.006149e-05 | [Ohm-m] | 303.9033 | 931.1146 | tematdb | v1.1.6 | tematdb_v1.1.6_completeTEPset_convertedOn_20250503_014937__range_1_to_424 | 2025-05-03 01:51 | TRUE
26 | rho | 397.0588 | 2.176814e-05 | [Ohm-m] | 303.9033 | 931.1146 | tematdb | v1.1.6 | tematdb_v1.1.6_completeTEPset_convertedOn_20250503_014937__range_1_to_424 | 2025-05-03 01:51 | TRUE
26 | rho | 421.6718 | 2.374886e-05 | [Ohm-m] | 303.9033 | 931.1146 | tematdb | v1.1.6 | tematdb_v1.1.6_completeTEPset_convertedOn_20250503_014937__range_1_to_424 | 2025-05-03 01:51 | TRUE
26 | rho | 447.2136 | 2.591857e-05 | [Ohm-m] | 303.9033 | 931.1146 | tematdb | v1.1.6 | tematdb_v1.1.6_completeTEPset_convertedOn_20250503_014937__range_1_to_424 | 2025-05-03 01:51 | TRUE
26 | rho | 471.8266 | 2.846238e-05 | [Ohm-m] | 303.9033 | 931.1146 | tematdb | v1.1.6 | tematdb_v1.1.6_completeTEPset_convertedOn_20250503_014937__range_1_to_424 | 2025-05-03 01:51 | TRUE
26 | rho | 497.3684 | 3.096085e-05 | [Ohm-m] | 303.9033 | 931.1146 | tematdb | v1.1.6 | tematdb_v1.1.6_completeTEPset_convertedOn_20250503_014937__range_1_to_424 | 2025-05-03 01:51 | TRUE
26 | rho | 521.9814 | 3.367742e-05 | [Ohm-m] | 303.9033 | 931.1146 | tematdb | v1.1.6 | tematdb_v1.1.6_completeTEPset_convertedOn_20250503_014937__range_1_to_424 | 2025-05-03 01:51 | TRUE
26 | rho | 547.5232 | 3.71266e-05 | [Ohm-m] | 303.9033 | 931.1146 | tematdb | v1.1.6 | tematdb_v1.1.6_completeTEPset_convertedOn_20250503_014937__range_1_to_424 | 2025-05-03 01:51 | TRUE
26 | rho | 572.6006 | 4.034003e-05 | [Ohm-m] | 303.9033 | 931.1146 | tematdb | v1.1.6 | tematdb_v1.1.6_completeTEPset_convertedOn_20250503_014937__range_1_to_424 | 2025-05-03 01:51 | TRUE
26 | rho | 597.678 | 4.446337e-05 | [Ohm-m] | 303.9033 | 931.1146 | tematdb | v1.1.6 | tematdb_v1.1.6_completeTEPset_convertedOn_20250503_014937__range_1_to_424 | 2025-05-03 01:51 | TRUE
26 | rho | 622.7554 | 4.80663e-05 | [Ohm-m] | 303.9033 | 931.1146 | tematdb | v1.1.6 | tematdb_v1.1.6_completeTEPset_convertedOn_20250503_014937__range_1_to_424 | 2025-05-03 01:51 | TRUE
26 | rho | 647.3684 | 5.168317e-05 | [Ohm-m] | 303.9033 | 931.1146 | tematdb | v1.1.6 | tematdb_v1.1.6_completeTEPset_convertedOn_20250503_014937__range_1_to_424 | 2025-05-03 01:51 | TRUE
26 | rho | 672.9102 | 5.637149e-05 | [Ohm-m] | 303.9033 | 931.1146 | tematdb | v1.1.6 | tematdb_v1.1.6_completeTEPset_convertedOn_20250503_014937__range_1_to_424 | 2025-05-03 01:51 | TRUE
26 | rho | 698.452 | 6.083916e-05 | [Ohm-m] | 303.9033 | 931.1146 | tematdb | v1.1.6 | tematdb_v1.1.6_completeTEPset_convertedOn_20250503_014937__range_1_to_424 | 2025-05-03 01:51 | TRUE
26 | rho | 723.9938 | 6.574307e-05 | [Ohm-m] | 303.9033 | 931.1146 | tematdb | v1.1.6 | tematdb_v1.1.6_completeTEPset_convertedOn_20250503_014937__range_1_to_424 | 2025-05-03 01:51 | TRUE
26 | rho | 748.1424 | 7.073171e-05 | [Ohm-m] | 303.9033 | 931.1146 | tematdb | v1.1.6 | tematdb_v1.1.6_completeTEPset_convertedOn_20250503_014937__range_1_to_424 | 2025-05-03 01:51 | TRUE
26 | rho | 772.291 | 7.653959e-05 | [Ohm-m] | 303.9033 | 931.1146 | tematdb | v1.1.6 | tematdb_v1.1.6_completeTEPset_convertedOn_20250503_014937__range_1_to_424 | 2025-05-03 01:51 | TRUE
26 | rho | 797.8328 | 8.285714e-05 | [Ohm-m] | 303.9033 | 931.1146 | tematdb | v1.1.6 | tematdb_v1.1.6_completeTEPset_convertedOn_20250503_014937__range_1_to_424 | 2025-05-03 01:51 | TRUE
26 | rho | 823.3746 | 8.787879e-05 | [Ohm-m] | 303.9033 | 931.1146 | tematdb | v1.1.6 | tematdb_v1.1.6_completeTEPset_convertedOn_20250503_014937__range_1_to_424 | 2025-05-03 01:51 | TRUE
26 | rho | 848.9164 | 9.422383e-05 | [Ohm-m] | 303.9033 | 931.1146 | tematdb | v1.1.6 | tematdb_v1.1.6_completeTEPset_convertedOn_20250503_014937__range_1_to_424 | 2025-05-03 01:51 | TRUE
26 | rho | 873.065 | 0.0001015564 | [Ohm-m] | 303.9033 | 931.1146 | tematdb | v1.1.6 | tematdb_v1.1.6_completeTEPset_convertedOn_20250503_014937__range_1_to_424 | 2025-05-03 01:51 | TRUE
26 | rho | 898.1424 | 0.0001074074 | [Ohm-m] | 303.9033 | 931.1146 | tematdb | v1.1.6 | tematdb_v1.1.6_completeTEPset_convertedOn_20250503_014937__range_1_to_424 | 2025-05-03 01:51 | TRUE
26 | rho | 931.1146 | 0.000116 | [Ohm-m] | 303.9033 | 931.1146 | tematdb | v1.1.6 | tematdb_v1.1.6_completeTEPset_convertedOn_20250503_014937__range_1_to_424 | 2025-05-03 01:51 | TRUE
26 | kappa | 303.9033 | 1.479578 | [W/m/K] | 303.9033 | 931.1146 | tematdb | v1.1.6 | tematdb_v1.1.6_completeTEPset_convertedOn_20250503_014937__range_1_to_424 | 2025-05-03 01:51 | TRUE
26 | kappa | 323.4201 | 1.440382 | [W/m/K] | 303.9033 | 931.1146 | tematdb | v1.1.6 | tematdb_v1.1.6_completeTEPset_convertedOn_20250503_014937__range_1_to_424 | 2025-05-03 01:51 | TRUE
26 | kappa | 348.513 | 1.389657 | [W/m/K] | 303.9033 | 931.1146 | tematdb | v1.1.6 | tematdb_v1.1.6_completeTEPset_convertedOn_20250503_014937__range_1_to_424 | 2025-05-03 01:51 | TRUE
26 | kappa | 373.0483 | 1.341238 | [W/m/K] | 303.9033 | 931.1146 | tematdb | v1.1.6 | tematdb_v1.1.6_completeTEPset_convertedOn_20250503_014937__range_1_to_424 | 2025-05-03 01:51 | TRUE
26 | kappa | 398.1413 | 1.290514 | [W/m/K] | 303.9033 | 931.1146 | tematdb | v1.1.6 | tematdb_v1.1.6_completeTEPset_convertedOn_20250503_014937__range_1_to_424 | 2025-05-03 01:51 | TRUE
26 | kappa | 423.2342 | 1.242095 | [W/m/K] | 303.9033 | 931.1146 | tematdb | v1.1.6 | tematdb_v1.1.6_completeTEPset_convertedOn_20250503_014937__range_1_to_424 | 2025-05-03 01:51 | TRUE
26 | kappa | 447.7695 | 1.193676 | [W/m/K] | 303.9033 | 931.1146 | tematdb | v1.1.6 | tematdb_v1.1.6_completeTEPset_convertedOn_20250503_014937__range_1_to_424 | 2025-05-03 01:51 | TRUE
26 | kappa | 473.4201 | 1.147563 | [W/m/K] | 303.9033 | 931.1146 | tematdb | v1.1.6 | tematdb_v1.1.6_completeTEPset_convertedOn_20250503_014937__range_1_to_424 | 2025-05-03 01:51 | TRUE
26 | kappa | 498.513 | 1.101449 | [W/m/K] | 303.9033 | 931.1146 | tematdb | v1.1.6 | tematdb_v1.1.6_completeTEPset_convertedOn_20250503_014937__range_1_to_424 | 2025-05-03 01:51 | TRUE
26 | kappa | 523.6059 | 1.05303 | [W/m/K] | 303.9033 | 931.1146 | tematdb | v1.1.6 | tematdb_v1.1.6_completeTEPset_convertedOn_20250503_014937__range_1_to_424 | 2025-05-03 01:51 | TRUE
26 | kappa | 548.1413 | 1.009223 | [W/m/K] | 303.9033 | 931.1146 | tematdb | v1.1.6 | tematdb_v1.1.6_completeTEPset_convertedOn_20250503_014937__range_1_to_424 | 2025-05-03 01:51 | TRUE
26 | kappa | 572.119 | 0.9677207 | [W/m/K] | 303.9033 | 931.1146 | tematdb | v1.1.6 | tematdb_v1.1.6_completeTEPset_convertedOn_20250503_014937__range_1_to_424 | 2025-05-03 01:51 | TRUE
26 | kappa | 597.7695 | 0.9285244 | [W/m/K] | 303.9033 | 931.1146 | tematdb | v1.1.6 | tematdb_v1.1.6_completeTEPset_convertedOn_20250503_014937__range_1_to_424 | 2025-05-03 01:51 | TRUE
26 | kappa | 623.4201 | 0.8893281 | [W/m/K] | 303.9033 | 931.1146 | tematdb | v1.1.6 | tematdb_v1.1.6_completeTEPset_convertedOn_20250503_014937__range_1_to_424 | 2025-05-03 01:51 | TRUE
26 | kappa | 648.513 | 0.8524374 | [W/m/K] | 303.9033 | 931.1146 | tematdb | v1.1.6 | tematdb_v1.1.6_completeTEPset_convertedOn_20250503_014937__range_1_to_424 | 2025-05-03 01:51 | TRUE
26 | kappa | 673.0483 | 0.8201581 | [W/m/K] | 303.9033 | 931.1146 | tematdb | v1.1.6 | tematdb_v1.1.6_completeTEPset_convertedOn_20250503_014937__range_1_to_424 | 2025-05-03 01:51 | TRUE
26 | kappa | 698.1413 | 0.7901845 | [W/m/K] | 303.9033 | 931.1146 | tematdb | v1.1.6 | tematdb_v1.1.6_completeTEPset_convertedOn_20250503_014937__range_1_to_424 | 2025-05-03 01:51 | TRUE
26 | kappa | 723.7918 | 0.7625165 | [W/m/K] | 303.9033 | 931.1146 | tematdb | v1.1.6 | tematdb_v1.1.6_completeTEPset_convertedOn_20250503_014937__range_1_to_424 | 2025-05-03 01:51 | TRUE
26 | kappa | 747.7695 | 0.7371542 | [W/m/K] | 303.9033 | 931.1146 | tematdb | v1.1.6 | tematdb_v1.1.6_completeTEPset_convertedOn_20250503_014937__range_1_to_424 | 2025-05-03 01:51 | TRUE
26 | kappa | 773.4201 | 0.7164032 | [W/m/K] | 303.9033 | 931.1146 | tematdb | v1.1.6 | tematdb_v1.1.6_completeTEPset_convertedOn_20250503_014937__range_1_to_424 | 2025-05-03 01:51 | TRUE
26 | kappa | 798.513 | 0.6956522 | [W/m/K] | 303.9033 | 931.1146 | tematdb | v1.1.6 | tematdb_v1.1.6_completeTEPset_convertedOn_20250503_014937__range_1_to_424 | 2025-05-03 01:51 | TRUE
26 | kappa | 823.6059 | 0.6864295 | [W/m/K] | 303.9033 | 931.1146 | tematdb | v1.1.6 | tematdb_v1.1.6_completeTEPset_convertedOn_20250503_014937__range_1_to_424 | 2025-05-03 01:51 | TRUE
26 | kappa | 848.6989 | 0.6725955 | [W/m/K] | 303.9033 | 931.1146 | tematdb | v1.1.6 | tematdb_v1.1.6_completeTEPset_convertedOn_20250503_014937__range_1_to_424 | 2025-05-03 01:51 | TRUE
26 | kappa | 873.2342 | 0.6679842 | [W/m/K] | 303.9033 | 931.1146 | tematdb | v1.1.6 | tematdb_v1.1.6_completeTEPset_convertedOn_20250503_014937__range_1_to_424 | 2025-05-03 01:51 | TRUE
26 | kappa | 898.3271 | 0.6656785 | [W/m/K] | 303.9033 | 931.1146 | tematdb | v1.1.6 | tematdb_v1.1.6_completeTEPset_convertedOn_20250503_014937__range_1_to_424 | 2025-05-03 01:51 | TRUE
26 | kappa | 931.2268 | 0.6610672 | [W/m/K] | 303.9033 | 931.1146 | tematdb | v1.1.6 | tematdb_v1.1.6_completeTEPset_convertedOn_20250503_014937__range_1_to_424 | 2025-05-03 01:51 | TRUE
26 | ZT | 303.0981 | 0.1203796 | [1] | 303.9033 | 931.1146 | tematdb | v1.1.6 | tematdb_v1.1.6_completeTEPset_convertedOn_20250503_014937__range_1_to_424 | 2025-05-03 01:51 | TRUE
26 | ZT | 323.2358 | 0.1347652 | [1] | 303.9033 | 931.1146 | tematdb | v1.1.6 | tematdb_v1.1.6_completeTEPset_convertedOn_20250503_014937__range_1_to_424 | 2025-05-03 01:51 | TRUE
26 | ZT | 346.988 | 0.1527473 | [1] | 303.9033 | 931.1146 | tematdb | v1.1.6 | tematdb_v1.1.6_completeTEPset_convertedOn_20250503_014937__range_1_to_424 | 2025-05-03 01:51 | TRUE
26 | ZT | 373.8382 | 0.1707293 | [1] | 303.9033 | 931.1146 | tematdb | v1.1.6 | tematdb_v1.1.6_completeTEPset_convertedOn_20250503_014937__range_1_to_424 | 2025-05-03 01:51 | TRUE
26 | ZT | 398.1067 | 0.1983017 | [1] | 303.9033 | 931.1146 | tematdb | v1.1.6 | tematdb_v1.1.6_completeTEPset_convertedOn_20250503_014937__range_1_to_424 | 2025-05-03 01:51 | TRUE
26 | ZT | 421.8589 | 0.2258741 | [1] | 303.9033 | 931.1146 | tematdb | v1.1.6 | tematdb_v1.1.6_completeTEPset_convertedOn_20250503_014937__range_1_to_424 | 2025-05-03 01:51 | TRUE
26 | ZT | 447.6764 | 0.2582418 | [1] | 303.9033 | 931.1146 | tematdb | v1.1.6 | tematdb_v1.1.6_completeTEPset_convertedOn_20250503_014937__range_1_to_424 | 2025-05-03 01:51 | TRUE
26 | ZT | 472.4613 | 0.2906094 | [1] | 303.9033 | 931.1146 | tematdb | v1.1.6 | tematdb_v1.1.6_completeTEPset_convertedOn_20250503_014937__range_1_to_424 | 2025-05-03 01:51 | TRUE
26 | ZT | 498.2788 | 0.328971 | [1] | 303.9033 | 931.1146 | tematdb | v1.1.6 | tematdb_v1.1.6_completeTEPset_convertedOn_20250503_014937__range_1_to_424 | 2025-05-03 01:51 | TRUE
26 | ZT | 522.031 | 0.3673327 | [1] | 303.9033 | 931.1146 | tematdb | v1.1.6 | tematdb_v1.1.6_completeTEPset_convertedOn_20250503_014937__range_1_to_424 | 2025-05-03 01:51 | TRUE
26 | ZT | 545.7831 | 0.4128871 | [1] | 303.9033 | 931.1146 | tematdb | v1.1.6 | tematdb_v1.1.6_completeTEPset_convertedOn_20250503_014937__range_1_to_424 | 2025-05-03 01:51 | TRUE
26 | ZT | 572.117 | 0.4584416 | [1] | 303.9033 | 931.1146 | tematdb | v1.1.6 | tematdb_v1.1.6_completeTEPset_convertedOn_20250503_014937__range_1_to_424 | 2025-05-03 01:51 | TRUE
26 | ZT | 597.4182 | 0.50999 | [1] | 303.9033 | 931.1146 | tematdb | v1.1.6 | tematdb_v1.1.6_completeTEPset_convertedOn_20250503_014937__range_1_to_424 | 2025-05-03 01:51 | TRUE
26 | ZT | 622.2031 | 0.5603397 | [1] | 303.9033 | 931.1146 | tematdb | v1.1.6 | tematdb_v1.1.6_completeTEPset_convertedOn_20250503_014937__range_1_to_424 | 2025-05-03 01:51 | TRUE
26 | ZT | 647.5043 | 0.6154845 | [1] | 303.9033 | 931.1146 | tematdb | v1.1.6 | tematdb_v1.1.6_completeTEPset_convertedOn_20250503_014937__range_1_to_424 | 2025-05-03 01:51 | TRUE
26 | ZT | 672.8055 | 0.6742258 | [1] | 303.9033 | 931.1146 | tematdb | v1.1.6 | tematdb_v1.1.6_completeTEPset_convertedOn_20250503_014937__range_1_to_424 | 2025-05-03 01:51 | TRUE
26 | ZT | 698.1067 | 0.7341658 | [1] | 303.9033 | 931.1146 | tematdb | v1.1.6 | tematdb_v1.1.6_completeTEPset_convertedOn_20250503_014937__range_1_to_424 | 2025-05-03 01:51 | TRUE
26 | ZT | 722.8916 | 0.7953047 | [1] | 303.9033 | 931.1146 | tematdb | v1.1.6 | tematdb_v1.1.6_completeTEPset_convertedOn_20250503_014937__range_1_to_424 | 2025-05-03 01:51 | TRUE
26 | ZT | 748.1928 | 0.8588412 | [1] | 303.9033 | 931.1146 | tematdb | v1.1.6 | tematdb_v1.1.6_completeTEPset_convertedOn_20250503_014937__range_1_to_424 | 2025-05-03 01:51 | TRUE
26 | ZT | 772.9776 | 0.9211788 | [1] | 303.9033 | 931.1146 | tematdb | v1.1.6 | tematdb_v1.1.6_completeTEPset_convertedOn_20250503_014937__range_1_to_424 | 2025-05-03 01:51 | TRUE
26 | ZT | 797.7625 | 0.9811189 | [1] | 303.9033 | 931.1146 | tematdb | v1.1.6 | tematdb_v1.1.6_completeTEPset_convertedOn_20250503_014937__range_1_to_424 | 2025-05-03 01:51 | TRUE
26 | ZT | 822.5473 | 1.038661 | [1] | 303.9033 | 931.1146 | tematdb | v1.1.6 | tematdb_v1.1.6_completeTEPset_convertedOn_20250503_014937__range_1_to_424 | 2025-05-03 01:51 | TRUE
26 | ZT | 847.3322 | 1.086613 | [1] | 303.9033 | 931.1146 | tematdb | v1.1.6 | tematdb_v1.1.6_completeTEPset_convertedOn_20250503_014937__range_1_to_424 | 2025-05-03 01:51 | TRUE
26 | ZT | 873.1497 | 1.133367 | [1] | 303.9033 | 931.1146 | tematdb | v1.1.6 | tematdb_v1.1.6_completeTEPset_convertedOn_20250503_014937__range_1_to_424 | 2025-05-03 01:51 | TRUE
26 | ZT | 897.9346 | 1.169331 | [1] | 303.9033 | 931.1146 | tematdb | v1.1.6 | tematdb_v1.1.6_completeTEPset_convertedOn_20250503_014937__range_1_to_424 | 2025-05-03 01:51 | TRUE
26 | ZT | 930.4647 | 1.21968 | [1] | 303.9033 | 931.1146 | tematdb | v1.1.6 | tematdb_v1.1.6_completeTEPset_convertedOn_20250503_014937__range_1_to_424 | 2025-05-03 01:51 | TRUE
27 | alpha | 295.727 | 0.000511693 | [V/K] | 302.681 | 970.094 | tematdb | v1.1.6 | tematdb_v1.1.6_completeTEPset_convertedOn_20250503_014937__range_1_to_424 | 2025-05-03 01:51 | TRUE
27 | alpha | 318.48 | 0.000517535 | [V/K] | 302.681 | 970.094 | tematdb | v1.1.6 | tematdb_v1.1.6_completeTEPset_convertedOn_20250503_014937__range_1_to_424 | 2025-05-03 01:51 | TRUE
27 | alpha | 369.058 | 0.000527313 | [V/K] | 302.681 | 970.094 | tematdb | v1.1.6 | tematdb_v1.1.6_completeTEPset_convertedOn_20250503_014937__range_1_to_424 | 2025-05-03 01:51 | TRUE
27 | alpha | 419.637 | 0.00053709 | [V/K] | 302.681 | 970.094 | tematdb | v1.1.6 | tematdb_v1.1.6_completeTEPset_convertedOn_20250503_014937__range_1_to_424 | 2025-05-03 01:51 | TRUE
27 | alpha | 467.641 | 0.000554552 | [V/K] | 302.681 | 970.094 | tematdb | v1.1.6 | tematdb_v1.1.6_completeTEPset_convertedOn_20250503_014937__range_1_to_424 | 2025-05-03 01:51 | TRUE
27 | alpha | 515.667 | 0.000568168 | [V/K] | 302.681 | 970.094 | tematdb | v1.1.6 | tematdb_v1.1.6_completeTEPset_convertedOn_20250503_014937__range_1_to_424 | 2025-05-03 01:51 | TRUE
27 | alpha | 568.82 | 0.000570261 | [V/K] | 302.681 | 970.094 | tematdb | v1.1.6 | tematdb_v1.1.6_completeTEPset_convertedOn_20250503_014937__range_1_to_424 | 2025-05-03 01:51 | TRUE
27 | alpha | 614.399 | 0.000568484 | [V/K] | 302.681 | 970.094 | tematdb | v1.1.6 | tematdb_v1.1.6_completeTEPset_convertedOn_20250503_014937__range_1_to_424 | 2025-05-03 01:51 | TRUE
27 | alpha | 667.702 | 0.000543655 | [V/K] | 302.681 | 970.094 | tematdb | v1.1.6 | tematdb_v1.1.6_completeTEPset_convertedOn_20250503_014937__range_1_to_424 | 2025-05-03 01:51 | TRUE
27 | alpha | 716.016 | 0.000505347 | [V/K] | 302.681 | 970.094 | tematdb | v1.1.6 | tematdb_v1.1.6_completeTEPset_convertedOn_20250503_014937__range_1_to_424 | 2025-05-03 01:51 | TRUE
27 | alpha | 767.011 | 0.000440125 | [V/K] | 302.681 | 970.094 | tematdb | v1.1.6 | tematdb_v1.1.6_completeTEPset_convertedOn_20250503_014937__range_1_to_424 | 2025-05-03 01:51 | TRUE
27 | alpha | 818.166 | 0.000346056 | [V/K] | 302.681 | 970.094 | tematdb | v1.1.6 | tematdb_v1.1.6_completeTEPset_convertedOn_20250503_014937__range_1_to_424 | 2025-05-03 01:51 | TRUE
27 | alpha | 868.809 | 0.000344296 | [V/K] | 302.681 | 970.094 | tematdb | v1.1.6 | tematdb_v1.1.6_completeTEPset_convertedOn_20250503_014937__range_1_to_424 | 2025-05-03 01:51 | TRUE
27 | alpha | 916.931 | 0.000340604 | [V/K] | 302.681 | 970.094 | tematdb | v1.1.6 | tematdb_v1.1.6_completeTEPset_convertedOn_20250503_014937__range_1_to_424 | 2025-05-03 01:51 | TRUE
27 | alpha | 970.094 | 0.000340774 | [V/K] | 302.681 | 970.094 | tematdb | v1.1.6 | tematdb_v1.1.6_completeTEPset_convertedOn_20250503_014937__range_1_to_424 | 2025-05-03 01:51 | TRUE
27 | rho | 300 | 0.0009326009 | [Ohm-m] | 302.681 | 970.094 | tematdb | v1.1.6 | tematdb_v1.1.6_completeTEPset_convertedOn_20250503_014937__range_1_to_424 | 2025-05-03 01:51 | TRUE
27 | rho | 322.785 | 0.000965717 | [Ohm-m] | 302.681 | 970.094 | tematdb | v1.1.6 | tematdb_v1.1.6_completeTEPset_convertedOn_20250503_014937__range_1_to_424 | 2025-05-03 01:51 | TRUE
27 | rho | 373.418 | 0.001110336 | [Ohm-m] | 302.681 | 970.094 | tematdb | v1.1.6 | tematdb_v1.1.6_completeTEPset_convertedOn_20250503_014937__range_1_to_424 | 2025-05-03 01:51 | TRUE
27 | rho | 421.519 | 0.001467799 | [Ohm-m] | 302.681 | 970.094 | tematdb | v1.1.6 | tematdb_v1.1.6_completeTEPset_convertedOn_20250503_014937__range_1_to_424 | 2025-05-03 01:51 | TRUE
27 | rho | 472.152 | 0.00162975 | [Ohm-m] | 302.681 | 970.094 | tematdb | v1.1.6 | tematdb_v1.1.6_completeTEPset_convertedOn_20250503_014937__range_1_to_424 | 2025-05-03 01:51 | TRUE
27 | rho | 520.253 | 0.001873817 | [Ohm-m] | 302.681 | 970.094 | tematdb | v1.1.6 | tematdb_v1.1.6_completeTEPset_convertedOn_20250503_014937__range_1_to_424 | 2025-05-03 01:51 | TRUE
27 | rho | 573.418 | 0.001809572 | [Ohm-m] | 302.681 | 970.094 | tematdb | v1.1.6 | tematdb_v1.1.6_completeTEPset_convertedOn_20250503_014937__range_1_to_424 | 2025-05-03 01:51 | TRUE
27 | rho | 621.519 | 0.001519912 | [Ohm-m] | 302.681 | 970.094 | tematdb | v1.1.6 | tematdb_v1.1.6_completeTEPset_convertedOn_20250503_014937__range_1_to_424 | 2025-05-03 01:51 | TRUE
27 | rho | 669.62 | 0.001 | [Ohm-m] | 302.681 | 970.094 | tematdb | v1.1.6 | tematdb_v1.1.6_completeTEPset_convertedOn_20250503_014937__range_1_to_424 | 2025-05-03 01:51 | TRUE
27 | rho | 720.253 | 0.000592554 | [Ohm-m] | 302.681 | 970.094 | tematdb | v1.1.6 | tematdb_v1.1.6_completeTEPset_convertedOn_20250503_014937__range_1_to_424 | 2025-05-03 01:51 | TRUE
27 | rho | 770.886 | 0.0002949148 | [Ohm-m] | 302.681 | 970.094 | tematdb | v1.1.6 | tematdb_v1.1.6_completeTEPset_convertedOn_20250503_014937__range_1_to_424 | 2025-05-03 01:51 | TRUE
27 | rho | 821.519 | 0.0001190577 | [Ohm-m] | 302.681 | 970.094 | tematdb | v1.1.6 | tematdb_v1.1.6_completeTEPset_convertedOn_20250503_014937__range_1_to_424 | 2025-05-03 01:51 | TRUE
27 | rho | 867.089 | 0.0001190577 | [Ohm-m] | 302.681 | 970.094 | tematdb | v1.1.6 | tematdb_v1.1.6_completeTEPset_convertedOn_20250503_014937__range_1_to_424 | 2025-05-03 01:51 | TRUE
27 | rho | 922.785 | 0.0001149757 | [Ohm-m] | 302.681 | 970.094 | tematdb | v1.1.6 | tematdb_v1.1.6_completeTEPset_convertedOn_20250503_014937__range_1_to_424 | 2025-05-03 01:51 | TRUE
27 | rho | 970.886 | 0.0001368875 | [Ohm-m] | 302.681 | 970.094 | tematdb | v1.1.6 | tematdb_v1.1.6_completeTEPset_convertedOn_20250503_014937__range_1_to_424 | 2025-05-03 01:51 | TRUE
27 | kappa | 302.681 | 0.702931 | [W/m/K] | 302.681 | 970.094 | tematdb | v1.1.6 | tematdb_v1.1.6_completeTEPset_convertedOn_20250503_014937__range_1_to_424 | 2025-05-03 01:51 | TRUE
27 | kappa | 323.019 | 0.681401 | [W/m/K] | 302.681 | 970.094 | tematdb | v1.1.6 | tematdb_v1.1.6_completeTEPset_convertedOn_20250503_014937__range_1_to_424 | 2025-05-03 01:51 | TRUE
27 | kappa | 373.854 | 0.630278 | [W/m/K] | 302.681 | 970.094 | tematdb | v1.1.6 | tematdb_v1.1.6_completeTEPset_convertedOn_20250503_014937__range_1_to_424 | 2025-05-03 01:51 | TRUE
27 | kappa | 424.689 | 0.579156 | [W/m/K] | 302.681 | 970.094 | tematdb | v1.1.6 | tematdb_v1.1.6_completeTEPset_convertedOn_20250503_014937__range_1_to_424 | 2025-05-03 01:51 | TRUE
27 | kappa | 475.535 | 0.525331 | [W/m/K] | 302.681 | 970.094 | tematdb | v1.1.6 | tematdb_v1.1.6_completeTEPset_convertedOn_20250503_014937__range_1_to_424 | 2025-05-03 01:51 | TRUE
27 | kappa | 523.828 | 0.4769 | [W/m/K] | 302.681 | 970.094 | tematdb | v1.1.6 | tematdb_v1.1.6_completeTEPset_convertedOn_20250503_014937__range_1_to_424 | 2025-05-03 01:51 | TRUE
27 | kappa | 574.631 | 0.433886 | [W/m/K] | 302.681 | 970.094 | tematdb | v1.1.6 | tematdb_v1.1.6_completeTEPset_convertedOn_20250503_014937__range_1_to_424 | 2025-05-03 01:51 | TRUE
27 | kappa | 625.412 | 0.396277 | [W/m/K] | 302.681 | 970.094 | tematdb | v1.1.6 | tematdb_v1.1.6_completeTEPset_convertedOn_20250503_014937__range_1_to_424 | 2025-05-03 01:51 | TRUE
27 | kappa | 673.651 | 0.361359 | [W/m/K] | 302.681 | 970.094 | tematdb | v1.1.6 | tematdb_v1.1.6_completeTEPset_convertedOn_20250503_014937__range_1_to_424 | 2025-05-03 01:51 | TRUE
27 | kappa | 724.369 | 0.339966 | [W/m/K] | 302.681 | 970.094 | tematdb | v1.1.6 | tematdb_v1.1.6_completeTEPset_convertedOn_20250503_014937__range_1_to_424 | 2025-05-03 01:51 | TRUE
27 | kappa | 769.991 | 0.326658 | [W/m/K] | 302.681 | 970.094 | tematdb | v1.1.6 | tematdb_v1.1.6_completeTEPset_convertedOn_20250503_014937__range_1_to_424 | 2025-05-03 01:51 | TRUE
27 | kappa | 823.059 | 0.351221 | [W/m/K] | 302.681 | 970.094 | tematdb | v1.1.6 | tematdb_v1.1.6_completeTEPset_convertedOn_20250503_014937__range_1_to_424 | 2025-05-03 01:51 | TRUE
27 | kappa | 871.159 | 0.351438 | [W/m/K] | 302.681 | 970.094 | tematdb | v1.1.6 | tematdb_v1.1.6_completeTEPset_convertedOn_20250503_014937__range_1_to_424 | 2025-05-03 01:51 | TRUE
27 | kappa | 924.333 | 0.348975 | [W/m/K] | 302.681 | 970.094 | tematdb | v1.1.6 | tematdb_v1.1.6_completeTEPset_convertedOn_20250503_014937__range_1_to_424 | 2025-05-03 01:51 | TRUE
27 | kappa | 972.455 | 0.343786 | [W/m/K] | 302.681 | 970.094 | tematdb | v1.1.6 | tematdb_v1.1.6_completeTEPset_convertedOn_20250503_014937__range_1_to_424 | 2025-05-03 01:51 | TRUE
27 | ZT | 298.676 | 0.0954274 | [1] | 302.681 | 970.094 | tematdb | v1.1.6 | tematdb_v1.1.6_completeTEPset_convertedOn_20250503_014937__range_1_to_424 | 2025-05-03 01:51 | TRUE
27 | ZT | 321.192 | 0.101392 | [1] | 302.681 | 970.094 | tematdb | v1.1.6 | tematdb_v1.1.6_completeTEPset_convertedOn_20250503_014937__range_1_to_424 | 2025-05-03 01:51 | TRUE
27 | ZT | 372.848 | 0.119284 | [1] | 302.681 | 970.094 | tematdb | v1.1.6 | tematdb_v1.1.6_completeTEPset_convertedOn_20250503_014937__range_1_to_424 | 2025-05-03 01:51 | TRUE
27 | ZT | 420.53 | 0.131213 | [1] | 302.681 | 970.094 | tematdb | v1.1.6 | tematdb_v1.1.6_completeTEPset_convertedOn_20250503_014937__range_1_to_424 | 2025-05-03 01:51 | TRUE
27 | ZT | 472.185 | 0.131213 | [1] | 302.681 | 970.094 | tematdb | v1.1.6 | tematdb_v1.1.6_completeTEPset_convertedOn_20250503_014937__range_1_to_424 | 2025-05-03 01:51 | TRUE
27 | ZT | 522.517 | 0.172962 | [1] | 302.681 | 970.094 | tematdb | v1.1.6 | tematdb_v1.1.6_completeTEPset_convertedOn_20250503_014937__range_1_to_424 | 2025-05-03 01:51 | TRUE
27 | ZT | 572.848 | 0.22664 | [1] | 302.681 | 970.094 | tematdb | v1.1.6 | tematdb_v1.1.6_completeTEPset_convertedOn_20250503_014937__range_1_to_424 | 2025-05-03 01:51 | TRUE
27 | ZT | 621.854 | 0.333996 | [1] | 302.681 | 970.094 | tematdb | v1.1.6 | tematdb_v1.1.6_completeTEPset_convertedOn_20250503_014937__range_1_to_424 | 2025-05-03 01:51 | TRUE
27 | ZT | 672.185 | 0.5666 | [1] | 302.681 | 970.094 | tematdb | v1.1.6 | tematdb_v1.1.6_completeTEPset_convertedOn_20250503_014937__range_1_to_424 | 2025-05-03 01:51 | TRUE
27 | ZT | 721.192 | 0.906561 | [1] | 302.681 | 970.094 | tematdb | v1.1.6 | tematdb_v1.1.6_completeTEPset_convertedOn_20250503_014937__range_1_to_424 | 2025-05-03 01:51 | TRUE
27 | ZT | 772.848 | 1.5328 | [1] | 302.681 | 970.094 | tematdb | v1.1.6 | tematdb_v1.1.6_completeTEPset_convertedOn_20250503_014937__range_1_to_424 | 2025-05-03 01:51 | TRUE
27 | ZT | 824.503 | 2.37376 | [1] | 302.681 | 970.094 | tematdb | v1.1.6 | tematdb_v1.1.6_completeTEPset_convertedOn_20250503_014937__range_1_to_424 | 2025-05-03 01:51 | TRUE
27 | ZT | 872.185 | 2.46918 | [1] | 302.681 | 970.094 | tematdb | v1.1.6 | tematdb_v1.1.6_completeTEPset_convertedOn_20250503_014937__range_1_to_424 | 2025-05-03 01:51 | TRUE
27 | ZT | 922.517 | 2.61829 | [1] | 302.681 | 970.094 | tematdb | v1.1.6 | tematdb_v1.1.6_completeTEPset_convertedOn_20250503_014937__range_1_to_424 | 2025-05-03 01:51 | TRUE
27 | ZT | 972.848 | 2.42147 | [1] | 302.681 | 970.094 | tematdb | v1.1.6 | tematdb_v1.1.6_completeTEPset_convertedOn_20250503_014937__range_1_to_424 | 2025-05-03 01:51 | TRUE
28 | alpha | 303.2468 | 0.0001618227 | [V/K] | 304.5267 | 772.8395 | tematdb | v1.1.6 | tematdb_v1.1.6_completeTEPset_convertedOn_20250503_014937__range_1_to_424 | 2025-05-03 01:51 | TRUE
28 | alpha | 324.3506 | 0.0001657635 | [V/K] | 304.5267 | 772.8395 | tematdb | v1.1.6 | tematdb_v1.1.6_completeTEPset_convertedOn_20250503_014937__range_1_to_424 | 2025-05-03 01:51 | TRUE
28 | alpha | 373.4578 | 0.0001889163 | [V/K] | 304.5267 | 772.8395 | tematdb | v1.1.6 | tematdb_v1.1.6_completeTEPset_convertedOn_20250503_014937__range_1_to_424 | 2025-05-03 01:51 | TRUE
28 | alpha | 423.7825 | 0.0002091133 | [V/K] | 304.5267 | 772.8395 | tematdb | v1.1.6 | tematdb_v1.1.6_completeTEPset_convertedOn_20250503_014937__range_1_to_424 | 2025-05-03 01:51 | TRUE
28 | alpha | 472.8896 | 0.0002273399 | [V/K] | 304.5267 | 772.8395 | tematdb | v1.1.6 | tematdb_v1.1.6_completeTEPset_convertedOn_20250503_014937__range_1_to_424 | 2025-05-03 01:51 | TRUE
28 | alpha | 523.6201 | 0.0002426108 | [V/K] | 304.5267 | 772.8395 | tematdb | v1.1.6 | tematdb_v1.1.6_completeTEPset_convertedOn_20250503_014937__range_1_to_424 | 2025-05-03 01:51 | TRUE
28 | alpha | 573.539 | 0.0002598522 | [V/K] | 304.5267 | 772.8395 | tematdb | v1.1.6 | tematdb_v1.1.6_completeTEPset_convertedOn_20250503_014937__range_1_to_424 | 2025-05-03 01:51 | TRUE
28 | alpha | 623.0519 | 0.0002815271 | [V/K] | 304.5267 | 772.8395 | tematdb | v1.1.6 | tematdb_v1.1.6_completeTEPset_convertedOn_20250503_014937__range_1_to_424 | 2025-05-03 01:51 | TRUE
28 | alpha | 673.7825 | 0.0003160099 | [V/K] | 304.5267 | 772.8395 | tematdb | v1.1.6 | tematdb_v1.1.6_completeTEPset_convertedOn_20250503_014937__range_1_to_424 | 2025-05-03 01:51 | TRUE
28 | alpha | 723.7013 | 0.0003248768 | [V/K] | 304.5267 | 772.8395 | tematdb | v1.1.6 | tematdb_v1.1.6_completeTEPset_convertedOn_20250503_014937__range_1_to_424 | 2025-05-03 01:51 | TRUE
28 | alpha | 773.6201 | 0.0003110837 | [V/K] | 304.5267 | 772.8395 | tematdb | v1.1.6 | tematdb_v1.1.6_completeTEPset_convertedOn_20250503_014937__range_1_to_424 | 2025-05-03 01:51 | TRUE
28 | rho | 304.5267 | 6.895221e-06 | [Ohm-m] | 304.5267 | 772.8395 | tematdb | v1.1.6 | tematdb_v1.1.6_completeTEPset_convertedOn_20250503_014937__range_1_to_424 | 2025-05-03 01:51 | TRUE
28 | rho | 323.4568 | 7.517875e-06 | [Ohm-m] | 304.5267 | 772.8395 | tematdb | v1.1.6 | tematdb_v1.1.6_completeTEPset_convertedOn_20250503_014937__range_1_to_424 | 2025-05-03 01:51 | TRUE
28 | rho | 374.0741 | 9.74397e-06 | [Ohm-m] | 304.5267 | 772.8395 | tematdb | v1.1.6 | tematdb_v1.1.6_completeTEPset_convertedOn_20250503_014937__range_1_to_424 | 2025-05-03 01:51 | TRUE
28 | rho | 424.2798 | 1.28495e-05 | [Ohm-m] | 304.5267 | 772.8395 | tematdb | v1.1.6 | tematdb_v1.1.6_completeTEPset_convertedOn_20250503_014937__range_1_to_424 | 2025-05-03 01:51 | TRUE
28 | rho | 473.6626 | 1.679893e-05 | [Ohm-m] | 304.5267 | 772.8395 | tematdb | v1.1.6 | tematdb_v1.1.6_completeTEPset_convertedOn_20250503_014937__range_1_to_424 | 2025-05-03 01:51 | TRUE
28 | rho | 523.0453 | 2.196226e-05 | [Ohm-m] | 304.5267 | 772.8395 | tematdb | v1.1.6 | tematdb_v1.1.6_completeTEPset_convertedOn_20250503_014937__range_1_to_424 | 2025-05-03 01:51 | TRUE
28 | rho | 573.251 | 2.896192e-05 | [Ohm-m] | 304.5267 | 772.8395 | tematdb | v1.1.6 | tematdb_v1.1.6_completeTEPset_convertedOn_20250503_014937__range_1_to_424 | 2025-05-03 01:51 | TRUE
28 | rho | 623.8683 | 3.819245e-05 | [Ohm-m] | 304.5267 | 772.8395 | tematdb | v1.1.6 | tematdb_v1.1.6_completeTEPset_convertedOn_20250503_014937__range_1_to_424 | 2025-05-03 01:51 | TRUE
28 | rho | 673.251 | 5.350699e-05 | [Ohm-m] | 304.5267 | 772.8395 | tematdb | v1.1.6 | tematdb_v1.1.6_completeTEPset_convertedOn_20250503_014937__range_1_to_424 | 2025-05-03 01:51 | TRUE
28 | rho | 723.4568 | 6.527824e-05 | [Ohm-m] | 304.5267 | 772.8395 | tematdb | v1.1.6 | tematdb_v1.1.6_completeTEPset_convertedOn_20250503_014937__range_1_to_424 | 2025-05-03 01:51 | TRUE
28 | rho | 772.8395 | 6.875379e-05 | [Ohm-m] | 304.5267 | 772.8395 | tematdb | v1.1.6 | tematdb_v1.1.6_completeTEPset_convertedOn_20250503_014937__range_1_to_424 | 2025-05-03 01:51 | TRUE
28 | kappa | 301.6722 | 1.645038 | [W/m/K] | 304.5267 | 772.8395 | tematdb | v1.1.6 | tematdb_v1.1.6_completeTEPset_convertedOn_20250503_014937__range_1_to_424 | 2025-05-03 01:51 | TRUE
28 | kappa | 323.8294 | 1.547328 | [W/m/K] | 304.5267 | 772.8395 | tematdb | v1.1.6 | tematdb_v1.1.6_completeTEPset_convertedOn_20250503_014937__range_1_to_424 | 2025-05-03 01:51 | TRUE
28 | kappa | 374.4147 | 1.351908 | [W/m/K] | 304.5267 | 772.8395 | tematdb | v1.1.6 | tematdb_v1.1.6_completeTEPset_convertedOn_20250503_014937__range_1_to_424 | 2025-05-03 01:51 | TRUE
28 | kappa | 424.5819 | 1.173282 | [W/m/K] | 304.5267 | 772.8395 | tematdb | v1.1.6 | tematdb_v1.1.6_completeTEPset_convertedOn_20250503_014937__range_1_to_424 | 2025-05-03 01:51 | TRUE
28 | kappa | 474.3311 | 1.031298 | [W/m/K] | 304.5267 | 772.8395 | tematdb | v1.1.6 | tematdb_v1.1.6_completeTEPset_convertedOn_20250503_014937__range_1_to_424 | 2025-05-03 01:51 | TRUE
28 | kappa | 523.6622 | 0.9167939 | [W/m/K] | 304.5267 | 772.8395 | tematdb | v1.1.6 | tematdb_v1.1.6_completeTEPset_convertedOn_20250503_014937__range_1_to_424 | 2025-05-03 01:51 | TRUE
28 | kappa | 574.6656 | 0.8206107 | [W/m/K] | 304.5267 | 772.8395 | tematdb | v1.1.6 | tematdb_v1.1.6_completeTEPset_convertedOn_20250503_014937__range_1_to_424 | 2025-05-03 01:51 | TRUE
28 | kappa | 623.5786 | 0.7290076 | [W/m/K] | 304.5267 | 772.8395 | tematdb | v1.1.6 | tematdb_v1.1.6_completeTEPset_convertedOn_20250503_014937__range_1_to_424 | 2025-05-03 01:51 | TRUE
28 | kappa | 673.3278 | 0.6419847 | [W/m/K] | 304.5267 | 772.8395 | tematdb | v1.1.6 | tematdb_v1.1.6_completeTEPset_convertedOn_20250503_014937__range_1_to_424 | 2025-05-03 01:51 | TRUE
28 | kappa | 723.495 | 0.5824427 | [W/m/K] | 304.5267 | 772.8395 | tematdb | v1.1.6 | tematdb_v1.1.6_completeTEPset_convertedOn_20250503_014937__range_1_to_424 | 2025-05-03 01:51 | TRUE
28 | kappa | 774.0803 | 0.5427481 | [W/m/K] | 304.5267 | 772.8395 | tematdb | v1.1.6 | tematdb_v1.1.6_completeTEPset_convertedOn_20250503_014937__range_1_to_424 | 2025-05-03 01:51 | TRUE
28 | ZT | 300.8163 | 0.7236842 | [1] | 304.5267 | 772.8395 | tematdb | v1.1.6 | tematdb_v1.1.6_completeTEPset_convertedOn_20250503_014937__range_1_to_424 | 2025-05-03 01:51 | TRUE
28 | ZT | 322.449 | 0.7851721 | [1] | 304.5267 | 772.8395 | tematdb | v1.1.6 | tematdb_v1.1.6_completeTEPset_convertedOn_20250503_014937__range_1_to_424 | 2025-05-03 01:51 | TRUE
28 | ZT | 372.6531 | 1.026569 | [1] | 304.5267 | 772.8395 | tematdb | v1.1.6 | tematdb_v1.1.6_completeTEPset_convertedOn_20250503_014937__range_1_to_424 | 2025-05-03 01:51 | TRUE
28 | ZT | 423.2653 | 1.242915 | [1] | 304.5267 | 772.8395 | tematdb | v1.1.6 | tematdb_v1.1.6_completeTEPset_convertedOn_20250503_014937__range_1_to_424 | 2025-05-03 01:51 | TRUE
28 | ZT | 472.6531 | 1.422824 | [1] | 304.5267 | 772.8395 | tematdb | v1.1.6 | tematdb_v1.1.6_completeTEPset_convertedOn_20250503_014937__range_1_to_424 | 2025-05-03 01:51 | TRUE
28 | ZT | 522.449 | 1.554909 | [1] | 304.5267 | 772.8395 | tematdb | v1.1.6 | tematdb_v1.1.6_completeTEPset_convertedOn_20250503_014937__range_1_to_424 | 2025-05-03 01:51 | TRUE
28 | ZT | 573.4694 | 1.666498 | [1] | 304.5267 | 772.8395 | tematdb | v1.1.6 | tematdb_v1.1.6_completeTEPset_convertedOn_20250503_014937__range_1_to_424 | 2025-05-03 01:51 | TRUE
28 | ZT | 622.8571 | 1.832743 | [1] | 304.5267 | 772.8395 | tematdb | v1.1.6 | tematdb_v1.1.6_completeTEPset_convertedOn_20250503_014937__range_1_to_424 | 2025-05-03 01:51 | TRUE
28 | ZT | 672.6531 | 2.00582 | [1] | 304.5267 | 772.8395 | tematdb | v1.1.6 | tematdb_v1.1.6_completeTEPset_convertedOn_20250503_014937__range_1_to_424 | 2025-05-03 01:51 | TRUE
28 | ZT | 722.0408 | 2.046812 | [1] | 304.5267 | 772.8395 | tematdb | v1.1.6 | tematdb_v1.1.6_completeTEPset_convertedOn_20250503_014937__range_1_to_424 | 2025-05-03 01:51 | TRUE
28 | ZT | 773.0612 | 2.037702 | [1] | 304.5267 | 772.8395 | tematdb | v1.1.6 | tematdb_v1.1.6_completeTEPset_convertedOn_20250503_014937__range_1_to_424 | 2025-05-03 01:51 | TRUE
31 | alpha | 319.171 | -0.0001677628 | [V/K] | 319.18 | 504.6632 | tematdb | v1.1.6 | tematdb_v1.1.6_completeTEPset_convertedOn_20250503_014937__range_1_to_424 | 2025-05-03 01:51 | TRUE
31 | alpha | 344.0415 | -0.0001728841 | [V/K] | 319.18 | 504.6632 | tematdb | v1.1.6 | tematdb_v1.1.6_completeTEPset_convertedOn_20250503_014937__range_1_to_424 | 2025-05-03 01:51 | TRUE
31 | alpha | 371.2435 | -0.0001747709 | [V/K] | 319.18 | 504.6632 | tematdb | v1.1.6 | tematdb_v1.1.6_completeTEPset_convertedOn_20250503_014937__range_1_to_424 | 2025-05-03 01:51 | TRUE
31 | alpha | 390.1554 | -0.0001775202 | [V/K] | 319.18 | 504.6632 | tematdb | v1.1.6 | tematdb_v1.1.6_completeTEPset_convertedOn_20250503_014937__range_1_to_424 | 2025-05-03 01:51 | TRUE
31 | alpha | 409.0674 | -0.0001809164 | [V/K] | 319.18 | 504.6632 | tematdb | v1.1.6 | tematdb_v1.1.6_completeTEPset_convertedOn_20250503_014937__range_1_to_424 | 2025-05-03 01:51 | TRUE
31 | alpha | 427.9793 | -0.000180593 | [V/K] | 319.18 | 504.6632 | tematdb | v1.1.6 | tematdb_v1.1.6_completeTEPset_convertedOn_20250503_014937__range_1_to_424 | 2025-05-03 01:51 | TRUE
31 | alpha | 447.1503 | -0.0001766038 | [V/K] | 319.18 | 504.6632 | tematdb | v1.1.6 | tematdb_v1.1.6_completeTEPset_convertedOn_20250503_014937__range_1_to_424 | 2025-05-03 01:51 | TRUE
31 | alpha | 475.9067 | -0.0001695418 | [V/K] | 319.18 | 504.6632 | tematdb | v1.1.6 | tematdb_v1.1.6_completeTEPset_convertedOn_20250503_014937__range_1_to_424 | 2025-05-03 01:51 | TRUE
31 | alpha | 504.6632 | -0.0001616712 | [V/K] | 319.18 | 504.6632 | tematdb | v1.1.6 | tematdb_v1.1.6_completeTEPset_convertedOn_20250503_014937__range_1_to_424 | 2025-05-03 01:51 | TRUE
31 | rho | 319.1489 | 1.885912e-05 | [Ohm-m] | 319.18 | 504.6632 | tematdb | v1.1.6 | tematdb_v1.1.6_completeTEPset_convertedOn_20250503_014937__range_1_to_424 | 2025-05-03 01:51 | TRUE
31 | rho | 344 | 1.9578125e-05 | [Ohm-m] | 319.18 | 504.6632 | tematdb | v1.1.6 | tematdb_v1.1.6_completeTEPset_convertedOn_20250503_014937__range_1_to_424 | 2025-05-03 01:51 | TRUE
31 | rho | 371.1162 | 2.032771e-05 | [Ohm-m] | 319.18 | 504.6632 | tematdb | v1.1.6 | tematdb_v1.1.6_completeTEPset_convertedOn_20250503_014937__range_1_to_424 | 2025-05-03 01:51 | TRUE
31 | rho | 389.9637 | 2.074503e-05 | [Ohm-m] | 319.18 | 504.6632 | tematdb | v1.1.6 | tematdb_v1.1.6_completeTEPset_convertedOn_20250503_014937__range_1_to_424 | 2025-05-03 01:51 | TRUE
31 | rho | 409.0044 | 2.119418e-05 | [Ohm-m] | 319.18 | 504.6632 | tematdb | v1.1.6 | tematdb_v1.1.6_completeTEPset_convertedOn_20250503_014937__range_1_to_424 | 2025-05-03 01:51 | TRUE
31 | rho | 428.0027 | 2.158856e-05 | [Ohm-m] | 319.18 | 504.6632 | tematdb | v1.1.6 | tematdb_v1.1.6_completeTEPset_convertedOn_20250503_014937__range_1_to_424 | 2025-05-03 01:51 | TRUE
31 | rho | 446.6759 | 2.189029e-05 | [Ohm-m] | 319.18 | 504.6632 | tematdb | v1.1.6 | tematdb_v1.1.6_completeTEPset_convertedOn_20250503_014937__range_1_to_424 | 2025-05-03 01:51 | TRUE
31 | rho | 476.0148 | 2.224787e-05 | [Ohm-m] | 319.18 | 504.6632 | tematdb | v1.1.6 | tematdb_v1.1.6_completeTEPset_convertedOn_20250503_014937__range_1_to_424 | 2025-05-03 01:51 | TRUE
31 | rho | 504.6948 | 2.27984e-05 | [Ohm-m] | 319.18 | 504.6632 | tematdb | v1.1.6 | tematdb_v1.1.6_completeTEPset_convertedOn_20250503_014937__range_1_to_424 | 2025-05-03 01:51 | TRUE
31 | kappa | 319.18 | 0.8160714 | [W/m/K] | 319.18 | 504.6632 | tematdb | v1.1.6 | tematdb_v1.1.6_completeTEPset_convertedOn_20250503_014937__range_1_to_424 | 2025-05-03 01:51 | TRUE
31 | kappa | 344.0584 | 0.8243622 | [W/m/K] | 319.18 | 504.6632 | tematdb | v1.1.6 | tematdb_v1.1.6_completeTEPset_convertedOn_20250503_014937__range_1_to_424 | 2025-05-03 01:51 | TRUE
31 | kappa | 371.0215 | 0.8320153 | [W/m/K] | 319.18 | 504.6632 | tematdb | v1.1.6 | tematdb_v1.1.6_completeTEPset_convertedOn_20250503_014937__range_1_to_424 | 2025-05-03 01:51 | TRUE
31 | kappa | 390.0625 | 0.8377551 | [W/m/K] | 319.18 | 504.6632 | tematdb | v1.1.6 | tematdb_v1.1.6_completeTEPset_convertedOn_20250503_014937__range_1_to_424 | 2025-05-03 01:51 | TRUE
31 | kappa | 409.1035 | 0.8364796 | [W/m/K] | 319.18 | 504.6632 | tematdb | v1.1.6 | tematdb_v1.1.6_completeTEPset_convertedOn_20250503_014937__range_1_to_424 | 2025-05-03 01:51 | TRUE
31 | kappa | 428.0056 | 0.8071429 | [W/m/K] | 319.18 | 504.6632 | tematdb | v1.1.6 | tematdb_v1.1.6_completeTEPset_convertedOn_20250503_014937__range_1_to_424 | 2025-05-03 01:51 | TRUE
31 | kappa | 446.9076 | 0.7765306 | [W/m/K] | 319.18 | 504.6632 | tematdb | v1.1.6 | tematdb_v1.1.6_completeTEPset_convertedOn_20250503_014937__range_1_to_424 | 2025-05-03 01:51 | TRUE
31 | kappa | 475.9555 | 0.7293367 | [W/m/K] | 319.18 | 504.6632 | tematdb | v1.1.6 | tematdb_v1.1.6_completeTEPset_convertedOn_20250503_014937__range_1_to_424 | 2025-05-03 01:51 | TRUE
31 | kappa | 505.0035 | 0.6764031 | [W/m/K] | 319.18 | 504.6632 | tematdb | v1.1.6 | tematdb_v1.1.6_completeTEPset_convertedOn_20250503_014937__range_1_to_424 | 2025-05-03 01:51 | TRUE
31 | ZT | 318.9055 | 0.5832517 | [1] | 319.18 | 504.6632 | tematdb | v1.1.6 | tematdb_v1.1.6_completeTEPset_convertedOn_20250503_014937__range_1_to_424 | 2025-05-03 01:51 | TRUE
31 | ZT | 344.0299 | 0.6385896 | [1] | 319.18 | 504.6632 | tematdb | v1.1.6 | tematdb_v1.1.6_completeTEPset_convertedOn_20250503_014937__range_1_to_424 | 2025-05-03 01:51 | TRUE
31 | ZT | 371.1443 | 0.6699314 | [1] | 319.18 | 504.6632 | tematdb | v1.1.6 | tematdb_v1.1.6_completeTEPset_convertedOn_20250503_014937__range_1_to_424 | 2025-05-03 01:51 | TRUE
31 | ZT | 390.0498 | 0.7076396 | [1] | 319.18 | 504.6632 | tematdb | v1.1.6 | tematdb_v1.1.6_completeTEPset_convertedOn_20250503_014937__range_1_to_424 | 2025-05-03 01:51 | TRUE
31 | ZT | 408.7065 | 0.7556317 | [1] | 319.18 | 504.6632 | tematdb | v1.1.6 | tematdb_v1.1.6_completeTEPset_convertedOn_20250503_014937__range_1_to_424 | 2025-05-03 01:51 | TRUE
31 | ZT | 427.8607 | 0.8026445 | [1] | 319.18 | 504.6632 | tematdb | v1.1.6 | tematdb_v1.1.6_completeTEPset_convertedOn_20250503_014937__range_1_to_424 | 2025-05-03 01:51 | TRUE
31 | ZT | 447.0149 | 0.8212537 | [1] | 319.18 | 504.6632 | tematdb | v1.1.6 | tematdb_v1.1.6_completeTEPset_convertedOn_20250503_014937__range_1_to_424 | 2025-05-03 01:51 | TRUE
31 | ZT | 476.1194 | 0.8442703 | [1] | 319.18 | 504.6632 | tematdb | v1.1.6 | tematdb_v1.1.6_completeTEPset_convertedOn_20250503_014937__range_1_to_424 | 2025-05-03 01:51 | TRUE
31 | ZT | 504.9751 | 0.8560235 | [1] | 319.18 | 504.6632 | tematdb | v1.1.6 | tematdb_v1.1.6_completeTEPset_convertedOn_20250503_014937__range_1_to_424 | 2025-05-03 01:51 | TRUE
32 | alpha | 319.084 | 0.000182026 | [V/K] | 319.691 | 533.2266 | tematdb | v1.1.6 | tematdb_v1.1.6_completeTEPset_convertedOn_20250503_014937__range_1_to_424 | 2025-05-03 01:51 | TRUE
32 | alpha | 334.269 | 0.000185427 | [V/K] | 319.691 | 533.2266 | tematdb | v1.1.6 | tematdb_v1.1.6_completeTEPset_convertedOn_20250503_014937__range_1_to_424 | 2025-05-03 01:51 | TRUE
32 | alpha | 353.655 | 0.000186375 | [V/K] | 319.691 | 533.2266 | tematdb | v1.1.6 | tematdb_v1.1.6_completeTEPset_convertedOn_20250503_014937__range_1_to_424 | 2025-05-03 01:51 | TRUE
32 | alpha | 370.518 | 0.000188305 | [V/K] | 319.691 | 533.2266 | tematdb | v1.1.6 | tematdb_v1.1.6_completeTEPset_convertedOn_20250503_014937__range_1_to_424 | 2025-05-03 01:51 | TRUE
32 | alpha | 389.915 | 0.000191211 | [V/K] | 319.691 | 533.2266 | tematdb | v1.1.6 | tematdb_v1.1.6_completeTEPset_convertedOn_20250503_014937__range_1_to_424 | 2025-05-03 01:51 | TRUE
32 | alpha | 419.425 | 0.000194589 | [V/K] | 319.691 | 533.2266 | tematdb | v1.1.6 | tematdb_v1.1.6_completeTEPset_convertedOn_20250503_014937__range_1_to_424 | 2025-05-03 01:51 | TRUE
32 | alpha | 448.055 | 0.000190137 | [V/K] | 319.691 | 533.2266 | tematdb | v1.1.6 | tematdb_v1.1.6_completeTEPset_convertedOn_20250503_014937__range_1_to_424 | 2025-05-03 01:51 | TRUE
32 | alpha | 477.514 | 0.000182746 | [V/K] | 319.691 | 533.2266 | tematdb | v1.1.6 | tematdb_v1.1.6_completeTEPset_convertedOn_20250503_014937__range_1_to_424 | 2025-05-03 01:51 | TRUE
32 | alpha | 506.123 | 0.000173888 | [V/K] | 319.691 | 533.2266 | tematdb | v1.1.6 | tematdb_v1.1.6_completeTEPset_convertedOn_20250503_014937__range_1_to_424 | 2025-05-03 01:51 | TRUE
32 | alpha | 534.725 | 0.000163562 | [V/K] | 319.691 | 533.2266 | tematdb | v1.1.6 | tematdb_v1.1.6_completeTEPset_convertedOn_20250503_014937__range_1_to_424 | 2025-05-03 01:51 | TRUE
32 | rho | 319.1184 | 1.954638e-05 | [Ohm-m] | 319.691 | 533.2266 | tematdb | v1.1.6 | tematdb_v1.1.6_completeTEPset_convertedOn_20250503_014937__range_1_to_424 | 2025-05-03 01:51 | TRUE
32 | rho | 334.002 | 2.013885e-05 | [Ohm-m] | 319.691 | 533.2266 | tematdb | v1.1.6 | tematdb_v1.1.6_completeTEPset_convertedOn_20250503_014937__range_1_to_424 | 2025-05-03 01:51 | TRUE
32 | rho | 353.1283 | 2.085279e-05 | [Ohm-m] | 319.691 | 533.2266 | tematdb | v1.1.6 | tematdb_v1.1.6_completeTEPset_convertedOn_20250503_014937__range_1_to_424 | 2025-05-03 01:51 | TRUE
32 | rho | 370.6177 | 2.152053e-05 | [Ohm-m] | 319.691 | 533.2266 | tematdb | v1.1.6 | tematdb_v1.1.6_completeTEPset_convertedOn_20250503_014937__range_1_to_424 | 2025-05-03 01:51 | TRUE
32 | rho | 388.7916 | 2.235752e-05 | [Ohm-m] | 319.691 | 533.2266 | tematdb | v1.1.6 | tematdb_v1.1.6_completeTEPset_convertedOn_20250503_014937__range_1_to_424 | 2025-05-03 01:51 | TRUE
32 | rho | 418.8679 | 2.361559e-05 | [Ohm-m] | 319.691 | 533.2266 | tematdb | v1.1.6 | tematdb_v1.1.6_completeTEPset_convertedOn_20250503_014937__range_1_to_424 | 2025-05-03 01:51 | TRUE
32 | rho | 447.8816 | 2.482062e-05 | [Ohm-m] | 319.691 | 533.2266 | tematdb | v1.1.6 | tematdb_v1.1.6_completeTEPset_convertedOn_20250503_014937__range_1_to_424 | 2025-05-03 01:51 | TRUE
32 | rho | 476.0543 | 2.591461e-05 | [Ohm-m] | 319.691 | 533.2266 | tematdb | v1.1.6 | tematdb_v1.1.6_completeTEPset_convertedOn_20250503_014937__range_1_to_424 | 2025-05-03 01:51 | TRUE
32 | rho | 504.928 | 2.687787e-05 | [Ohm-m] | 319.691 | 533.2266 | tematdb | v1.1.6 | tematdb_v1.1.6_completeTEPset_convertedOn_20250503_014937__range_1_to_424 | 2025-05-03 01:51 | TRUE
32 | rho | 533.2266 | 2.787693e-05 | [Ohm-m] | 319.691 | 533.2266 | tematdb | v1.1.6 | tematdb_v1.1.6_completeTEPset_convertedOn_20250503_014937__range_1_to_424 | 2025-05-03 01:51 | TRUE
32 | kappa | 319.691 | 0.721473 | [W/m/K] | 319.691 | 533.2266 | tematdb | v1.1.6 | tematdb_v1.1.6_completeTEPset_convertedOn_20250503_014937__range_1_to_424 | 2025-05-03 01:51 | TRUE
32 | kappa | 333.974 | 0.718513 | [W/m/K] | 319.691 | 533.2266 | tematdb | v1.1.6 | tematdb_v1.1.6_completeTEPset_convertedOn_20250503_014937__range_1_to_424 | 2025-05-03 01:51 | TRUE
32 | kappa | 353.615 | 0.716961 | [W/m/K] | 319.691 | 533.2266 | tematdb | v1.1.6 | tematdb_v1.1.6_completeTEPset_convertedOn_20250503_014937__range_1_to_424 | 2025-05-03 01:51 | TRUE
32 | kappa | 370.887 | 0.726934 | [W/m/K] | 319.691 | 533.2266 | tematdb | v1.1.6 | tematdb_v1.1.6_completeTEPset_convertedOn_20250503_014937__range_1_to_424 | 2025-05-03 01:51 | TRUE
32 | kappa | 389.95 | 0.742651 | [W/m/K] | 319.691 | 533.2266 | tematdb | v1.1.6 | tematdb_v1.1.6_completeTEPset_convertedOn_20250503_014937__range_1_to_424 | 2025-05-03 01:51 | TRUE
32 | kappa | 419.751 | 0.782767 | [W/m/K] | 319.691 | 533.2266 | tematdb | v1.1.6 | tematdb_v1.1.6_completeTEPset_convertedOn_20250503_014937__range_1_to_424 | 2025-05-03 01:51 | TRUE
32 | kappa | 448.957 | 0.822887 | [W/m/K] | 319.691 | 533.2266 | tematdb | v1.1.6 | tematdb_v1.1.6_completeTEPset_convertedOn_20250503_014937__range_1_to_424 | 2025-05-03 01:51 | TRUE
32 | kappa | 475.818 | 0.898991 | [W/m/K] | 319.691 | 533.2266 | tematdb | v1.1.6 | tematdb_v1.1.6_completeTEPset_convertedOn_20250503_014937__range_1_to_424 | 2025-05-03 01:51 | TRUE
32 | kappa | 506.254 | 0.979391 | [W/m/K] | 319.691 | 533.2266 | tematdb | v1.1.6 | tematdb_v1.1.6_completeTEPset_convertedOn_20250503_014937__range_1_to_424 | 2025-05-03 01:51 | TRUE
32 | kappa | 534.313 | 1.06268 | [W/m/K] | 319.691 | 533.2266 | tematdb | v1.1.6 | tematdb_v1.1.6_completeTEPset_convertedOn_20250503_014937__range_1_to_424 | 2025-05-03 01:51 | TRUE
32 | ZT | 318.13 | 0.751367 | [1] | 319.691 | 533.2266 | tematdb | v1.1.6 | tematdb_v1.1.6_completeTEPset_convertedOn_20250503_014937__range_1_to_424 | 2025-05-03 01:51 | TRUE
32 | ZT | 333.617 | 0.798951 | [1] | 319.691 | 533.2266 | tematdb | v1.1.6 | tematdb_v1.1.6_completeTEPset_convertedOn_20250503_014937__range_1_to_424 | 2025-05-03 01:51 | TRUE
32 | ZT | 351.952 | 0.830753 | [1] | 319.691 | 533.2266 | tematdb | v1.1.6 | tematdb_v1.1.6_completeTEPset_convertedOn_20250503_014937__range_1_to_424 | 2025-05-03 01:51 | TRUE
32 | ZT | 369.602 | 0.844761 | [1] | 319.691 | 533.2266 | tematdb | v1.1.6 | tematdb_v1.1.6_completeTEPset_convertedOn_20250503_014937__range_1_to_424 | 2025-05-03 01:51 | TRUE
32 | ZT | 388.66 | 0.862736 | [1] | 319.691 | 533.2266 | tematdb | v1.1.6 | tematdb_v1.1.6_completeTEPset_convertedOn_20250503_014937__range_1_to_424 | 2025-05-03 01:51 | TRUE
32 | ZT | 417.635 | 0.863023 | [1] | 319.691 | 533.2266 | tematdb | v1.1.6 | tematdb_v1.1.6_completeTEPset_convertedOn_20250503_014937__range_1_to_424 | 2025-05-03 01:51 | TRUE
32 | ZT | 446.687 | 0.802045 | [1] | 319.691 | 533.2266 | tematdb | v1.1.6 | tematdb_v1.1.6_completeTEPset_convertedOn_20250503_014937__range_1_to_424 | 2025-05-03 01:51 | TRUE
32 | ZT | 475.091 | 0.695605 | [1] | 319.691 | 533.2266 | tematdb | v1.1.6 | tematdb_v1.1.6_completeTEPset_convertedOn_20250503_014937__range_1_to_424 | 2025-05-03 01:51 | TRUE
32 | ZT | 504.2 | 0.589173 | [1] | 319.691 | 533.2266 | tematdb | v1.1.6 | tematdb_v1.1.6_completeTEPset_convertedOn_20250503_014937__range_1_to_424 | 2025-05-03 01:51 | TRUE
32 | ZT | 533.31 | 0.482741 | [1] | 319.691 | 533.2266 | tematdb | v1.1.6 | tematdb_v1.1.6_completeTEPset_convertedOn_20250503_014937__range_1_to_424 | 2025-05-03 01:51 | TRUE
33 | alpha | 322.853 | -0.000139311 | [V/K] | 322.943 | 522.747 | tematdb | v1.1.6 | tematdb_v1.1.6_completeTEPset_convertedOn_20250503_014937__range_1_to_424 | 2025-05-03 01:51 | TRUE
33 | alpha | 372.914 | -0.00014541 | [V/K] | 322.943 | 522.747 | tematdb | v1.1.6 | tematdb_v1.1.6_completeTEPset_convertedOn_20250503_014937__range_1_to_424 | 2025-05-03 01:51 | TRUE
33 | alpha | 422.973 | -0.000152882 | [V/K] | 322.943 | 522.747 | tematdb | v1.1.6 | tematdb_v1.1.6_completeTEPset_convertedOn_20250503_014937__range_1_to_424 | 2025-05-03 01:51 | TRUE
33 | alpha | 472.671 | -0.000157882 | [V/K] | 322.943 | 522.747 | tematdb | v1.1.6 | tematdb_v1.1.6_completeTEPset_convertedOn_20250503_014937__range_1_to_424 | 2025-05-03 01:51 | TRUE
33 | alpha | 522.747 | -0.000156289 | [V/K] | 322.943 | 522.747 | tematdb | v1.1.6 | tematdb_v1.1.6_completeTEPset_convertedOn_20250503_014937__range_1_to_424 | 2025-05-03 01:51 | TRUE
33 | rho | 322.233 | 1.148722e-05 | [Ohm-m] | 322.943 | 522.747 | tematdb | v1.1.6 | tematdb_v1.1.6_completeTEPset_convertedOn_20250503_014937__range_1_to_424 | 2025-05-03 01:51 | TRUE
33 | rho | 372.463 | 1.247198e-05 | [Ohm-m] | 322.943 | 522.747 | tematdb | v1.1.6 | tematdb_v1.1.6_completeTEPset_convertedOn_20250503_014937__range_1_to_424 | 2025-05-03 01:51 | TRUE
33 | rho | 423.058 | 1.344021e-05 | [Ohm-m] | 322.943 | 522.747 | tematdb | v1.1.6 | tematdb_v1.1.6_completeTEPset_convertedOn_20250503_014937__range_1_to_424 | 2025-05-03 01:51 | TRUE
33 | rho | 472.555 | 1.472871e-05 | [Ohm-m] | 322.943 | 522.747 | tematdb | v1.1.6 | tematdb_v1.1.6_completeTEPset_convertedOn_20250503_014937__range_1_to_424 | 2025-05-03 01:51 | TRUE
33 | rho | 522.782 | 1.591113e-05 | [Ohm-m] | 322.943 | 522.747 | tematdb | v1.1.6 | tematdb_v1.1.6_completeTEPset_convertedOn_20250503_014937__range_1_to_424 | 2025-05-03 01:51 | TRUE
33 | kappa | 322.943 | 1.00042 | [W/m/K] | 322.943 | 522.747 | tematdb | v1.1.6 | tematdb_v1.1.6_completeTEPset_convertedOn_20250503_014937__range_1_to_424 | 2025-05-03 01:51 | TRUE
33 | kappa | 372.727 | 0.973814 | [W/m/K] | 322.943 | 522.747 | tematdb | v1.1.6 | tematdb_v1.1.6_completeTEPset_convertedOn_20250503_014937__range_1_to_424 | 2025-05-03 01:51 | TRUE
33 | kappa | 423.235 | 1.01144 | [W/m/K] | 322.943 | 522.747 | tematdb | v1.1.6 | tematdb_v1.1.6_completeTEPset_convertedOn_20250503_014937__range_1_to_424 | 2025-05-03 01:51 | TRUE
33 | kappa | 473.374 | 1.07658 | [W/m/K] | 322.943 | 522.747 | tematdb | v1.1.6 | tematdb_v1.1.6_completeTEPset_convertedOn_20250503_014937__range_1_to_424 | 2025-05-03 01:51 | TRUE
33 | kappa | 523.504 | 1.21053 | [W/m/K] | 322.943 | 522.747 | tematdb | v1.1.6 | tematdb_v1.1.6_completeTEPset_convertedOn_20250503_014937__range_1_to_424 | 2025-05-03 01:51 | TRUE
33 | ZT | 323.131 | 0.541997 | [1] | 322.943 | 522.747 | tematdb | v1.1.6 | tematdb_v1.1.6_completeTEPset_convertedOn_20250503_014937__range_1_to_424 | 2025-05-03 01:51 | TRUE
33 | ZT | 372.877 | 0.643423 | [1] | 322.943 | 522.747 | tematdb | v1.1.6 | tematdb_v1.1.6_completeTEPset_convertedOn_20250503_014937__range_1_to_424 | 2025-05-03 01:51 | TRUE
33 | ZT | 422.624 | 0.709984 | [1] | 322.943 | 522.747 | tematdb | v1.1.6 | tematdb_v1.1.6_completeTEPset_convertedOn_20250503_014937__range_1_to_424 | 2025-05-03 01:51 | TRUE
33 | ZT | 472.687 | 0.729002 | [1] | 322.943 | 522.747 | tematdb | v1.1.6 | tematdb_v1.1.6_completeTEPset_convertedOn_20250503_014937__range_1_to_424 | 2025-05-03 01:51 | TRUE
33 | ZT | 523.067 | 0.641838 | [1] | 322.943 | 522.747 | tematdb | v1.1.6 | tematdb_v1.1.6_completeTEPset_convertedOn_20250503_014937__range_1_to_424 | 2025-05-03 01:51 | TRUE
34 | alpha | 302.2198 | 0.000209107 | [V/K] | 302.9594 | 512.744 | tematdb | v1.1.6 | tematdb_v1.1.6_completeTEPset_convertedOn_20250503_014937__range_1_to_424 | 2025-05-03 01:51 | TRUE
34 | alpha | 315.9241 | 0.000223214 | [V/K] | 302.9594 | 512.744 | tematdb | v1.1.6 | tematdb_v1.1.6_completeTEPset_convertedOn_20250503_014937__range_1_to_424 | 2025-05-03 01:51 | TRUE
34 | alpha | 350.3925 | 0.000233571 | [V/K] | 302.9594 | 512.744 | tematdb | v1.1.6 | tematdb_v1.1.6_completeTEPset_convertedOn_20250503_014937__range_1_to_424 | 2025-05-03 01:51 | TRUE
34 | alpha | 390.675 | 0.000230357 | [V/K] | 302.9594 | 512.744 | tematdb | v1.1.6 | tematdb_v1.1.6_completeTEPset_convertedOn_20250503_014937__range_1_to_424 | 2025-05-03 01:51 | TRUE
34 | alpha | 430.127 | 0.000221071 | [V/K] | 302.9594 | 512.744 | tematdb | v1.1.6 | tematdb_v1.1.6_completeTEPset_convertedOn_20250503_014937__range_1_to_424 | 2025-05-03 01:51 | TRUE
34 | alpha | 473.316 | 0.000199286 | [V/K] | 302.9594 | 512.744 | tematdb | v1.1.6 | tematdb_v1.1.6_completeTEPset_convertedOn_20250503_014937__range_1_to_424 | 2025-05-03 01:51 | TRUE
34 | alpha | 512.768 | 0.000174464 | [V/K] | 302.9594 | 512.744 | tematdb | v1.1.6 | tematdb_v1.1.6_completeTEPset_convertedOn_20250503_014937__range_1_to_424 | 2025-05-03 01:51 | TRUE
34 | rho | 302.4073 | 1.209292e-05 | [Ohm-m] | 302.9594 | 512.744 | tematdb | v1.1.6 | tematdb_v1.1.6_completeTEPset_convertedOn_20250503_014937__range_1_to_424 | 2025-05-03 01:51 | TRUE
34 | rho | 315.2803 | 1.315135e-05 | [Ohm-m] | 302.9594 | 512.744 | tematdb | v1.1.6 | tematdb_v1.1.6_completeTEPset_convertedOn_20250503_014937__range_1_to_424 | 2025-05-03 01:51 | TRUE
34 | rho | 350.5612 | 1.58836e-05 | [Ohm-m] | 302.9594 | 512.744 | tematdb | v1.1.6 | tematdb_v1.1.6_completeTEPset_convertedOn_20250503_014937__range_1_to_424 | 2025-05-03 01:51 | TRUE
34 | rho | 390.396 | 1.919216e-05 | [Ohm-m] | 302.9594 | 512.744 | tematdb | v1.1.6 | tematdb_v1.1.6_completeTEPset_convertedOn_20250503_014937__range_1_to_424 | 2025-05-03 01:51 | TRUE
34 | rho | 430.633 | 2.220781e-05 | [Ohm-m] | 302.9594 | 512.744 | tematdb | v1.1.6 | tematdb_v1.1.6_completeTEPset_convertedOn_20250503_014937__range_1_to_424 | 2025-05-03 01:51 | TRUE
34 | rho | 473.351 | 2.475217e-05 | [Ohm-m] | 302.9594 | 512.744 | tematdb | v1.1.6 | tematdb_v1.1.6_completeTEPset_convertedOn_20250503_014937__range_1_to_424 | 2025-05-03 01:51 | TRUE
34 | rho | 512.744 | 2.61689e-05 | [Ohm-m] | 302.9594 | 512.744 | tematdb | v1.1.6 | tematdb_v1.1.6_completeTEPset_convertedOn_20250503_014937__range_1_to_424 | 2025-05-03 01:51 | TRUE
34 | kappa | 302.9594 | 0.662977 | [W/m/K] | 302.9594 | 512.744 | tematdb | v1.1.6 | tematdb_v1.1.6_completeTEPset_convertedOn_20250503_014937__range_1_to_424 | 2025-05-03 01:51 | TRUE
34 | kappa | 316.225 | 0.668452 | [W/m/K] | 302.9594 | 512.744 | tematdb | v1.1.6 | tematdb_v1.1.6_completeTEPset_convertedOn_20250503_014937__range_1_to_424 | 2025-05-03 01:51 | TRUE
34 | kappa | 351.0487 | 0.676824 | [W/m/K] | 302.9594 | 512.744 | tematdb | v1.1.6 | tematdb_v1.1.6_completeTEPset_convertedOn_20250503_014937__range_1_to_424 | 2025-05-03 01:51 | TRUE
34 | kappa | 390.846 | 0.690582 | [W/m/K] | 302.9594 | 512.744 | tematdb | v1.1.6 | tematdb_v1.1.6_completeTEPset_convertedOn_20250503_014937__range_1_to_424 | 2025-05-03 01:51 | TRUE
34 | kappa | 431.051 | 0.731011 | [W/m/K] | 302.9594 | 512.744 | tematdb | v1.1.6 | tematdb_v1.1.6_completeTEPset_convertedOn_20250503_014937__range_1_to_424 | 2025-05-03 01:51 | TRUE
34 | kappa | 473.738 | 0.795467 | [W/m/K] | 302.9594 | 512.744 | tematdb | v1.1.6 | tematdb_v1.1.6_completeTEPset_convertedOn_20250503_014937__range_1_to_424 | 2025-05-03 01:51 | TRUE
34 | kappa | 513.522 | 0.862559 | [W/m/K] | 302.9594 | 512.744 | tematdb | v1.1.6 | tematdb_v1.1.6_completeTEPset_convertedOn_20250503_014937__range_1_to_424 | 2025-05-03 01:51 | TRUE
34 | ZT | 303.189 | 1.65879 | [1] | 302.9594 | 512.744 | tematdb | v1.1.6 | tematdb_v1.1.6_completeTEPset_convertedOn_20250503_014937__range_1_to_424 | 2025-05-03 01:51 | TRUE
34 | ZT | 316.4635 | 1.80229 | [1] | 302.9594 | 512.744 | tematdb | v1.1.6 | tematdb_v1.1.6_completeTEPset_convertedOn_20250503_014937__range_1_to_424 | 2025-05-03 01:51 | TRUE
34 | ZT | 351.2261 | 1.77509 | [1] | 302.9594 | 512.744 | tematdb | v1.1.6 | tematdb_v1.1.6_completeTEPset_convertedOn_20250503_014937__range_1_to_424 | 2025-05-03 01:51 | TRUE
34 | ZT | 390.505 | 1.56741 | [1] | 302.9594 | 512.744 | tematdb | v1.1.6 | tematdb_v1.1.6_completeTEPset_convertedOn_20250503_014937__range_1_to_424 | 2025-05-03 01:51 | TRUE
34 | ZT | 430.597 | 1.28955 | [1] | 302.9594 | 512.744 | tematdb | v1.1.6 | tematdb_v1.1.6_completeTEPset_convertedOn_20250503_014937__range_1_to_424 | 2025-05-03 01:51 | TRUE
34 | ZT | 473.574 | 0.954845 | [1] | 302.9594 | 512.744 | tematdb | v1.1.6 | tematdb_v1.1.6_completeTEPset_convertedOn_20250503_014937__range_1_to_424 | 2025-05-03 01:51 | TRUE
34 | ZT | 512.843 | 0.697041 | [1] | 302.9594 | 512.744 | tematdb | v1.1.6 | tematdb_v1.1.6_completeTEPset_convertedOn_20250503_014937__range_1_to_424 | 2025-05-03 01:51 | TRUE
35 | alpha | 300.567 | -0.000106725 | [V/K] | 324.117 | 511.756 | tematdb | v1.1.6 | tematdb_v1.1.6_completeTEPset_convertedOn_20250503_014937__range_1_to_424 | 2025-05-03 01:51 | TRUE
35 | alpha | 317.422 | -0.000109649 | [V/K] | 324.117 | 511.756 | tematdb | v1.1.6 | tematdb_v1.1.6_completeTEPset_convertedOn_20250503_014937__range_1_to_424 | 2025-05-03 01:51 | TRUE
35 | alpha | 366.006 | -0.000117836 | [V/K] | 324.117 | 511.756 | tematdb | v1.1.6 | tematdb_v1.1.6_completeTEPset_convertedOn_20250503_014937__range_1_to_424 | 2025-05-03 01:51 | TRUE
35 | alpha | 415.581 | -0.000126608 | [V/K] | 324.117 | 511.756 | tematdb | v1.1.6 | tematdb_v1.1.6_completeTEPset_convertedOn_20250503_014937__range_1_to_424 | 2025-05-03 01:51 | TRUE
35 | alpha | 463.173 | -0.000138304 | [V/K] | 324.117 | 511.756 | tematdb | v1.1.6 | tematdb_v1.1.6_completeTEPset_convertedOn_20250503_014937__range_1_to_424 | 2025-05-03 01:51 | TRUE
35 | alpha | 511.756 | -0.000137719 | [V/K] | 324.117 | 511.756 | tematdb | v1.1.6 | tematdb_v1.1.6_completeTEPset_convertedOn_20250503_014937__range_1_to_424 | 2025-05-03 01:51 | TRUE
35 | rho | 302.562 | 8.634833e-05 | [Ohm-m] | 324.117 | 511.756 | tematdb | v1.1.6 | tematdb_v1.1.6_completeTEPset_convertedOn_20250503_014937__range_1_to_424 | 2025-05-03 01:51 | TRUE
35 | rho | 317.571 | 8.509262e-05 | [Ohm-m] | 324.117 | 511.756 | tematdb | v1.1.6 | tematdb_v1.1.6_completeTEPset_convertedOn_20250503_014937__range_1_to_424 | 2025-05-03 01:51 | TRUE
35 | rho | 366.636 | 7.649178e-05 | [Ohm-m] | 324.117 | 511.756 | tematdb | v1.1.6 | tematdb_v1.1.6_completeTEPset_convertedOn_20250503_014937__range_1_to_424 | 2025-05-03 01:51 | TRUE
35 | rho | 414.656 | 7.423905e-05 | [Ohm-m] | 324.117 | 511.756 | tematdb | v1.1.6 | tematdb_v1.1.6_completeTEPset_convertedOn_20250503_014937__range_1_to_424 | 2025-05-03 01:51 | TRUE
35 | rho | 463.627 | 7.761625e-05 | [Ohm-m] | 324.117 | 511.756 | tematdb | v1.1.6 | tematdb_v1.1.6_completeTEPset_convertedOn_20250503_014937__range_1_to_424 | 2025-05-03 01:51 | TRUE
35 | rho | 513.681 | 7.156198e-05 | [Ohm-m] | 324.117 | 511.756 | tematdb | v1.1.6 | tematdb_v1.1.6_completeTEPset_convertedOn_20250503_014937__range_1_to_424 | 2025-05-03 01:51 | TRUE
35 | kappa | 324.117 | 0.293542 | [W/m/K] | 324.117 | 511.756 | tematdb | v1.1.6 | tematdb_v1.1.6_completeTEPset_convertedOn_20250503_014937__range_1_to_424 | 2025-05-03 01:51 | TRUE
35 | kappa | 373.265 | 0.285722 | [W/m/K] | 324.117 | 511.756 | tematdb | v1.1.6 | tematdb_v1.1.6_completeTEPset_convertedOn_20250503_014937__range_1_to_424 | 2025-05-03 01:51 | TRUE
35 | kappa | 424.411 | 0.286122 | [W/m/K] | 324.117 | 511.756 | tematdb | v1.1.6 | tematdb_v1.1.6_completeTEPset_convertedOn_20250503_014937__range_1_to_424 | 2025-05-03 01:51 | TRUE
35 | kappa | 474.577 | 0.264639 | [W/m/K] | 324.117 | 511.756 | tematdb | v1.1.6 | tematdb_v1.1.6_completeTEPset_convertedOn_20250503_014937__range_1_to_424 | 2025-05-03 01:51 | TRUE
35 | kappa | 523.731 | 0.25135 | [W/m/K] | 324.117 | 511.756 | tematdb | v1.1.6 | tematdb_v1.1.6_completeTEPset_convertedOn_20250503_014937__range_1_to_424 | 2025-05-03 01:51 | TRUE
35 | kappa | 572.868 | 0.254469 | [W/m/K] | 324.117 | 511.756 | tematdb | v1.1.6 | tematdb_v1.1.6_completeTEPset_convertedOn_20250503_014937__range_1_to_424 | 2025-05-03 01:51 | TRUE
35 | ZT | 316.916 | 0.14784 | [1] | 324.117 | 511.756 | tematdb | v1.1.6 | tematdb_v1.1.6_completeTEPset_convertedOn_20250503_014937__range_1_to_424 | 2025-05-03 01:51 | TRUE
35 | ZT | 365.369 | 0.221801 | [1] | 324.117 | 511.756 | tematdb | v1.1.6 | tematdb_v1.1.6_completeTEPset_convertedOn_20250503_014937__range_1_to_424 | 2025-05-03 01:51 | TRUE
35 | ZT | 414.36 | 0.304712 | [1] | 324.117 | 511.756 | tematdb | v1.1.6 | tematdb_v1.1.6_completeTEPset_convertedOn_20250503_014937__range_1_to_424 | 2025-05-03 01:51 | TRUE
35 | ZT | 462.799 | 0.398808 | [1] | 324.117 | 511.756 | tematdb | v1.1.6 | tematdb_v1.1.6_completeTEPset_convertedOn_20250503_014937__range_1_to_424 | 2025-05-03 01:51 | TRUE
35 | ZT | 511.789 | 0.482837 | [1] | 324.117 | 511.756 | tematdb | v1.1.6 | tematdb_v1.1.6_completeTEPset_convertedOn_20250503_014937__range_1_to_424 | 2025-05-03 01:51 | TRUE
36 | alpha | 301.286 | 0.000236066 | [V/K] | 301.296 | 400.312 | tematdb | v1.1.6 | tematdb_v1.1.6_completeTEPset_convertedOn_20250503_014937__range_1_to_424 | 2025-05-03 01:51 | TRUE
36 | alpha | 322.641 | 0.000238449 | [V/K] | 301.296 | 400.312 | tematdb | v1.1.6 | tematdb_v1.1.6_completeTEPset_convertedOn_20250503_014937__range_1_to_424 | 2025-05-03 01:51 | TRUE
36 | alpha | 342.032 | 0.00024138 | [V/K] | 301.296 | 400.312 | tematdb | v1.1.6 | tematdb_v1.1.6_completeTEPset_convertedOn_20250503_014937__range_1_to_424 | 2025-05-03 01:51 | TRUE
36 | alpha | 361.982 | 0.000243495 | [V/K] | 301.296 | 400.312 | tematdb | v1.1.6 | tematdb_v1.1.6_completeTEPset_convertedOn_20250503_014937__range_1_to_424 | 2025-05-03 01:51 | TRUE
36 | alpha | 381.078 | 0.000241816 | [V/K] | 301.296 | 400.312 | tematdb | v1.1.6 | tematdb_v1.1.6_completeTEPset_convertedOn_20250503_014937__range_1_to_424 | 2025-05-03 01:51 | TRUE
36 | alpha | 400.45 | 0.000238238 | [V/K] | 301.296 | 400.312 | tematdb | v1.1.6 | tematdb_v1.1.6_completeTEPset_convertedOn_20250503_014937__range_1_to_424 | 2025-05-03 01:51 | TRUE
36 | rho | 301.296 | 1.604222e-05 | [Ohm-m] | 301.296 | 400.312 | tematdb | v1.1.6 | tematdb_v1.1.6_completeTEPset_convertedOn_20250503_014937__range_1_to_424 | 2025-05-03 01:51 | TRUE
36 | rho | 322.335 | 1.705306e-05 | [Ohm-m] | 301.296 | 400.312 | tematdb | v1.1.6 | tematdb_v1.1.6_completeTEPset_convertedOn_20250503_014937__range_1_to_424 | 2025-05-03 01:51 | TRUE
36 | rho | 341.964 | 1.843906e-05 | [Ohm-m] | 301.296 | 400.312 | tematdb | v1.1.6 | tematdb_v1.1.6_completeTEPset_convertedOn_20250503_014937__range_1_to_424 | 2025-05-03 01:51 | TRUE
36 | rho | 361.318 | 1.978654e-05 | [Ohm-m] | 301.296 | 400.312 | tematdb | v1.1.6 | tematdb_v1.1.6_completeTEPset_convertedOn_20250503_014937__range_1_to_424 | 2025-05-03 01:51 | TRUE
36 | rho | 380.955 | 2.116218e-05 | [Ohm-m] | 301.296 | 400.312 | tematdb | v1.1.6 | tematdb_v1.1.6_completeTEPset_convertedOn_20250503_014937__range_1_to_424 | 2025-05-03 01:51 | TRUE
36 | rho | 400.312 | 2.27433e-05 | [Ohm-m] | 301.296 | 400.312 | tematdb | v1.1.6 | tematdb_v1.1.6_completeTEPset_convertedOn_20250503_014937__range_1_to_424 | 2025-05-03 01:51 | TRUE
36 | kappa | 301.276 | 0.964507 | [W/m/K] | 301.296 | 400.312 | tematdb | v1.1.6 | tematdb_v1.1.6_completeTEPset_convertedOn_20250503_014937__range_1_to_424 | 2025-05-03 01:51 | TRUE
36 | kappa | 322.035 | 0.917647 | [W/m/K] | 301.296 | 400.312 | tematdb | v1.1.6 | tematdb_v1.1.6_completeTEPset_convertedOn_20250503_014937__range_1_to_424 | 2025-05-03 01:51 | TRUE
36 | kappa | 341.947 | 0.861209 | [W/m/K] | 301.296 | 400.312 | tematdb | v1.1.6 | tematdb_v1.1.6_completeTEPset_convertedOn_20250503_014937__range_1_to_424 | 2025-05-03 01:51 | TRUE
36 | kappa | 361.576 | 0.803405 | [W/m/K] | 301.296 | 400.312 | tematdb | v1.1.6 | tematdb_v1.1.6_completeTEPset_convertedOn_20250503_014937__range_1_to_424 | 2025-05-03 01:51 | TRUE
36 | kappa | 380.926 | 0.746976 | [W/m/K] | 301.296 | 400.312 | tematdb | v1.1.6 | tematdb_v1.1.6_completeTEPset_convertedOn_20250503_014937__range_1_to_424 | 2025-05-03 01:51 | TRUE
36 | kappa | 400.571 | 0.716569 | [W/m/K] | 301.296 | 400.312 | tematdb | v1.1.6 | tematdb_v1.1.6_completeTEPset_convertedOn_20250503_014937__range_1_to_424 | 2025-05-03 01:51 | TRUE
36 | ZT | 300.675 | 1.09241 | [1] | 301.296 | 400.312 | tematdb | v1.1.6 | tematdb_v1.1.6_completeTEPset_convertedOn_20250503_014937__range_1_to_424 | 2025-05-03 01:51 | TRUE
36 | ZT | 321.762 | 1.17644 | [1] | 301.296 | 400.312 | tematdb | v1.1.6 | tematdb_v1.1.6_completeTEPset_convertedOn_20250503_014937__range_1_to_424 | 2025-05-03 01:51 | TRUE
36 | ZT | 341.725 | 1.26051 | [1] | 301.296 | 400.312 | tematdb | v1.1.6 | tematdb_v1.1.6_completeTEPset_convertedOn_20250503_014937__range_1_to_424 | 2025-05-03 01:51 | TRUE
36 | ZT | 361.69 | 1.35136 | [1] | 301.296 | 400.312 | tematdb | v1.1.6 | tematdb_v1.1.6_completeTEPset_convertedOn_20250503_014937__range_1_to_424 | 2025-05-03 01:51 | TRUE
36 | ZT | 381.088 | 1.4185 | [1] | 301.296 | 400.312 | tematdb | v1.1.6 | tematdb_v1.1.6_completeTEPset_convertedOn_20250503_014937__range_1_to_424 | 2025-05-03 01:51 | TRUE
36 | ZT | 400.745 | 1.39411 | [1] | 301.296 | 400.312 | tematdb | v1.1.6 | tematdb_v1.1.6_completeTEPset_convertedOn_20250503_014937__range_1_to_424 | 2025-05-03 01:51 | TRUE
37 | alpha | 300.228 | 0.000212871 | [V/K] | 300.228 | 500 | tematdb | v1.1.6 | tematdb_v1.1.6_completeTEPset_convertedOn_20250503_014937__range_1_to_424 | 2025-05-03 01:51 | TRUE
37 | alpha | 310.137 | 0.000218541 | [V/K] | 300.228 | 500 | tematdb | v1.1.6 | tematdb_v1.1.6_completeTEPset_convertedOn_20250503_014937__range_1_to_424 | 2025-05-03 01:51 | TRUE
37 | alpha | 320.663 | 0.000223444 | [V/K] | 300.228 | 500 | tematdb | v1.1.6 | tematdb_v1.1.6_completeTEPset_convertedOn_20250503_014937__range_1_to_424 | 2025-05-03 01:51 | TRUE
37 | alpha | 330.567 | 0.000227426 | [V/K] | 300.228 | 500 | tematdb | v1.1.6 | tematdb_v1.1.6_completeTEPset_convertedOn_20250503_014937__range_1_to_424 | 2025-05-03 01:51 | TRUE
37 | alpha | 340.468 | 0.000230487 | [V/K] | 300.228 | 500 | tematdb | v1.1.6 | tematdb_v1.1.6_completeTEPset_convertedOn_20250503_014937__range_1_to_424 | 2025-05-03 01:51 | TRUE
37 | alpha | 350.676 | 0.000232781 | [V/K] | 300.228 | 500 | tematdb | v1.1.6 | tematdb_v1.1.6_completeTEPset_convertedOn_20250503_014937__range_1_to_424 | 2025-05-03 01:51 | TRUE
37 | alpha | 359.954 | 0.000234155 | [V/K] | 300.228 | 500 | tematdb | v1.1.6 | tematdb_v1.1.6_completeTEPset_convertedOn_20250503_014937__range_1_to_424 | 2025-05-03 01:51 | TRUE
37 | alpha | 370.158 | 0.000235222 | [V/K] | 300.228 | 500 | tematdb | v1.1.6 | tematdb_v1.1.6_completeTEPset_convertedOn_20250503_014937__range_1_to_424 | 2025-05-03 01:51 | TRUE
37 | alpha | 380.36 | 0.000235521 | [V/K] | 300.228 | 500 | tematdb | v1.1.6 | tematdb_v1.1.6_completeTEPset_convertedOn_20250503_014937__range_1_to_424 | 2025-05-03 01:51 | TRUE
37 | alpha | 390.251 | 0.000235053 | [V/K] | 300.228 | 500 | tematdb | v1.1.6 | tematdb_v1.1.6_completeTEPset_convertedOn_20250503_014937__range_1_to_424 | 2025-05-03 01:51 | TRUE
37 | alpha | 399.829 | 0.000233664 | [V/K] | 300.228 | 500 | tematdb | v1.1.6 | tematdb_v1.1.6_completeTEPset_convertedOn_20250503_014937__range_1_to_424 | 2025-05-03 01:51 | TRUE
37 | alpha | 410.643 | 0.000232121 | [V/K] | 300.228 | 500 | tematdb | v1.1.6 | tematdb_v1.1.6_completeTEPset_convertedOn_20250503_014937__range_1_to_424 | 2025-05-03 01:51 | TRUE
37 | alpha | 419.909 | 0.000229659 | [V/K] | 300.228 | 500 | tematdb | v1.1.6 | tematdb_v1.1.6_completeTEPset_convertedOn_20250503_014937__range_1_to_424 | 2025-05-03 01:51 | TRUE
37 | alpha | 429.483 | 0.000226736 | [V/K] | 300.228 | 500 | tematdb | v1.1.6 | tematdb_v1.1.6_completeTEPset_convertedOn_20250503_014937__range_1_to_424 | 2025-05-03 01:51 | TRUE
37 | alpha | 439.981 | 0.000223045 | [V/K] | 300.228 | 500 | tematdb | v1.1.6 | tematdb_v1.1.6_completeTEPset_convertedOn_20250503_014937__range_1_to_424 | 2025-05-03 01:51 | TRUE
37 | alpha | 449.55 | 0.000218434 | [V/K] | 300.228 | 500 | tematdb | v1.1.6 | tematdb_v1.1.6_completeTEPset_convertedOn_20250503_014937__range_1_to_424 | 2025-05-03 01:51 | TRUE
37 | alpha | 459.427 | 0.000213823 | [V/K] | 300.228 | 500 | tematdb | v1.1.6 | tematdb_v1.1.6_completeTEPset_convertedOn_20250503_014937__range_1_to_424 | 2025-05-03 01:51 | TRUE
37 | alpha | 469.614 | 0.000209365 | [V/K] | 300.228 | 500 | tematdb | v1.1.6 | tematdb_v1.1.6_completeTEPset_convertedOn_20250503_014937__range_1_to_424 | 2025-05-03 01:51 | TRUE
37 | alpha | 480.105 | 0.000203066 | [V/K] | 300.228 | 500 | tematdb | v1.1.6 | tematdb_v1.1.6_completeTEPset_convertedOn_20250503_014937__range_1_to_424 | 2025-05-03 01:51 | TRUE
37 | alpha | 489.977 | 0.00019692 | [V/K] | 300.228 | 500 | tematdb | v1.1.6 | tematdb_v1.1.6_completeTEPset_convertedOn_20250503_014937__range_1_to_424 | 2025-05-03 01:51 | TRUE
37 | alpha | 500.157 | 0.00019016 | [V/K] | 300.228 | 500 | tematdb | v1.1.6 | tematdb_v1.1.6_completeTEPset_convertedOn_20250503_014937__range_1_to_424 | 2025-05-03 01:51 | TRUE
37 | rho | 300.192 | 1.361572e-05 | [Ohm-m] | 300.228 | 500 | tematdb | v1.1.6 | tematdb_v1.1.6_completeTEPset_convertedOn_20250503_014937__range_1_to_424 | 2025-05-03 01:51 | TRUE
37 | rho | 310.368 | 1.44651e-05 | [Ohm-m] | 300.228 | 500 | tematdb | v1.1.6 | tematdb_v1.1.6_completeTEPset_convertedOn_20250503_014937__range_1_to_424 | 2025-05-03 01:51 | TRUE
37 | rho | 320.547 | 1.535471e-05 | [Ohm-m] | 300.228 | 500 | tematdb | v1.1.6 | tematdb_v1.1.6_completeTEPset_convertedOn_20250503_014937__range_1_to_424 | 2025-05-03 01:51 | TRUE
37 | rho | 330.422 | 1.622489e-05 | [Ohm-m] | 300.228 | 500 | tematdb | v1.1.6 | tematdb_v1.1.6_completeTEPset_convertedOn_20250503_014937__range_1_to_424 | 2025-05-03 01:51 | TRUE
37 | rho | 340.297 | 1.716936e-05 | [Ohm-m] | 300.228 | 500 | tematdb | v1.1.6 | tematdb_v1.1.6_completeTEPset_convertedOn_20250503_014937__range_1_to_424 | 2025-05-03 01:51 | TRUE
37 | rho | 350.487 | 1.806205e-05 | [Ohm-m] | 300.228 | 500 | tematdb | v1.1.6 | tematdb_v1.1.6_completeTEPset_convertedOn_20250503_014937__range_1_to_424 | 2025-05-03 01:51 | TRUE
37 | rho | 360.677 | 1.905266e-05 | [Ohm-m] | 300.228 | 500 | tematdb | v1.1.6 | tematdb_v1.1.6_completeTEPset_convertedOn_20250503_014937__range_1_to_424 | 2025-05-03 01:51 | TRUE
37 | rho | 370.251 | 1.999284e-05 | [Ohm-m] | 300.228 | 500 | tematdb | v1.1.6 | tematdb_v1.1.6_completeTEPset_convertedOn_20250503_014937__range_1_to_424 | 2025-05-03 01:51 | TRUE
37 | rho | 380.137 | 2.094057e-05 | [Ohm-m] | 300.228 | 500 | tematdb | v1.1.6 | tematdb_v1.1.6_completeTEPset_convertedOn_20250503_014937__range_1_to_424 | 2025-05-03 01:51 | TRUE
37 | rho | 390.026 | 2.183511e-05 | [Ohm-m] | 300.228 | 500 | tematdb | v1.1.6 | tematdb_v1.1.6_completeTEPset_convertedOn_20250503_014937__range_1_to_424 | 2025-05-03 01:51 | TRUE
37 | rho | 400.223 | 2.286305e-05 | [Ohm-m] | 300.228 | 500 | tematdb | v1.1.6 | tematdb_v1.1.6_completeTEPset_convertedOn_20250503_014937__range_1_to_424 | 2025-05-03 01:51 | TRUE
37 | rho | 410.116 | 2.370112e-05 | [Ohm-m] | 300.228 | 500 | tematdb | v1.1.6 | tematdb_v1.1.6_completeTEPset_convertedOn_20250503_014937__range_1_to_424 | 2025-05-03 01:51 | TRUE
37 | rho | 420.318 | 2.460321e-05 | [Ohm-m] | 300.228 | 500 | tematdb | v1.1.6 | tematdb_v1.1.6_completeTEPset_convertedOn_20250503_014937__range_1_to_424 | 2025-05-03 01:51 | TRUE
37 | rho | 430.215 | 2.53112e-05 | [Ohm-m] | 300.228 | 500 | tematdb | v1.1.6 | tematdb_v1.1.6_completeTEPset_convertedOn_20250503_014937__range_1_to_424 | 2025-05-03 01:51 | TRUE
37 | rho | 440.113 | 2.592272e-05 | [Ohm-m] | 300.228 | 500 | tematdb | v1.1.6 | tematdb_v1.1.6_completeTEPset_convertedOn_20250503_014937__range_1_to_424 | 2025-05-03 01:51 | TRUE
37 | rho | 450.32 | 2.663726e-05 | [Ohm-m] | 300.228 | 500 | tematdb | v1.1.6 | tematdb_v1.1.6_completeTEPset_convertedOn_20250503_014937__range_1_to_424 | 2025-05-03 01:51 | TRUE
37 | rho | 460.22 | 2.716343e-05 | [Ohm-m] | 300.228 | 500 | tematdb | v1.1.6 | tematdb_v1.1.6_completeTEPset_convertedOn_20250503_014937__range_1_to_424 | 2025-05-03 01:51 | TRUE
37 | rho | 469.812 | 2.76321e-05 | [Ohm-m] | 300.228 | 500 | tematdb | v1.1.6 | tematdb_v1.1.6_completeTEPset_convertedOn_20250503_014937__range_1_to_424 | 2025-05-03 01:51 | TRUE
37 | rho | 480.023 | 2.811777e-05 | [Ohm-m] | 300.228 | 500 | tematdb | v1.1.6 | tematdb_v1.1.6_completeTEPset_convertedOn_20250503_014937__range_1_to_424 | 2025-05-03 01:51 | TRUE
37 | rho | 489.926 | 2.845371e-05 | [Ohm-m] | 300.228 | 500 | tematdb | v1.1.6 | tematdb_v1.1.6_completeTEPset_convertedOn_20250503_014937__range_1_to_424 | 2025-05-03 01:51 | TRUE
37 | rho | 500.139 | 2.879803e-05 | [Ohm-m] | 300.228 | 500 | tematdb | v1.1.6 | tematdb_v1.1.6_completeTEPset_convertedOn_20250503_014937__range_1_to_424 | 2025-05-03 01:51 | TRUE
37 | kappa | 299.381 | 0.900272 | [W/m/K] | 300.228 | 500 | tematdb | v1.1.6 | tematdb_v1.1.6_completeTEPset_convertedOn_20250503_014937__range_1_to_424 | 2025-05-03 01:51 | TRUE
37 | kappa | 309.598 | 0.887193 | [W/m/K] | 300.228 | 500 | tematdb | v1.1.6 | tematdb_v1.1.6_completeTEPset_convertedOn_20250503_014937__range_1_to_424 | 2025-05-03 01:51 | TRUE
37 | kappa | 320.124 | 0.876294 | [W/m/K] | 300.228 | 500 | tematdb | v1.1.6 | tematdb_v1.1.6_completeTEPset_convertedOn_20250503_014937__range_1_to_424 | 2025-05-03 01:51 | TRUE
37 | kappa | 329.721 | 0.867575 | [W/m/K] | 300.228 | 500 | tematdb | v1.1.6 | tematdb_v1.1.6_completeTEPset_convertedOn_20250503_014937__range_1_to_424 | 2025-05-03 01:51 | TRUE
37 | kappa | 339.938 | 0.856676 | [W/m/K] | 300.228 | 500 | tematdb | v1.1.6 | tematdb_v1.1.6_completeTEPset_convertedOn_20250503_014937__range_1_to_424 | 2025-05-03 01:51 | TRUE
37 | kappa | 350.464 | 0.858856 | [W/m/K] | 300.228 | 500 | tematdb | v1.1.6 | tematdb_v1.1.6_completeTEPset_convertedOn_20250503_014937__range_1_to_424 | 2025-05-03 01:51 | TRUE
37 | kappa | 359.443 | 0.861035 | [W/m/K] | 300.228 | 500 | tematdb | v1.1.6 | tematdb_v1.1.6_completeTEPset_convertedOn_20250503_014937__range_1_to_424 | 2025-05-03 01:51 | TRUE
37 | kappa | 369.969 | 0.871935 | [W/m/K] | 300.228 | 500 | tematdb | v1.1.6 | tematdb_v1.1.6_completeTEPset_convertedOn_20250503_014937__range_1_to_424 | 2025-05-03 01:51 | TRUE
37 | kappa | 379.567 | 0.882834 | [W/m/K] | 300.228 | 500 | tematdb | v1.1.6 | tematdb_v1.1.6_completeTEPset_convertedOn_20250503_014937__range_1_to_424 | 2025-05-03 01:51 | TRUE
37 | kappa | 389.783 | 0.902452 | [W/m/K] | 300.228 | 500 | tematdb | v1.1.6 | tematdb_v1.1.6_completeTEPset_convertedOn_20250503_014937__range_1_to_424 | 2025-05-03 01:51 | TRUE
37 | kappa | 400 | 0.922071 | [W/m/K] | 300.228 | 500 | tematdb | v1.1.6 | tematdb_v1.1.6_completeTEPset_convertedOn_20250503_014937__range_1_to_424 | 2025-05-03 01:51 | TRUE
37 | kappa | 410.217 | 0.948229 | [W/m/K] | 300.228 | 500 | tematdb | v1.1.6 | tematdb_v1.1.6_completeTEPset_convertedOn_20250503_014937__range_1_to_424 | 2025-05-03 01:51 | TRUE
37 | kappa | 419.195 | 0.972207 | [W/m/K] | 300.228 | 500 | tematdb | v1.1.6 | tematdb_v1.1.6_completeTEPset_convertedOn_20250503_014937__range_1_to_424 | 2025-05-03 01:51 | TRUE
37 | kappa | 430.341 | 1.0049 | [W/m/K] | 300.228 | 500 | tematdb | v1.1.6 | tematdb_v1.1.6_completeTEPset_convertedOn_20250503_014937__range_1_to_424 | 2025-05-03 01:51 | TRUE
37 | kappa | 439.938 | 1.04196 | [W/m/K] | 300.228 | 500 | tematdb | v1.1.6 | tematdb_v1.1.6_completeTEPset_convertedOn_20250503_014937__range_1_to_424 | 2025-05-03 01:51 | TRUE
37 | kappa | 449.845 | 1.07684 | [W/m/K] | 300.228 | 500 | tematdb | v1.1.6 | tematdb_v1.1.6_completeTEPset_convertedOn_20250503_014937__range_1_to_424 | 2025-05-03 01:51 | TRUE
37 | kappa | 460.062 | 1.11826 | [W/m/K] | 300.228 | 500 | tematdb | v1.1.6 | tematdb_v1.1.6_completeTEPset_convertedOn_20250503_014937__range_1_to_424 | 2025-05-03 01:51 | TRUE
37 | kappa | 469.969 | 1.16403 | [W/m/K] | 300.228 | 500 | tematdb | v1.1.6 | tematdb_v1.1.6_completeTEPset_convertedOn_20250503_014937__range_1_to_424 | 2025-05-03 01:51 | TRUE
37 | kappa | 479.876 | 1.21853 | [W/m/K] | 300.228 | 500 | tematdb | v1.1.6 | tematdb_v1.1.6_completeTEPset_convertedOn_20250503_014937__range_1_to_424 | 2025-05-03 01:51 | TRUE
37 | kappa | 489.783 | 1.28174 | [W/m/K] | 300.228 | 500 | tematdb | v1.1.6 | tematdb_v1.1.6_completeTEPset_convertedOn_20250503_014937__range_1_to_424 | 2025-05-03 01:51 | TRUE
37 | kappa | 500 | 1.33624 | [W/m/K] | 300.228 | 500 | tematdb | v1.1.6 | tematdb_v1.1.6_completeTEPset_convertedOn_20250503_014937__range_1_to_424 | 2025-05-03 01:51 | TRUE
37 | ZT | 300.286 | 1.11058 | [1] | 300.228 | 500 | tematdb | v1.1.6 | tematdb_v1.1.6_completeTEPset_convertedOn_20250503_014937__range_1_to_424 | 2025-05-03 01:51 | TRUE
37 | ZT | 310.547 | 1.16424 | [1] | 300.228 | 500 | tematdb | v1.1.6 | tematdb_v1.1.6_completeTEPset_convertedOn_20250503_014937__range_1_to_424 | 2025-05-03 01:51 | TRUE
37 | ZT | 320.176 | 1.19458 | [1] | 300.228 | 500 | tematdb | v1.1.6 | tematdb_v1.1.6_completeTEPset_convertedOn_20250503_014937__range_1_to_424 | 2025-05-03 01:51 | TRUE
37 | ZT | 330.11 | 1.21594 | [1] | 300.228 | 500 | tematdb | v1.1.6 | tematdb_v1.1.6_completeTEPset_convertedOn_20250503_014937__range_1_to_424 | 2025-05-03 01:51 | TRUE
37 | ZT | 340.968 | 1.22652 | [1] | 300.228 | 500 | tematdb | v1.1.6 | tematdb_v1.1.6_completeTEPset_convertedOn_20250503_014937__range_1_to_424 | 2025-05-03 01:51 | TRUE
37 | ZT | 350.578 | 1.22096 | [1] | 300.228 | 500 | tematdb | v1.1.6 | tematdb_v1.1.6_completeTEPset_convertedOn_20250503_014937__range_1_to_424 | 2025-05-03 01:51 | TRUE
37 | ZT | 360.491 | 1.20283 | [1] | 300.228 | 500 | tematdb | v1.1.6 | tematdb_v1.1.6_completeTEPset_convertedOn_20250503_014937__range_1_to_424 | 2025-05-03 01:51 | TRUE
37 | ZT | 370.087 | 1.17394 | [1] | 300.228 | 500 | tematdb | v1.1.6 | tematdb_v1.1.6_completeTEPset_convertedOn_20250503_014937__range_1_to_424 | 2025-05-03 01:51 | TRUE
37 | ZT | 380.61 | 1.13606 | [1] | 300.228 | 500 | tematdb | v1.1.6 | tematdb_v1.1.6_completeTEPset_convertedOn_20250503_014937__range_1_to_424 | 2025-05-03 01:51 | TRUE
37 | ZT | 390.82 | 1.0946 | [1] | 300.228 | 500 | tematdb | v1.1.6 | tematdb_v1.1.6_completeTEPset_convertedOn_20250503_014937__range_1_to_424 | 2025-05-03 01:51 | TRUE
37 | ZT | 400.405 | 1.04417 | [1] | 300.228 | 500 | tematdb | v1.1.6 | tematdb_v1.1.6_completeTEPset_convertedOn_20250503_014937__range_1_to_424 | 2025-05-03 01:51 | TRUE
37 | ZT | 410.3 | 0.991938 | [1] | 300.228 | 500 | tematdb | v1.1.6 | tematdb_v1.1.6_completeTEPset_convertedOn_20250503_014937__range_1_to_424 | 2025-05-03 01:51 | TRUE
37 | ZT | 420.5 | 0.930729 | [1] | 300.228 | 500 | tematdb | v1.1.6 | tematdb_v1.1.6_completeTEPset_convertedOn_20250503_014937__range_1_to_424 | 2025-05-03 01:51 | TRUE
37 | ZT | 430.389 | 0.869525 | [1] | 300.228 | 500 | tematdb | v1.1.6 | tematdb_v1.1.6_completeTEPset_convertedOn_20250503_014937__range_1_to_424 | 2025-05-03 01:51 | TRUE
37 | ZT | 440.588 | 0.806521 | [1] | 300.228 | 500 | tematdb | v1.1.6 | tematdb_v1.1.6_completeTEPset_convertedOn_20250503_014937__range_1_to_424 | 2025-05-03 01:51 | TRUE
37 | ZT | 450.793 | 0.754286 | [1] | 300.228 | 500 | tematdb | v1.1.6 | tematdb_v1.1.6_completeTEPset_convertedOn_20250503_014937__range_1_to_424 | 2025-05-03 01:51 | TRUE
37 | ZT | 460.684 | 0.694877 | [1] | 300.228 | 500 | tematdb | v1.1.6 | tematdb_v1.1.6_completeTEPset_convertedOn_20250503_014937__range_1_to_424 | 2025-05-03 01:51 | TRUE
37 | ZT | 470.571 | 0.630084 | [1] | 300.228 | 500 | tematdb | v1.1.6 | tematdb_v1.1.6_completeTEPset_convertedOn_20250503_014937__range_1_to_424 | 2025-05-03 01:51 | TRUE
37 | ZT | 481.086 | 0.577843 | [1] | 300.228 | 500 | tematdb | v1.1.6 | tematdb_v1.1.6_completeTEPset_convertedOn_20250503_014937__range_1_to_424 | 2025-05-03 01:51 | TRUE
37 | ZT | 490.668 | 0.522029 | [1] | 300.228 | 500 | tematdb | v1.1.6 | tematdb_v1.1.6_completeTEPset_convertedOn_20250503_014937__range_1_to_424 | 2025-05-03 01:51 | TRUE
37 | ZT | 500.874 | 0.471589 | [1] | 300.228 | 500 | tematdb | v1.1.6 | tematdb_v1.1.6_completeTEPset_convertedOn_20250503_014937__range_1_to_424 | 2025-05-03 01:51 | TRUE
38 | alpha | 299.282 | -0.000185901 | [V/K] | 299.282 | 530.312 | tematdb | v1.1.6 | tematdb_v1.1.6_completeTEPset_convertedOn_20250503_014937__range_1_to_424 | 2025-05-03 01:51 | TRUE
38 | alpha | 312.213 | -0.000189826 | [V/K] | 299.282 | 530.312 | tematdb | v1.1.6 | tematdb_v1.1.6_completeTEPset_convertedOn_20250503_014937__range_1_to_424 | 2025-05-03 01:51 | TRUE
38 | alpha | 328.736 | -0.00019157 | [V/K] | 299.282 | 530.312 | tematdb | v1.1.6 | tematdb_v1.1.6_completeTEPset_convertedOn_20250503_014937__range_1_to_424 | 2025-05-03 01:51 | TRUE
38 | alpha | 342.385 | -0.000194186 | [V/K] | 299.282 | 530.312 | tematdb | v1.1.6 | tematdb_v1.1.6_completeTEPset_convertedOn_20250503_014937__range_1_to_424 | 2025-05-03 01:51 | TRUE
38 | alpha | 357.471 | -0.000197238 | [V/K] | 299.282 | 530.312 | tematdb | v1.1.6 | tematdb_v1.1.6_completeTEPset_convertedOn_20250503_014937__range_1_to_424 | 2025-05-03 01:51 | TRUE
38 | alpha | 371.121 | -0.000198983 | [V/K] | 299.282 | 530.312 | tematdb | v1.1.6 | tematdb_v1.1.6_completeTEPset_convertedOn_20250503_014937__range_1_to_424 | 2025-05-03 01:51 | TRUE
38 | alpha | 385.488 | -0.000200291 | [V/K] | 299.282 | 530.312 | tematdb | v1.1.6 | tematdb_v1.1.6_completeTEPset_convertedOn_20250503_014937__range_1_to_424 | 2025-05-03 01:51 | TRUE
38 | alpha | 399.856 | -0.000201163 | [V/K] | 299.282 | 530.312 | tematdb | v1.1.6 | tematdb_v1.1.6_completeTEPset_convertedOn_20250503_014937__range_1_to_424 | 2025-05-03 01:51 | TRUE
38 | alpha | 415.661 | -0.000201163 | [V/K] | 299.282 | 530.312 | tematdb | v1.1.6 | tematdb_v1.1.6_completeTEPset_convertedOn_20250503_014937__range_1_to_424 | 2025-05-03 01:51 | TRUE
38 | alpha | 429.31 | -0.000201163 | [V/K] | 299.282 | 530.312 | tematdb | v1.1.6 | tematdb_v1.1.6_completeTEPset_convertedOn_20250503_014937__range_1_to_424 | 2025-05-03 01:51 | TRUE
38 | alpha | 444.397 | -0.000200291 | [V/K] | 299.282 | 530.312 | tematdb | v1.1.6 | tematdb_v1.1.6_completeTEPset_convertedOn_20250503_014937__range_1_to_424 | 2025-05-03 01:51 | TRUE
38 | alpha | 459.483 | -0.00019811 | [V/K] | 299.282 | 530.312 | tematdb | v1.1.6 | tematdb_v1.1.6_completeTEPset_convertedOn_20250503_014937__range_1_to_424 | 2025-05-03 01:51 | TRUE
38 | alpha | 473.132 | -0.000195058 | [V/K] | 299.282 | 530.312 | tematdb | v1.1.6 | tematdb_v1.1.6_completeTEPset_convertedOn_20250503_014937__range_1_to_424 | 2025-05-03 01:51 | TRUE
38 | alpha | 487.5 | -0.00019157 | [V/K] | 299.282 | 530.312 | tematdb | v1.1.6 | tematdb_v1.1.6_completeTEPset_convertedOn_20250503_014937__range_1_to_424 | 2025-05-03 01:51 | TRUE
38 | alpha | 502.586 | -0.000186773 | [V/K] | 299.282 | 530.312 | tematdb | v1.1.6 | tematdb_v1.1.6_completeTEPset_convertedOn_20250503_014937__range_1_to_424 | 2025-05-03 01:51 | TRUE
38 | alpha | 516.236 | -0.000181977 | [V/K] | 299.282 | 530.312 | tematdb | v1.1.6 | tematdb_v1.1.6_completeTEPset_convertedOn_20250503_014937__range_1_to_424 | 2025-05-03 01:51 | TRUE
38 | alpha | 532.04 | -0.000175436 | [V/K] | 299.282 | 530.312 | tematdb | v1.1.6 | tematdb_v1.1.6_completeTEPset_convertedOn_20250503_014937__range_1_to_424 | 2025-05-03 01:51 | TRUE
38 | rho | 298.141 | 8.329169e-06 | [Ohm-m] | 299.282 | 530.312 | tematdb | v1.1.6 | tematdb_v1.1.6_completeTEPset_convertedOn_20250503_014937__range_1_to_424 | 2025-05-03 01:51 | TRUE
38 | rho | 312.949 | 8.82971e-06 | [Ohm-m] | 299.282 | 530.312 | tematdb | v1.1.6 | tematdb_v1.1.6_completeTEPset_convertedOn_20250503_014937__range_1_to_424 | 2025-05-03 01:51 | TRUE
38 | rho | 327.049 | 9.44867e-06 | [Ohm-m] | 299.282 | 530.312 | tematdb | v1.1.6 | tematdb_v1.1.6_completeTEPset_convertedOn_20250503_014937__range_1_to_424 | 2025-05-03 01:51 | TRUE
38 | rho | 342.566 | 1.003585e-05 | [Ohm-m] | 299.282 | 530.312 | tematdb | v1.1.6 | tematdb_v1.1.6_completeTEPset_convertedOn_20250503_014937__range_1_to_424 | 2025-05-03 01:51 | TRUE
38 | rho | 357.378 | 1.063063e-05 | [Ohm-m] | 299.282 | 530.312 | tematdb | v1.1.6 | tematdb_v1.1.6_completeTEPset_convertedOn_20250503_014937__range_1_to_424 | 2025-05-03 01:51 | TRUE
38 | rho | 371.489 | 1.114513e-05 | [Ohm-m] | 299.282 | 530.312 | tematdb | v1.1.6 | tematdb_v1.1.6_completeTEPset_convertedOn_20250503_014937__range_1_to_424 | 2025-05-03 01:51 | TRUE
38 | rho | 386.305 | 1.171219e-05 | [Ohm-m] | 299.282 | 530.312 | tematdb | v1.1.6 | tematdb_v1.1.6_completeTEPset_convertedOn_20250503_014937__range_1_to_424 | 2025-05-03 01:51 | TRUE
38 | rho | 400.415 | 1.233978e-05 | [Ohm-m] | 299.282 | 530.312 | tematdb | v1.1.6 | tematdb_v1.1.6_completeTEPset_convertedOn_20250503_014937__range_1_to_424 | 2025-05-03 01:51 | TRUE
38 | rho | 415.238 | 1.273227e-05 | [Ohm-m] | 299.282 | 530.312 | tematdb | v1.1.6 | tematdb_v1.1.6_completeTEPset_convertedOn_20250503_014937__range_1_to_424 | 2025-05-03 01:51 | TRUE
38 | rho | 429.35 | 1.336655e-05 | [Ohm-m] | 299.282 | 530.312 | tematdb | v1.1.6 | tematdb_v1.1.6_completeTEPset_convertedOn_20250503_014937__range_1_to_424 | 2025-05-03 01:51 | TRUE
38 | rho | 444.172 | 1.382829e-05 | [Ohm-m] | 299.282 | 530.312 | tematdb | v1.1.6 | tematdb_v1.1.6_completeTEPset_convertedOn_20250503_014937__range_1_to_424 | 2025-05-03 01:51 | TRUE
38 | rho | 458.291 | 1.419757e-05 | [Ohm-m] | 299.282 | 530.312 | tematdb | v1.1.6 | tematdb_v1.1.6_completeTEPset_convertedOn_20250503_014937__range_1_to_424 | 2025-05-03 01:51 | TRUE
38 | rho | 472.411 | 1.445732e-05 | [Ohm-m] | 299.282 | 530.312 | tematdb | v1.1.6 | tematdb_v1.1.6_completeTEPset_convertedOn_20250503_014937__range_1_to_424 | 2025-05-03 01:51 | TRUE
38 | rho | 487.941 | 1.486222e-05 | [Ohm-m] | 299.282 | 530.312 | tematdb | v1.1.6 | tematdb_v1.1.6_completeTEPset_convertedOn_20250503_014937__range_1_to_424 | 2025-05-03 01:51 | TRUE
38 | rho | 500.653 | 1.486914e-05 | [Ohm-m] | 299.282 | 530.312 | tematdb | v1.1.6 | tematdb_v1.1.6_completeTEPset_convertedOn_20250503_014937__range_1_to_424 | 2025-05-03 01:51 | TRUE
38 | rho | 515.484 | 1.487721e-05 | [Ohm-m] | 299.282 | 530.312 | tematdb | v1.1.6 | tematdb_v1.1.6_completeTEPset_convertedOn_20250503_014937__range_1_to_424 | 2025-05-03 01:51 | TRUE
38 | rho | 530.312 | 1.502291e-05 | [Ohm-m] | 299.282 | 530.312 | tematdb | v1.1.6 | tematdb_v1.1.6_completeTEPset_convertedOn_20250503_014937__range_1_to_424 | 2025-05-03 01:51 | TRUE
38 | kappa | 298.631 | 1.14279 | [W/m/K] | 299.282 | 530.312 | tematdb | v1.1.6 | tematdb_v1.1.6_completeTEPset_convertedOn_20250503_014937__range_1_to_424 | 2025-05-03 01:51 | TRUE
38 | kappa | 328.027 | 1.10493 | [W/m/K] | 299.282 | 530.312 | tematdb | v1.1.6 | tematdb_v1.1.6_completeTEPset_convertedOn_20250503_014937__range_1_to_424 | 2025-05-03 01:51 | TRUE
38 | kappa | 371.409 | 1.104 | [W/m/K] | 299.282 | 530.312 | tematdb | v1.1.6 | tematdb_v1.1.6_completeTEPset_convertedOn_20250503_014937__range_1_to_424 | 2025-05-03 01:51 | TRUE
38 | kappa | 428.812 | 1.22513 | [W/m/K] | 299.282 | 530.312 | tematdb | v1.1.6 | tematdb_v1.1.6_completeTEPset_convertedOn_20250503_014937__range_1_to_424 | 2025-05-03 01:51 | TRUE
38 | kappa | 473.738 | 1.40502 | [W/m/K] | 299.282 | 530.312 | tematdb | v1.1.6 | tematdb_v1.1.6_completeTEPset_convertedOn_20250503_014937__range_1_to_424 | 2025-05-03 01:51 | TRUE
38 | kappa | 531.953 | 1.71762 | [W/m/K] | 299.282 | 530.312 | tematdb | v1.1.6 | tematdb_v1.1.6_completeTEPset_convertedOn_20250503_014937__range_1_to_424 | 2025-05-03 01:51 | TRUE
38 | ZT | 298.948 | 1.09804 | [1] | 299.282 | 530.312 | tematdb | v1.1.6 | tematdb_v1.1.6_completeTEPset_convertedOn_20250503_014937__range_1_to_424 | 2025-05-03 01:51 | TRUE
38 | ZT | 312.896 | 1.13083 | [1] | 299.282 | 530.312 | tematdb | v1.1.6 | tematdb_v1.1.6_completeTEPset_convertedOn_20250503_014937__range_1_to_424 | 2025-05-03 01:51 | TRUE
38 | ZT | 327.668 | 1.1543 | [1] | 299.282 | 530.312 | tematdb | v1.1.6 | tematdb_v1.1.6_completeTEPset_convertedOn_20250503_014937__range_1_to_424 | 2025-05-03 01:51 | TRUE
38 | ZT | 342.851 | 1.17545 | [1] | 299.282 | 530.312 | tematdb | v1.1.6 | tematdb_v1.1.6_completeTEPset_convertedOn_20250503_014937__range_1_to_424 | 2025-05-03 01:51 | TRUE
38 | ZT | 356.804 | 1.18724 | [1] | 299.282 | 530.312 | tematdb | v1.1.6 | tematdb_v1.1.6_completeTEPset_convertedOn_20250503_014937__range_1_to_424 | 2025-05-03 01:51 | TRUE
38 | ZT | 371.174 | 1.18271 | [1] | 299.282 | 530.312 | tematdb | v1.1.6 | tematdb_v1.1.6_completeTEPset_convertedOn_20250503_014937__range_1_to_424 | 2025-05-03 01:51 | TRUE
38 | ZT | 385.545 | 1.16884 | [1] | 299.282 | 530.312 | tematdb | v1.1.6 | tematdb_v1.1.6_completeTEPset_convertedOn_20250503_014937__range_1_to_424 | 2025-05-03 01:51 | TRUE
38 | ZT | 399.51 | 1.14331 | [1] | 299.282 | 530.312 | tematdb | v1.1.6 | tematdb_v1.1.6_completeTEPset_convertedOn_20250503_014937__range_1_to_424 | 2025-05-03 01:51 | TRUE
38 | ZT | 414.3 | 1.10378 | [1] | 299.282 | 530.312 | tematdb | v1.1.6 | tematdb_v1.1.6_completeTEPset_convertedOn_20250503_014937__range_1_to_424 | 2025-05-03 01:51 | TRUE
38 | ZT | 429.091 | 1.05958 | [1] | 299.282 | 530.312 | tematdb | v1.1.6 | tematdb_v1.1.6_completeTEPset_convertedOn_20250503_014937__range_1_to_424 | 2025-05-03 01:51 | TRUE
38 | ZT | 443.475 | 1.00372 | [1] | 299.282 | 530.312 | tematdb | v1.1.6 | tematdb_v1.1.6_completeTEPset_convertedOn_20250503_014937__range_1_to_424 | 2025-05-03 01:51 | TRUE
38 | ZT | 457.859 | 0.947853 | [1] | 299.282 | 530.312 | tematdb | v1.1.6 | tematdb_v1.1.6_completeTEPset_convertedOn_20250503_014937__range_1_to_424 | 2025-05-03 01:51 | TRUE
38 | ZT | 472.655 | 0.887324 | [1] | 299.282 | 530.312 | tematdb | v1.1.6 | tematdb_v1.1.6_completeTEPset_convertedOn_20250503_014937__range_1_to_424 | 2025-05-03 01:51 | TRUE
38 | ZT | 487.452 | 0.819796 | [1] | 299.282 | 530.312 | tematdb | v1.1.6 | tematdb_v1.1.6_completeTEPset_convertedOn_20250503_014937__range_1_to_424 | 2025-05-03 01:51 | TRUE
38 | ZT | 501.838 | 0.759263 | [1] | 299.282 | 530.312 | tematdb | v1.1.6 | tematdb_v1.1.6_completeTEPset_convertedOn_20250503_014937__range_1_to_424 | 2025-05-03 01:51 | TRUE
38 | ZT | 516.223 | 0.698731 | [1] | 299.282 | 530.312 | tematdb | v1.1.6 | tematdb_v1.1.6_completeTEPset_convertedOn_20250503_014937__range_1_to_424 | 2025-05-03 01:51 | TRUE
38 | ZT | 531.018 | 0.642869 | [1] | 299.282 | 530.312 | tematdb | v1.1.6 | tematdb_v1.1.6_completeTEPset_convertedOn_20250503_014937__range_1_to_424 | 2025-05-03 01:51 | TRUE
39 | alpha | 308.873 | 0.000247818 | [V/K] | 310.07 | 442.958 | tematdb | v1.1.6 | tematdb_v1.1.6_completeTEPset_convertedOn_20250503_014937__range_1_to_424 | 2025-05-03 01:51 | TRUE
39 | alpha | 323.662 | 0.000250086 | [V/K] | 310.07 | 442.958 | tematdb | v1.1.6 | tematdb_v1.1.6_completeTEPset_convertedOn_20250503_014937__range_1_to_424 | 2025-05-03 01:51 | TRUE
39 | alpha | 362.606 | 0.000251976 | [V/K] | 310.07 | 442.958 | tematdb | v1.1.6 | tematdb_v1.1.6_completeTEPset_convertedOn_20250503_014937__range_1_to_424 | 2025-05-03 01:51 | TRUE
39 | alpha | 403.521 | 0.000238935 | [V/K] | 310.07 | 442.958 | tematdb | v1.1.6 | tematdb_v1.1.6_completeTEPset_convertedOn_20250503_014937__range_1_to_424 | 2025-05-03 01:51 | TRUE
39 | alpha | 442.958 | 0.000212285 | [V/K] | 310.07 | 442.958 | tematdb | v1.1.6 | tematdb_v1.1.6_completeTEPset_convertedOn_20250503_014937__range_1_to_424 | 2025-05-03 01:51 | TRUE
39 | rho | 310.07 | 1.915602e-05 | [Ohm-m] | 310.07 | 442.958 | tematdb | v1.1.6 | tematdb_v1.1.6_completeTEPset_convertedOn_20250503_014937__range_1_to_424 | 2025-05-03 01:51 | TRUE
39 | rho | 323.686 | 2.052667e-05 | [Ohm-m] | 310.07 | 442.958 | tematdb | v1.1.6 | tematdb_v1.1.6_completeTEPset_convertedOn_20250503_014937__range_1_to_424 | 2025-05-03 01:51 | TRUE
39 | rho | 363.586 | 2.470173e-05 | [Ohm-m] | 310.07 | 442.958 | tematdb | v1.1.6 | tematdb_v1.1.6_completeTEPset_convertedOn_20250503_014937__range_1_to_424 | 2025-05-03 01:51 | TRUE
39 | rho | 403.517 | 2.86634e-05 | [Ohm-m] | 310.07 | 442.958 | tematdb | v1.1.6 | tematdb_v1.1.6_completeTEPset_convertedOn_20250503_014937__range_1_to_424 | 2025-05-03 01:51 | TRUE
39 | rho | 443.491 | 3.052065e-05 | [Ohm-m] | 310.07 | 442.958 | tematdb | v1.1.6 | tematdb_v1.1.6_completeTEPset_convertedOn_20250503_014937__range_1_to_424 | 2025-05-03 01:51 | TRUE
39 | kappa | 309.032 | 0.685174 | [W/m/K] | 310.07 | 442.958 | tematdb | v1.1.6 | tematdb_v1.1.6_completeTEPset_convertedOn_20250503_014937__range_1_to_424 | 2025-05-03 01:51 | TRUE
39 | kappa | 323.484 | 0.673817 | [W/m/K] | 310.07 | 442.958 | tematdb | v1.1.6 | tematdb_v1.1.6_completeTEPset_convertedOn_20250503_014937__range_1_to_424 | 2025-05-03 01:51 | TRUE
39 | kappa | 363.226 | 0.666246 | [W/m/K] | 310.07 | 442.958 | tematdb | v1.1.6 | tematdb_v1.1.6_completeTEPset_convertedOn_20250503_014937__range_1_to_424 | 2025-05-03 01:51 | TRUE
39 | kappa | 402.968 | 0.711672 | [W/m/K] | 310.07 | 442.958 | tematdb | v1.1.6 | tematdb_v1.1.6_completeTEPset_convertedOn_20250503_014937__range_1_to_424 | 2025-05-03 01:51 | TRUE
39 | kappa | 443.161 | 0.787382 | [W/m/K] | 310.07 | 442.958 | tematdb | v1.1.6 | tematdb_v1.1.6_completeTEPset_convertedOn_20250503_014937__range_1_to_424 | 2025-05-03 01:51 | TRUE
39 | ZT | 309.366 | 1.46653 | [1] | 310.07 | 442.958 | tematdb | v1.1.6 | tematdb_v1.1.6_completeTEPset_convertedOn_20250503_014937__range_1_to_424 | 2025-05-03 01:51 | TRUE
39 | ZT | 322.676 | 1.47025 | [1] | 310.07 | 442.958 | tematdb | v1.1.6 | tematdb_v1.1.6_completeTEPset_convertedOn_20250503_014937__range_1_to_424 | 2025-05-03 01:51 | TRUE
39 | ZT | 362.606 | 1.40702 | [1] | 310.07 | 442.958 | tematdb | v1.1.6 | tematdb_v1.1.6_completeTEPset_convertedOn_20250503_014937__range_1_to_424 | 2025-05-03 01:51 | TRUE
39 | ZT | 403.028 | 1.1281 | [1] | 310.07 | 442.958 | tematdb | v1.1.6 | tematdb_v1.1.6_completeTEPset_convertedOn_20250503_014937__range_1_to_424 | 2025-05-03 01:51 | TRUE
39 | ZT | 443.451 | 0.82686 | [1] | 310.07 | 442.958 | tematdb | v1.1.6 | tematdb_v1.1.6_completeTEPset_convertedOn_20250503_014937__range_1_to_424 | 2025-05-03 01:51 | TRUE
40 | alpha | 298.633 | -0.000133113 | [V/K] | 300 | 479.094 | tematdb | v1.1.6 | tematdb_v1.1.6_completeTEPset_convertedOn_20250503_014937__range_1_to_424 | 2025-05-03 01:51 | TRUE
40 | alpha | 320.147 | -0.000138133 | [V/K] | 300 | 479.094 | tematdb | v1.1.6 | tematdb_v1.1.6_completeTEPset_convertedOn_20250503_014937__range_1_to_424 | 2025-05-03 01:51 | TRUE
40 | alpha | 359.713 | -0.000145483 | [V/K] | 300 | 479.094 | tematdb | v1.1.6 | tematdb_v1.1.6_completeTEPset_convertedOn_20250503_014937__range_1_to_424 | 2025-05-03 01:51 | TRUE
40 | alpha | 400.962 | -0.000149795 | [V/K] | 300 | 479.094 | tematdb | v1.1.6 | tematdb_v1.1.6_completeTEPset_convertedOn_20250503_014937__range_1_to_424 | 2025-05-03 01:51 | TRUE
40 | alpha | 439.617 | -0.000152427 | [V/K] | 300 | 479.094 | tematdb | v1.1.6 | tematdb_v1.1.6_completeTEPset_convertedOn_20250503_014937__range_1_to_424 | 2025-05-03 01:51 | TRUE
40 | alpha | 479.094 | -0.000151686 | [V/K] | 300 | 479.094 | tematdb | v1.1.6 | tematdb_v1.1.6_completeTEPset_convertedOn_20250503_014937__range_1_to_424 | 2025-05-03 01:51 | TRUE
40 | rho | 300 | 7.836622e-06 | [Ohm-m] | 300 | 479.094 | tematdb | v1.1.6 | tematdb_v1.1.6_completeTEPset_convertedOn_20250503_014937__range_1_to_424 | 2025-05-03 01:51 | TRUE
40 | rho | 320.513 | 8.432272e-06 | [Ohm-m] | 300 | 479.094 | tematdb | v1.1.6 | tematdb_v1.1.6_completeTEPset_convertedOn_20250503_014937__range_1_to_424 | 2025-05-03 01:51 | TRUE
40 | rho | 359.829 | 9.466649e-06 | [Ohm-m] | 300 | 479.094 | tematdb | v1.1.6 | tematdb_v1.1.6_completeTEPset_convertedOn_20250503_014937__range_1_to_424 | 2025-05-03 01:51 | TRUE
40 | rho | 400 | 1.066066e-05 | [Ohm-m] | 300 | 479.094 | tematdb | v1.1.6 | tematdb_v1.1.6_completeTEPset_convertedOn_20250503_014937__range_1_to_424 | 2025-05-03 01:51 | TRUE
40 | rho | 440.171 | 1.179402e-05 | [Ohm-m] | 300 | 479.094 | tematdb | v1.1.6 | tematdb_v1.1.6_completeTEPset_convertedOn_20250503_014937__range_1_to_424 | 2025-05-03 01:51 | TRUE
40 | rho | 479.487 | 1.281588e-05 | [Ohm-m] | 300 | 479.094 | tematdb | v1.1.6 | tematdb_v1.1.6_completeTEPset_convertedOn_20250503_014937__range_1_to_424 | 2025-05-03 01:51 | TRUE
40 | kappa | 299.66 | 1.05198 | [W/m/K] | 300 | 479.094 | tematdb | v1.1.6 | tematdb_v1.1.6_completeTEPset_convertedOn_20250503_014937__range_1_to_424 | 2025-05-03 01:51 | TRUE
40 | kappa | 320.173 | 1.05314 | [W/m/K] | 300 | 479.094 | tematdb | v1.1.6 | tematdb_v1.1.6_completeTEPset_convertedOn_20250503_014937__range_1_to_424 | 2025-05-03 01:51 | TRUE
40 | kappa | 359.496 | 1.03276 | [W/m/K] | 300 | 479.094 | tematdb | v1.1.6 | tematdb_v1.1.6_completeTEPset_convertedOn_20250503_014937__range_1_to_424 | 2025-05-03 01:51 | TRUE
40 | kappa | 399.662 | 1.04633 | [W/m/K] | 300 | 479.094 | tematdb | v1.1.6 | tematdb_v1.1.6_completeTEPset_convertedOn_20250503_014937__range_1_to_424 | 2025-05-03 01:51 | TRUE
40 | kappa | 438.959 | 1.10505 | [W/m/K] | 300 | 479.094 | tematdb | v1.1.6 | tematdb_v1.1.6_completeTEPset_convertedOn_20250503_014937__range_1_to_424 | 2025-05-03 01:51 | TRUE
40 | kappa | 479.944 | 1.23166 | [W/m/K] | 300 | 479.094 | tematdb | v1.1.6 | tematdb_v1.1.6_completeTEPset_convertedOn_20250503_014937__range_1_to_424 | 2025-05-03 01:51 | TRUE
40 | ZT | 301.141 | 0.624426 | [1] | 300 | 479.094 | tematdb | v1.1.6 | tematdb_v1.1.6_completeTEPset_convertedOn_20250503_014937__range_1_to_424 | 2025-05-03 01:51 | TRUE
40 | ZT | 320.773 | 0.669096 | [1] | 300 | 479.094 | tematdb | v1.1.6 | tematdb_v1.1.6_completeTEPset_convertedOn_20250503_014937__range_1_to_424 | 2025-05-03 01:51 | TRUE
40 | ZT | 360.037 | 0.758436 | [1] | 300 | 479.094 | tematdb | v1.1.6 | tematdb_v1.1.6_completeTEPset_convertedOn_20250503_014937__range_1_to_424 | 2025-05-03 01:51 | TRUE
40 | ZT | 400.091 | 0.80001 | [1] | 300 | 479.094 | tematdb | v1.1.6 | tematdb_v1.1.6_completeTEPset_convertedOn_20250503_014937__range_1_to_424 | 2025-05-03 01:51 | TRUE
40 | ZT | 440.897 | 0.765727 | [1] | 300 | 479.094 | tematdb | v1.1.6 | tematdb_v1.1.6_completeTEPset_convertedOn_20250503_014937__range_1_to_424 | 2025-05-03 01:51 | TRUE
40 | ZT | 480.803 | 0.69213 | [1] | 300 | 479.094 | tematdb | v1.1.6 | tematdb_v1.1.6_completeTEPset_convertedOn_20250503_014937__range_1_to_424 | 2025-05-03 01:51 | TRUE
41 | alpha | 297.991 | -0.00010104 | [V/K] | 298.396 | 472.765 | tematdb | v1.1.6 | tematdb_v1.1.6_completeTEPset_convertedOn_20250503_014937__range_1_to_424 | 2025-05-03 01:51 | TRUE
41 | alpha | 322.5 | -0.000114495 | [V/K] | 298.396 | 472.765 | tematdb | v1.1.6 | tematdb_v1.1.6_completeTEPset_convertedOn_20250503_014937__range_1_to_424 | 2025-05-03 01:51 | TRUE
41 | alpha | 348.214 | -0.000121101 | [V/K] | 298.396 | 472.765 | tematdb | v1.1.6 | tematdb_v1.1.6_completeTEPset_convertedOn_20250503_014937__range_1_to_424 | 2025-05-03 01:51 | TRUE
41 | alpha | 373.527 | -0.000129908 | [V/K] | 298.396 | 472.765 | tematdb | v1.1.6 | tematdb_v1.1.6_completeTEPset_convertedOn_20250503_014937__range_1_to_424 | 2025-05-03 01:51 | TRUE
41 | alpha | 397.634 | -0.000135046 | [V/K] | 298.396 | 472.765 | tematdb | v1.1.6 | tematdb_v1.1.6_completeTEPset_convertedOn_20250503_014937__range_1_to_424 | 2025-05-03 01:51 | TRUE
41 | alpha | 423.348 | -0.000137737 | [V/K] | 298.396 | 472.765 | tematdb | v1.1.6 | tematdb_v1.1.6_completeTEPset_convertedOn_20250503_014937__range_1_to_424 | 2025-05-03 01:51 | TRUE
41 | alpha | 447.857 | -0.000140673 | [V/K] | 298.396 | 472.765 | tematdb | v1.1.6 | tematdb_v1.1.6_completeTEPset_convertedOn_20250503_014937__range_1_to_424 | 2025-05-03 01:51 | TRUE
41 | alpha | 472.768 | -0.000137737 | [V/K] | 298.396 | 472.765 | tematdb | v1.1.6 | tematdb_v1.1.6_completeTEPset_convertedOn_20250503_014937__range_1_to_424 | 2025-05-03 01:51 | TRUE
41 | rho | 298.396 | 3.559593e-05 | [Ohm-m] | 298.396 | 472.765 | tematdb | v1.1.6 | tematdb_v1.1.6_completeTEPset_convertedOn_20250503_014937__range_1_to_424 | 2025-05-03 01:51 | TRUE
41 | rho | 323.252 | 3.382424e-05 | [Ohm-m] | 298.396 | 472.765 | tematdb | v1.1.6 | tematdb_v1.1.6_completeTEPset_convertedOn_20250503_014937__range_1_to_424 | 2025-05-03 01:51 | TRUE
41 | rho | 348.508 | 3.05645e-05 | [Ohm-m] | 298.396 | 472.765 | tematdb | v1.1.6 | tematdb_v1.1.6_completeTEPset_convertedOn_20250503_014937__range_1_to_424 | 2025-05-03 01:51 | TRUE
41 | rho | 372.962 | 2.763484e-05 | [Ohm-m] | 298.396 | 472.765 | tematdb | v1.1.6 | tematdb_v1.1.6_completeTEPset_convertedOn_20250503_014937__range_1_to_424 | 2025-05-03 01:51 | TRUE
41 | rho | 398.218 | 2.495315e-05 | [Ohm-m] | 298.396 | 472.765 | tematdb | v1.1.6 | tematdb_v1.1.6_completeTEPset_convertedOn_20250503_014937__range_1_to_424 | 2025-05-03 01:51 | TRUE
41 | rho | 423.073 | 2.263765e-05 | [Ohm-m] | 298.396 | 472.765 | tematdb | v1.1.6 | tematdb_v1.1.6_completeTEPset_convertedOn_20250503_014937__range_1_to_424 | 2025-05-03 01:51 | TRUE
41 | rho | 447.929 | 2.049231e-05 | [Ohm-m] | 298.396 | 472.765 | tematdb | v1.1.6 | tematdb_v1.1.6_completeTEPset_convertedOn_20250503_014937__range_1_to_424 | 2025-05-03 01:51 | TRUE
41 | rho | 473.185 | 1.875529e-05 | [Ohm-m] | 298.396 | 472.765 | tematdb | v1.1.6 | tematdb_v1.1.6_completeTEPset_convertedOn_20250503_014937__range_1_to_424 | 2025-05-03 01:51 | TRUE
41 | kappa | 298.264 | 0.409434 | [W/m/K] | 298.396 | 472.765 | tematdb | v1.1.6 | tematdb_v1.1.6_completeTEPset_convertedOn_20250503_014937__range_1_to_424 | 2025-05-03 01:51 | TRUE
41 | kappa | 323.441 | 0.454717 | [W/m/K] | 298.396 | 472.765 | tematdb | v1.1.6 | tematdb_v1.1.6_completeTEPset_convertedOn_20250503_014937__range_1_to_424 | 2025-05-03 01:51 | TRUE
41 | kappa | 348.617 | 0.488679 | [W/m/K] | 298.396 | 472.765 | tematdb | v1.1.6 | tematdb_v1.1.6_completeTEPset_convertedOn_20250503_014937__range_1_to_424 | 2025-05-03 01:51 | TRUE
41 | kappa | 373.215 | 0.532075 | [W/m/K] | 298.396 | 472.765 | tematdb | v1.1.6 | tematdb_v1.1.6_completeTEPset_convertedOn_20250503_014937__range_1_to_424 | 2025-05-03 01:51 | TRUE
41 | kappa | 398.103 | 0.569811 | [W/m/K] | 298.396 | 472.765 | tematdb | v1.1.6 | tematdb_v1.1.6_completeTEPset_convertedOn_20250503_014937__range_1_to_424 | 2025-05-03 01:51 | TRUE
41 | kappa | 423.28 | 0.6 | [W/m/K] | 298.396 | 472.765 | tematdb | v1.1.6 | tematdb_v1.1.6_completeTEPset_convertedOn_20250503_014937__range_1_to_424 | 2025-05-03 01:51 | TRUE
41 | kappa | 448.167 | 0.590566 | [W/m/K] | 298.396 | 472.765 | tematdb | v1.1.6 | tematdb_v1.1.6_completeTEPset_convertedOn_20250503_014937__range_1_to_424 | 2025-05-03 01:51 | TRUE
41 | kappa | 472.765 | 0.626415 | [W/m/K] | 298.396 | 472.765 | tematdb | v1.1.6 | tematdb_v1.1.6_completeTEPset_convertedOn_20250503_014937__range_1_to_424 | 2025-05-03 01:51 | TRUE
41 | ZT | 298.022 | 0.212984 | [1] | 298.396 | 472.765 | tematdb | v1.1.6 | tematdb_v1.1.6_completeTEPset_convertedOn_20250503_014937__range_1_to_424 | 2025-05-03 01:51 | TRUE
41 | ZT | 322.848 | 0.274717 | [1] | 298.396 | 472.765 | tematdb | v1.1.6 | tematdb_v1.1.6_completeTEPset_convertedOn_20250503_014937__range_1_to_424 | 2025-05-03 01:51 | TRUE
41 | ZT | 347.964 | 0.339545 | [1] | 298.396 | 472.765 | tematdb | v1.1.6 | tematdb_v1.1.6_completeTEPset_convertedOn_20250503_014937__range_1_to_424 | 2025-05-03 01:51 | TRUE
41 | ZT | 373.374 | 0.426053 | [1] | 298.396 | 472.765 | tematdb | v1.1.6 | tematdb_v1.1.6_completeTEPset_convertedOn_20250503_014937__range_1_to_424 | 2025-05-03 01:51 | TRUE
41 | ZT | 397.918 | 0.507921 | [1] | 298.396 | 472.765 | tematdb | v1.1.6 | tematdb_v1.1.6_completeTEPset_convertedOn_20250503_014937__range_1_to_424 | 2025-05-03 01:51 | TRUE
41 | ZT | 423.616 | 0.591329 | [1] | 298.396 | 472.765 | tematdb | v1.1.6 | tematdb_v1.1.6_completeTEPset_convertedOn_20250503_014937__range_1_to_424 | 2025-05-03 01:51 | TRUE
41 | ZT | 448.464 | 0.728947 | [1] | 298.396 | 472.765 | tematdb | v1.1.6 | tematdb_v1.1.6_completeTEPset_convertedOn_20250503_014937__range_1_to_424 | 2025-05-03 01:51 | TRUE
41 | ZT | 472.995 | 0.767453 | [1] | 298.396 | 472.765 | tematdb | v1.1.6 | tematdb_v1.1.6_completeTEPset_convertedOn_20250503_014937__range_1_to_424 | 2025-05-03 01:51 | TRUE
42 | alpha | 308.446 | -0.0001298 | [V/K] | 308.446 | 507.798 | tematdb | v1.1.6 | tematdb_v1.1.6_completeTEPset_convertedOn_20250503_014937__range_1_to_424 | 2025-05-03 01:51 | TRUE
42 | alpha | 328.581 | -0.000133652 | [V/K] | 308.446 | 507.798 | tematdb | v1.1.6 | tematdb_v1.1.6_completeTEPset_convertedOn_20250503_014937__range_1_to_424 | 2025-05-03 01:51 | TRUE
42 | alpha | 348.259 | -0.000137504 | [V/K] | 308.446 | 507.798 | tematdb | v1.1.6 | tematdb_v1.1.6_completeTEPset_convertedOn_20250503_014937__range_1_to_424 | 2025-05-03 01:51 | TRUE
42 | alpha | 368.39 | -0.000140986 | [V/K] | 308.446 | 507.798 | tematdb | v1.1.6 | tematdb_v1.1.6_completeTEPset_convertedOn_20250503_014937__range_1_to_424 | 2025-05-03 01:51 | TRUE
42 | alpha | 388.045 | -0.000142801 | [V/K] | 308.446 | 507.798 | tematdb | v1.1.6 | tematdb_v1.1.6_completeTEPset_convertedOn_20250503_014937__range_1_to_424 | 2025-05-03 01:51 | TRUE
42 | alpha | 408.621 | -0.000145356 | [V/K] | 308.446 | 507.798 | tematdb | v1.1.6 | tematdb_v1.1.6_completeTEPset_convertedOn_20250503_014937__range_1_to_424 | 2025-05-03 01:51 | TRUE
42 | alpha | 428.742 | -0.000147911 | [V/K] | 308.446 | 507.798 | tematdb | v1.1.6 | tematdb_v1.1.6_completeTEPset_convertedOn_20250503_014937__range_1_to_424 | 2025-05-03 01:51 | TRUE
42 | alpha | 447.5 | -0.00015121 | [V/K] | 308.446 | 507.798 | tematdb | v1.1.6 | tematdb_v1.1.6_completeTEPset_convertedOn_20250503_014937__range_1_to_424 | 2025-05-03 01:51 | TRUE
42 | alpha | 468.506 | -0.000151356 | [V/K] | 308.446 | 507.798 | tematdb | v1.1.6 | tematdb_v1.1.6_completeTEPset_convertedOn_20250503_014937__range_1_to_424 | 2025-05-03 01:51 | TRUE
42 | alpha | 488.587 | -0.000150393 | [V/K] | 308.446 | 507.798 | tematdb | v1.1.6 | tematdb_v1.1.6_completeTEPset_convertedOn_20250503_014937__range_1_to_424 | 2025-05-03 01:51 | TRUE
42 | alpha | 508.657 | -0.000148504 | [V/K] | 308.446 | 507.798 | tematdb | v1.1.6 | tematdb_v1.1.6_completeTEPset_convertedOn_20250503_014937__range_1_to_424 | 2025-05-03 01:51 | TRUE
42 | rho | 306.881 | 7.661309e-06 | [Ohm-m] | 308.446 | 507.798 | tematdb | v1.1.6 | tematdb_v1.1.6_completeTEPset_convertedOn_20250503_014937__range_1_to_424 | 2025-05-03 01:51 | TRUE
42 | rho | 316.972 | 8.242936e-06 | [Ohm-m] | 308.446 | 507.798 | tematdb | v1.1.6 | tematdb_v1.1.6_completeTEPset_convertedOn_20250503_014937__range_1_to_424 | 2025-05-03 01:51 | TRUE
42 | rho | 327.064 | 8.755724e-06 | [Ohm-m] | 308.446 | 507.798 | tematdb | v1.1.6 | tematdb_v1.1.6_completeTEPset_convertedOn_20250503_014937__range_1_to_424 | 2025-05-03 01:51 | TRUE
42 | rho | 337.615 | 9.245733e-06 | [Ohm-m] | 308.446 | 507.798 | tematdb | v1.1.6 | tematdb_v1.1.6_completeTEPset_convertedOn_20250503_014937__range_1_to_424 | 2025-05-03 01:51 | TRUE
42 | rho | 347.248 | 9.669216e-06 | [Ohm-m] | 308.446 | 507.798 | tematdb | v1.1.6 | tematdb_v1.1.6_completeTEPset_convertedOn_20250503_014937__range_1_to_424 | 2025-05-03 01:51 | TRUE
42 | rho | 357.339 | 1.013333e-05 | [Ohm-m] | 308.446 | 507.798 | tematdb | v1.1.6 | tematdb_v1.1.6_completeTEPset_convertedOn_20250503_014937__range_1_to_424 | 2025-05-03 01:51 | TRUE
42 | rho | 367.431 | 1.049723e-05 | [Ohm-m] | 308.446 | 507.798 | tematdb | v1.1.6 | tematdb_v1.1.6_completeTEPset_convertedOn_20250503_014937__range_1_to_424 | 2025-05-03 01:51 | TRUE
42 | rho | 377.982 | 1.079545e-05 | [Ohm-m] | 308.446 | 507.798 | tematdb | v1.1.6 | tematdb_v1.1.6_completeTEPset_convertedOn_20250503_014937__range_1_to_424 | 2025-05-03 01:51 | TRUE
42 | rho | 387.615 | 1.098266e-05 | [Ohm-m] | 308.446 | 507.798 | tematdb | v1.1.6 | tematdb_v1.1.6_completeTEPset_convertedOn_20250503_014937__range_1_to_424 | 2025-05-03 01:51 | TRUE
42 | rho | 397.706 | 1.141141e-05 | [Ohm-m] | 308.446 | 507.798 | tematdb | v1.1.6 | tematdb_v1.1.6_completeTEPset_convertedOn_20250503_014937__range_1_to_424 | 2025-05-03 01:51 | TRUE
42 | rho | 407.798 | 1.169231e-05 | [Ohm-m] | 308.446 | 507.798 | tematdb | v1.1.6 | tematdb_v1.1.6_completeTEPset_convertedOn_20250503_014937__range_1_to_424 | 2025-05-03 01:51 | TRUE
42 | rho | 417.431 | 1.194969e-05 | [Ohm-m] | 308.446 | 507.798 | tematdb | v1.1.6 | tematdb_v1.1.6_completeTEPset_convertedOn_20250503_014937__range_1_to_424 | 2025-05-03 01:51 | TRUE
42 | rho | 427.523 | 1.229773e-05 | [Ohm-m] | 308.446 | 507.798 | tematdb | v1.1.6 | tematdb_v1.1.6_completeTEPset_convertedOn_20250503_014937__range_1_to_424 | 2025-05-03 01:51 | TRUE
42 | rho | 437.615 | 1.25e-05 | [Ohm-m] | 308.446 | 507.798 | tematdb | v1.1.6 | tematdb_v1.1.6_completeTEPset_convertedOn_20250503_014937__range_1_to_424 | 2025-05-03 01:51 | TRUE
42 | rho | 447.706 | 1.270903e-05 | [Ohm-m] | 308.446 | 507.798 | tematdb | v1.1.6 | tematdb_v1.1.6_completeTEPset_convertedOn_20250503_014937__range_1_to_424 | 2025-05-03 01:51 | TRUE
42 | rho | 457.798 | 1.30137e-05 | [Ohm-m] | 308.446 | 507.798 | tematdb | v1.1.6 | tematdb_v1.1.6_completeTEPset_convertedOn_20250503_014937__range_1_to_424 | 2025-05-03 01:51 | TRUE
42 | rho | 467.89 | 1.342756e-05 | [Ohm-m] | 308.446 | 507.798 | tematdb | v1.1.6 | tematdb_v1.1.6_completeTEPset_convertedOn_20250503_014937__range_1_to_424 | 2025-05-03 01:51 | TRUE
42 | rho | 477.982 | 1.376811e-05 | [Ohm-m] | 308.446 | 507.798 | tematdb | v1.1.6 | tematdb_v1.1.6_completeTEPset_convertedOn_20250503_014937__range_1_to_424 | 2025-05-03 01:51 | TRUE
42 | rho | 487.615 | 1.376811e-05 | [Ohm-m] | 308.446 | 507.798 | tematdb | v1.1.6 | tematdb_v1.1.6_completeTEPset_convertedOn_20250503_014937__range_1_to_424 | 2025-05-03 01:51 | TRUE
42 | rho | 498.165 | 1.391941e-05 | [Ohm-m] | 308.446 | 507.798 | tematdb | v1.1.6 | tematdb_v1.1.6_completeTEPset_convertedOn_20250503_014937__range_1_to_424 | 2025-05-03 01:51 | TRUE
42 | rho | 507.798 | 1.417911e-05 | [Ohm-m] | 308.446 | 507.798 | tematdb | v1.1.6 | tematdb_v1.1.6_completeTEPset_convertedOn_20250503_014937__range_1_to_424 | 2025-05-03 01:51 | TRUE
42 | kappa | 307.745 | 0.97769 | [W/m/K] | 308.446 | 507.798 | tematdb | v1.1.6 | tematdb_v1.1.6_completeTEPset_convertedOn_20250503_014937__range_1_to_424 | 2025-05-03 01:51 | TRUE
42 | kappa | 317.768 | 0.944882 | [W/m/K] | 308.446 | 507.798 | tematdb | v1.1.6 | tematdb_v1.1.6_completeTEPset_convertedOn_20250503_014937__range_1_to_424 | 2025-05-03 01:51 | TRUE
42 | kappa | 327.79 | 0.892388 | [W/m/K] | 308.446 | 507.798 | tematdb | v1.1.6 | tematdb_v1.1.6_completeTEPset_convertedOn_20250503_014937__range_1_to_424 | 2025-05-03 01:51 | TRUE
42 | kappa | 337.813 | 0.872703 | [W/m/K] | 308.446 | 507.798 | tematdb | v1.1.6 | tematdb_v1.1.6_completeTEPset_convertedOn_20250503_014937__range_1_to_424 | 2025-05-03 01:51 | TRUE
42 | kappa | 348.292 | 0.85958 | [W/m/K] | 308.446 | 507.798 | tematdb | v1.1.6 | tematdb_v1.1.6_completeTEPset_convertedOn_20250503_014937__range_1_to_424 | 2025-05-03 01:51 | TRUE
42 | kappa | 358.77 | 0.826772 | [W/m/K] | 308.446 | 507.798 | tematdb | v1.1.6 | tematdb_v1.1.6_completeTEPset_convertedOn_20250503_014937__range_1_to_424 | 2025-05-03 01:51 | TRUE
42 | kappa | 367.882 | 0.813648 | [W/m/K] | 308.446 | 507.798 | tematdb | v1.1.6 | tematdb_v1.1.6_completeTEPset_convertedOn_20250503_014937__range_1_to_424 | 2025-05-03 01:51 | TRUE
42 | kappa | 378.815 | 0.800525 | [W/m/K] | 308.446 | 507.798 | tematdb | v1.1.6 | tematdb_v1.1.6_completeTEPset_convertedOn_20250503_014937__range_1_to_424 | 2025-05-03 01:51 | TRUE
42 | kappa | 387.472 | 0.793963 | [W/m/K] | 308.446 | 507.798 | tematdb | v1.1.6 | tematdb_v1.1.6_completeTEPset_convertedOn_20250503_014937__range_1_to_424 | 2025-05-03 01:51 | TRUE
42 | kappa | 397.95 | 0.793963 | [W/m/K] | 308.446 | 507.798 | tematdb | v1.1.6 | tematdb_v1.1.6_completeTEPset_convertedOn_20250503_014937__range_1_to_424 | 2025-05-03 01:51 | TRUE
42 | kappa | 407.517 | 0.787402 | [W/m/K] | 308.446 | 507.798 | tematdb | v1.1.6 | tematdb_v1.1.6_completeTEPset_convertedOn_20250503_014937__range_1_to_424 | 2025-05-03 01:51 | TRUE
42 | kappa | 417.54 | 0.793963 | [W/m/K] | 308.446 | 507.798 | tematdb | v1.1.6 | tematdb_v1.1.6_completeTEPset_convertedOn_20250503_014937__range_1_to_424 | 2025-05-03 01:51 | TRUE
42 | kappa | 428.018 | 0.787402 | [W/m/K] | 308.446 | 507.798 | tematdb | v1.1.6 | tematdb_v1.1.6_completeTEPset_convertedOn_20250503_014937__range_1_to_424 | 2025-05-03 01:51 | TRUE
42 | kappa | 437.585 | 0.793963 | [W/m/K] | 308.446 | 507.798 | tematdb | v1.1.6 | tematdb_v1.1.6_completeTEPset_convertedOn_20250503_014937__range_1_to_424 | 2025-05-03 01:51 | TRUE
42 | kappa | 448.064 | 0.800525 | [W/m/K] | 308.446 | 507.798 | tematdb | v1.1.6 | tematdb_v1.1.6_completeTEPset_convertedOn_20250503_014937__range_1_to_424 | 2025-05-03 01:51 | TRUE
42 | kappa | 458.087 | 0.807087 | [W/m/K] | 308.446 | 507.798 | tematdb | v1.1.6 | tematdb_v1.1.6_completeTEPset_convertedOn_20250503_014937__range_1_to_424 | 2025-05-03 01:51 | TRUE
42 | kappa | 468.109 | 0.826772 | [W/m/K] | 308.446 | 507.798 | tematdb | v1.1.6 | tematdb_v1.1.6_completeTEPset_convertedOn_20250503_014937__range_1_to_424 | 2025-05-03 01:51 | TRUE
42 | kappa | 478.132 | 0.839895 | [W/m/K] | 308.446 | 507.798 | tematdb | v1.1.6 | tematdb_v1.1.6_completeTEPset_convertedOn_20250503_014937__range_1_to_424 | 2025-05-03 01:51 | TRUE
42 | kappa | 489.066 | 0.853018 | [W/m/K] | 308.446 | 507.798 | tematdb | v1.1.6 | tematdb_v1.1.6_completeTEPset_convertedOn_20250503_014937__range_1_to_424 | 2025-05-03 01:51 | TRUE
42 | kappa | 497.722 | 0.872703 | [W/m/K] | 308.446 | 507.798 | tematdb | v1.1.6 | tematdb_v1.1.6_completeTEPset_convertedOn_20250503_014937__range_1_to_424 | 2025-05-03 01:51 | TRUE
42 | kappa | 508.2 | 0.879265 | [W/m/K] | 308.446 | 507.798 | tematdb | v1.1.6 | tematdb_v1.1.6_completeTEPset_convertedOn_20250503_014937__range_1_to_424 | 2025-05-03 01:51 | TRUE
42 | ZT | 307.771 | 0.700813 | [1] | 308.446 | 507.798 | tematdb | v1.1.6 | tematdb_v1.1.6_completeTEPset_convertedOn_20250503_014937__range_1_to_424 | 2025-05-03 01:51 | TRUE
42 | ZT | 327.893 | 0.747547 | [1] | 308.446 | 507.798 | tematdb | v1.1.6 | tematdb_v1.1.6_completeTEPset_convertedOn_20250503_014937__range_1_to_424 | 2025-05-03 01:51 | TRUE
42 | ZT | 348.484 | 0.813213 | [1] | 308.446 | 507.798 | tematdb | v1.1.6 | tematdb_v1.1.6_completeTEPset_convertedOn_20250503_014937__range_1_to_424 | 2025-05-03 01:51 | TRUE
42 | ZT | 368.15 | 0.859961 | [1] | 308.446 | 507.798 | tematdb | v1.1.6 | tematdb_v1.1.6_completeTEPset_convertedOn_20250503_014937__range_1_to_424 | 2025-05-03 01:51 | TRUE
42 | ZT | 387.828 | 0.925656 | [1] | 308.446 | 507.798 | tematdb | v1.1.6 | tematdb_v1.1.6_completeTEPset_convertedOn_20250503_014937__range_1_to_424 | 2025-05-03 01:51 | TRUE
42 | ZT | 407.929 | 0.940811 | [1] | 308.446 | 507.798 | tematdb | v1.1.6 | tematdb_v1.1.6_completeTEPset_convertedOn_20250503_014937__range_1_to_424 | 2025-05-03 01:51 | TRUE
42 | ZT | 428.045 | 0.97807 | [1] | 308.446 | 507.798 | tematdb | v1.1.6 | tematdb_v1.1.6_completeTEPset_convertedOn_20250503_014937__range_1_to_424 | 2025-05-03 01:51 | TRUE
42 | ZT | 448.157 | 1.00901 | [1] | 308.446 | 507.798 | tematdb | v1.1.6 | tematdb_v1.1.6_completeTEPset_convertedOn_20250503_014937__range_1_to_424 | 2025-05-03 01:51 | TRUE
42 | ZT | 468.684 | 0.976787 | [1] | 308.446 | 507.798 | tematdb | v1.1.6 | tematdb_v1.1.6_completeTEPset_convertedOn_20250503_014937__range_1_to_424 | 2025-05-03 01:51 | TRUE
42 | ZT | 487.842 | 0.947761 | [1] | 308.446 | 507.798 | tematdb | v1.1.6 | tematdb_v1.1.6_completeTEPset_convertedOn_20250503_014937__range_1_to_424 | 2025-05-03 01:51 | TRUE
42 | ZT | 507.904 | 0.902916 | [1] | 308.446 | 507.798 | tematdb | v1.1.6 | tematdb_v1.1.6_completeTEPset_convertedOn_20250503_014937__range_1_to_424 | 2025-05-03 01:51 | TRUE
43 | alpha | 322.597 | 0.000200683 | [V/K] | 322.923 | 572.727 | tematdb | v1.1.6 | tematdb_v1.1.6_completeTEPset_convertedOn_20250503_014937__range_1_to_424 | 2025-05-03 01:51 | TRUE
43 | alpha | 372.468 | 0.000214334 | [V/K] | 322.923 | 572.727 | tematdb | v1.1.6 | tematdb_v1.1.6_completeTEPset_convertedOn_20250503_014937__range_1_to_424 | 2025-05-03 01:51 | TRUE
43 | alpha | 423.117 | 0.00021843 | [V/K] | 322.923 | 572.727 | tematdb | v1.1.6 | tematdb_v1.1.6_completeTEPset_convertedOn_20250503_014937__range_1_to_424 | 2025-05-03 01:51 | TRUE
43 | alpha | 472.987 | 0.000211604 | [V/K] | 322.923 | 572.727 | tematdb | v1.1.6 | tematdb_v1.1.6_completeTEPset_convertedOn_20250503_014937__range_1_to_424 | 2025-05-03 01:51 | TRUE
43 | alpha | 523.636 | 0.000192491 | [V/K] | 322.923 | 572.727 | tematdb | v1.1.6 | tematdb_v1.1.6_completeTEPset_convertedOn_20250503_014937__range_1_to_424 | 2025-05-03 01:51 | TRUE
43 | alpha | 572.727 | 0.000165188 | [V/K] | 322.923 | 572.727 | tematdb | v1.1.6 | tematdb_v1.1.6_completeTEPset_convertedOn_20250503_014937__range_1_to_424 | 2025-05-03 01:51 | TRUE
43 | rho | 322.5 | 1.217778e-05 | [Ohm-m] | 322.923 | 572.727 | tematdb | v1.1.6 | tematdb_v1.1.6_completeTEPset_convertedOn_20250503_014937__range_1_to_424 | 2025-05-03 01:51 | TRUE
43 | rho | 372.5 | 1.543662e-05 | [Ohm-m] | 322.923 | 572.727 | tematdb | v1.1.6 | tematdb_v1.1.6_completeTEPset_convertedOn_20250503_014937__range_1_to_424 | 2025-05-03 01:51 | TRUE
43 | rho | 423.333 | 1.957142e-05 | [Ohm-m] | 322.923 | 572.727 | tematdb | v1.1.6 | tematdb_v1.1.6_completeTEPset_convertedOn_20250503_014937__range_1_to_424 | 2025-05-03 01:51 | TRUE
43 | rho | 473.333 | 2.331916e-05 | [Ohm-m] | 322.923 | 572.727 | tematdb | v1.1.6 | tematdb_v1.1.6_completeTEPset_convertedOn_20250503_014937__range_1_to_424 | 2025-05-03 01:51 | TRUE
43 | rho | 524.167 | 2.609522e-05 | [Ohm-m] | 322.923 | 572.727 | tematdb | v1.1.6 | tematdb_v1.1.6_completeTEPset_convertedOn_20250503_014937__range_1_to_424 | 2025-05-03 01:51 | TRUE
43 | rho | 575 | 2.673168e-05 | [Ohm-m] | 322.923 | 572.727 | tematdb | v1.1.6 | tematdb_v1.1.6_completeTEPset_convertedOn_20250503_014937__range_1_to_424 | 2025-05-03 01:51 | TRUE
43 | kappa | 322.923 | 0.996028 | [W/m/K] | 322.923 | 572.727 | tematdb | v1.1.6 | tematdb_v1.1.6_completeTEPset_convertedOn_20250503_014937__range_1_to_424 | 2025-05-03 01:51 | TRUE
43 | kappa | 373.168 | 0.9397 | [W/m/K] | 322.923 | 572.727 | tematdb | v1.1.6 | tematdb_v1.1.6_completeTEPset_convertedOn_20250503_014937__range_1_to_424 | 2025-05-03 01:51 | TRUE
43 | kappa | 423.431 | 0.945441 | [W/m/K] | 322.923 | 572.727 | tematdb | v1.1.6 | tematdb_v1.1.6_completeTEPset_convertedOn_20250503_014937__range_1_to_424 | 2025-05-03 01:51 | TRUE
43 | kappa | 472.93 | 1.02017 | [W/m/K] | 322.923 | 572.727 | tematdb | v1.1.6 | tematdb_v1.1.6_completeTEPset_convertedOn_20250503_014937__range_1_to_424 | 2025-05-03 01:51 | TRUE
43 | kappa | 522.451 | 1.17075 | [W/m/K] | 322.923 | 572.727 | tematdb | v1.1.6 | tematdb_v1.1.6_completeTEPset_convertedOn_20250503_014937__range_1_to_424 | 2025-05-03 01:51 | TRUE
43 | kappa | 572.762 | 1.33511 | [W/m/K] | 322.923 | 572.727 | tematdb | v1.1.6 | tematdb_v1.1.6_completeTEPset_convertedOn_20250503_014937__range_1_to_424 | 2025-05-03 01:51 | TRUE
43 | ZT | 322.826 | 1.08296 | [1] | 322.923 | 572.727 | tematdb | v1.1.6 | tematdb_v1.1.6_completeTEPset_convertedOn_20250503_014937__range_1_to_424 | 2025-05-03 01:51 | TRUE
43 | ZT | 371.739 | 1.20404 | [1] | 322.923 | 572.727 | tematdb | v1.1.6 | tematdb_v1.1.6_completeTEPset_convertedOn_20250503_014937__range_1_to_424 | 2025-05-03 01:51 | TRUE
43 | ZT | 422.283 | 1.09641 | [1] | 322.923 | 572.727 | tematdb | v1.1.6 | tematdb_v1.1.6_completeTEPset_convertedOn_20250503_014937__range_1_to_424 | 2025-05-03 01:51 | TRUE
43 | ZT | 472.826 | 0.908072 | [1] | 322.923 | 572.727 | tematdb | v1.1.6 | tematdb_v1.1.6_completeTEPset_convertedOn_20250503_014937__range_1_to_424 | 2025-05-03 01:51 | TRUE
43 | ZT | 523.37 | 0.64574 | [1] | 322.923 | 572.727 | tematdb | v1.1.6 | tematdb_v1.1.6_completeTEPset_convertedOn_20250503_014937__range_1_to_424 | 2025-05-03 01:51 | TRUE
43 | ZT | 573.098 | 0.457399 | [1] | 322.923 | 572.727 | tematdb | v1.1.6 | tematdb_v1.1.6_completeTEPset_convertedOn_20250503_014937__range_1_to_424 | 2025-05-03 01:51 | TRUE
44 | alpha | 320.123 | 0.00020574 | [V/K] | 321.158 | 520.256 | tematdb | v1.1.6 | tematdb_v1.1.6_completeTEPset_convertedOn_20250503_014937__range_1_to_424 | 2025-05-03 01:51 | TRUE
44 | alpha | 360.128 | 0.000210704 | [V/K] | 321.158 | 520.256 | tematdb | v1.1.6 | tematdb_v1.1.6_completeTEPset_convertedOn_20250503_014937__range_1_to_424 | 2025-05-03 01:51 | TRUE
44 | alpha | 399.33 | 0.000213224 | [V/K] | 321.158 | 520.256 | tematdb | v1.1.6 | tematdb_v1.1.6_completeTEPset_convertedOn_20250503_014937__range_1_to_424 | 2025-05-03 01:51 | TRUE
44 | alpha | 440.19 | 0.00021135 | [V/K] | 321.158 | 520.256 | tematdb | v1.1.6 | tematdb_v1.1.6_completeTEPset_convertedOn_20250503_014937__range_1_to_424 | 2025-05-03 01:51 | TRUE
44 | alpha | 481.077 | 0.000204589 | [V/K] | 321.158 | 520.256 | tematdb | v1.1.6 | tematdb_v1.1.6_completeTEPset_convertedOn_20250503_014937__range_1_to_424 | 2025-05-03 01:51 | TRUE
44 | alpha | 520.346 | 0.000194894 | [V/K] | 321.158 | 520.256 | tematdb | v1.1.6 | tematdb_v1.1.6_completeTEPset_convertedOn_20250503_014937__range_1_to_424 | 2025-05-03 01:51 | TRUE
44 | rho | 321.158 | 1.105956e-05 | [Ohm-m] | 321.158 | 520.256 | tematdb | v1.1.6 | tematdb_v1.1.6_completeTEPset_convertedOn_20250503_014937__range_1_to_424 | 2025-05-03 01:51 | TRUE
44 | rho | 361.273 | 1.302789e-05 | [Ohm-m] | 321.158 | 520.256 | tematdb | v1.1.6 | tematdb_v1.1.6_completeTEPset_convertedOn_20250503_014937__range_1_to_424 | 2025-05-03 01:51 | TRUE
44 | rho | 399.743 | 1.512768e-05 | [Ohm-m] | 321.158 | 520.256 | tematdb | v1.1.6 | tematdb_v1.1.6_completeTEPset_convertedOn_20250503_014937__range_1_to_424 | 2025-05-03 01:51 | TRUE
44 | rho | 441.581 | 1.771912e-05 | [Ohm-m] | 321.158 | 520.256 | tematdb | v1.1.6 | tematdb_v1.1.6_completeTEPset_convertedOn_20250503_014937__range_1_to_424 | 2025-05-03 01:51 | TRUE
44 | rho | 480.907 | 2.115126e-05 | [Ohm-m] | 321.158 | 520.256 | tematdb | v1.1.6 | tematdb_v1.1.6_completeTEPset_convertedOn_20250503_014937__range_1_to_424 | 2025-05-03 01:51 | TRUE
44 | rho | 520.256 | 2.492473e-05 | [Ohm-m] | 321.158 | 520.256 | tematdb | v1.1.6 | tematdb_v1.1.6_completeTEPset_convertedOn_20250503_014937__range_1_to_424 | 2025-05-03 01:51 | TRUE
44 | kappa | 320.9 | 1.03846 | [W/m/K] | 321.158 | 520.256 | tematdb | v1.1.6 | tematdb_v1.1.6_completeTEPset_convertedOn_20250503_014937__range_1_to_424 | 2025-05-03 01:51 | TRUE
44 | kappa | 362.701 | 1.00641 | [W/m/K] | 321.158 | 520.256 | tematdb | v1.1.6 | tematdb_v1.1.6_completeTEPset_convertedOn_20250503_014937__range_1_to_424 | 2025-05-03 01:51 | TRUE
44 | kappa | 400.482 | 1.00641 | [W/m/K] | 321.158 | 520.256 | tematdb | v1.1.6 | tematdb_v1.1.6_completeTEPset_convertedOn_20250503_014937__range_1_to_424 | 2025-05-03 01:51 | TRUE
44 | kappa | 439.871 | 1.01923 | [W/m/K] | 321.158 | 520.256 | tematdb | v1.1.6 | tematdb_v1.1.6_completeTEPset_convertedOn_20250503_014937__range_1_to_424 | 2025-05-03 01:51 | TRUE
44 | kappa | 480.064 | 1.0641 | [W/m/K] | 321.158 | 520.256 | tematdb | v1.1.6 | tematdb_v1.1.6_completeTEPset_convertedOn_20250503_014937__range_1_to_424 | 2025-05-03 01:51 | TRUE
44 | kappa | 520.257 | 1.14744 | [W/m/K] | 321.158 | 520.256 | tematdb | v1.1.6 | tematdb_v1.1.6_completeTEPset_convertedOn_20250503_014937__range_1_to_424 | 2025-05-03 01:51 | TRUE
44 | ZT | 319.265 | 1.20133 | [1] | 321.158 | 520.256 | tematdb | v1.1.6 | tematdb_v1.1.6_completeTEPset_convertedOn_20250503_014937__range_1_to_424 | 2025-05-03 01:51 | TRUE
44 | ZT | 359.059 | 1.23056 | [1] | 321.158 | 520.256 | tematdb | v1.1.6 | tematdb_v1.1.6_completeTEPset_convertedOn_20250503_014937__range_1_to_424 | 2025-05-03 01:51 | TRUE
44 | ZT | 398.892 | 1.18385 | [1] | 321.158 | 520.256 | tematdb | v1.1.6 | tematdb_v1.1.6_completeTEPset_convertedOn_20250503_014937__range_1_to_424 | 2025-05-03 01:51 | TRUE
44 | ZT | 438.752 | 1.08967 | [1] | 321.158 | 520.256 | tematdb | v1.1.6 | tematdb_v1.1.6_completeTEPset_convertedOn_20250503_014937__range_1_to_424 | 2025-05-03 01:51 | TRUE
44 | ZT | 480.259 | 0.89109 | [1] | 321.158 | 520.256 | tematdb | v1.1.6 | tematdb_v1.1.6_completeTEPset_convertedOn_20250503_014937__range_1_to_424 | 2025-05-03 01:51 | TRUE
44 | ZT | 519.368 | 0.711451 | [1] | 321.158 | 520.256 | tematdb | v1.1.6 | tematdb_v1.1.6_completeTEPset_convertedOn_20250503_014937__range_1_to_424 | 2025-05-03 01:51 | TRUE
45 | alpha | 295.439 | -0.000113461 | [V/K] | 298.947 | 464.561 | tematdb | v1.1.6 | tematdb_v1.1.6_completeTEPset_convertedOn_20250503_014937__range_1_to_424 | 2025-05-03 01:51 | TRUE
45 | alpha | 312.982 | -0.000115896 | [V/K] | 298.947 | 464.561 | tematdb | v1.1.6 | tematdb_v1.1.6_completeTEPset_convertedOn_20250503_014937__range_1_to_424 | 2025-05-03 01:51 | TRUE
45 | alpha | 333.333 | -0.000120557 | [V/K] | 298.947 | 464.561 | tematdb | v1.1.6 | tematdb_v1.1.6_completeTEPset_convertedOn_20250503_014937__range_1_to_424 | 2025-05-03 01:51 | TRUE
45 | alpha | 354.386 | -0.00012313 | [V/K] | 298.947 | 464.561 | tematdb | v1.1.6 | tematdb_v1.1.6_completeTEPset_convertedOn_20250503_014937__range_1_to_424 | 2025-05-03 01:51 | TRUE
45 | alpha | 376.14 | -0.000124313 | [V/K] | 298.947 | 464.561 | tematdb | v1.1.6 | tematdb_v1.1.6_completeTEPset_convertedOn_20250503_014937__range_1_to_424 | 2025-05-03 01:51 | TRUE
45 | alpha | 398.596 | -0.000126748 | [V/K] | 298.947 | 464.561 | tematdb | v1.1.6 | tematdb_v1.1.6_completeTEPset_convertedOn_20250503_014937__range_1_to_424 | 2025-05-03 01:51 | TRUE
45 | alpha | 421.053 | -0.000125009 | [V/K] | 298.947 | 464.561 | tematdb | v1.1.6 | tematdb_v1.1.6_completeTEPset_convertedOn_20250503_014937__range_1_to_424 | 2025-05-03 01:51 | TRUE
45 | alpha | 444.211 | -0.000125565 | [V/K] | 298.947 | 464.561 | tematdb | v1.1.6 | tematdb_v1.1.6_completeTEPset_convertedOn_20250503_014937__range_1_to_424 | 2025-05-03 01:51 | TRUE
45 | alpha | 468.07 | -0.00012153 | [V/K] | 298.947 | 464.561 | tematdb | v1.1.6 | tematdb_v1.1.6_completeTEPset_convertedOn_20250503_014937__range_1_to_424 | 2025-05-03 01:51 | TRUE
45 | rho | 296.14 | 1.862048e-05 | [Ohm-m] | 298.947 | 464.561 | tematdb | v1.1.6 | tematdb_v1.1.6_completeTEPset_convertedOn_20250503_014937__range_1_to_424 | 2025-05-03 01:51 | TRUE
45 | rho | 312.281 | 1.921791e-05 | [Ohm-m] | 298.947 | 464.561 | tematdb | v1.1.6 | tematdb_v1.1.6_completeTEPset_convertedOn_20250503_014937__range_1_to_424 | 2025-05-03 01:51 | TRUE
45 | rho | 332.632 | 1.982758e-05 | [Ohm-m] | 298.947 | 464.561 | tematdb | v1.1.6 | tematdb_v1.1.6_completeTEPset_convertedOn_20250503_014937__range_1_to_424 | 2025-05-03 01:51 | TRUE
45 | rho | 353.684 | 2.056509e-05 | [Ohm-m] | 298.947 | 464.561 | tematdb | v1.1.6 | tematdb_v1.1.6_completeTEPset_convertedOn_20250503_014937__range_1_to_424 | 2025-05-03 01:51 | TRUE
45 | rho | 374.737 | 2.123336e-05 | [Ohm-m] | 298.947 | 464.561 | tematdb | v1.1.6 | tematdb_v1.1.6_completeTEPset_convertedOn_20250503_014937__range_1_to_424 | 2025-05-03 01:51 | TRUE
45 | rho | 396.491 | 2.208139e-05 | [Ohm-m] | 298.947 | 464.561 | tematdb | v1.1.6 | tematdb_v1.1.6_completeTEPset_convertedOn_20250503_014937__range_1_to_424 | 2025-05-03 01:51 | TRUE
45 | rho | 420.351 | 2.296327e-05 | [Ohm-m] | 298.947 | 464.561 | tematdb | v1.1.6 | tematdb_v1.1.6_completeTEPset_convertedOn_20250503_014937__range_1_to_424 | 2025-05-03 01:51 | TRUE
45 | rho | 442.807 | 2.391847e-05 | [Ohm-m] | 298.947 | 464.561 | tematdb | v1.1.6 | tematdb_v1.1.6_completeTEPset_convertedOn_20250503_014937__range_1_to_424 | 2025-05-03 01:51 | TRUE
45 | rho | 467.368 | 2.474182e-05 | [Ohm-m] | 298.947 | 464.561 | tematdb | v1.1.6 | tematdb_v1.1.6_completeTEPset_convertedOn_20250503_014937__range_1_to_424 | 2025-05-03 01:51 | TRUE
45 | kappa | 298.947 | 1.34408 | [W/m/K] | 298.947 | 464.561 | tematdb | v1.1.6 | tematdb_v1.1.6_completeTEPset_convertedOn_20250503_014937__range_1_to_424 | 2025-05-03 01:51 | TRUE
45 | kappa | 319.298 | 1.28042 | [W/m/K] | 298.947 | 464.561 | tematdb | v1.1.6 | tematdb_v1.1.6_completeTEPset_convertedOn_20250503_014937__range_1_to_424 | 2025-05-03 01:51 | TRUE
45 | kappa | 339.649 | 1.24356 | [W/m/K] | 298.947 | 464.561 | tematdb | v1.1.6 | tematdb_v1.1.6_completeTEPset_convertedOn_20250503_014937__range_1_to_424 | 2025-05-03 01:51 | TRUE
45 | kappa | 360.702 | 1.21592 | [W/m/K] | 298.947 | 464.561 | tematdb | v1.1.6 | tematdb_v1.1.6_completeTEPset_convertedOn_20250503_014937__range_1_to_424 | 2025-05-03 01:51 | TRUE
45 | kappa | 379.649 | 1.2 | [W/m/K] | 298.947 | 464.561 | tematdb | v1.1.6 | tematdb_v1.1.6_completeTEPset_convertedOn_20250503_014937__range_1_to_424 | 2025-05-03 01:51 | TRUE
45 | kappa | 400 | 1.1933 | [W/m/K] | 298.947 | 464.561 | tematdb | v1.1.6 | tematdb_v1.1.6_completeTEPset_convertedOn_20250503_014937__range_1_to_424 | 2025-05-03 01:51 | TRUE
45 | kappa | 419.649 | 1.19665 | [W/m/K] | 298.947 | 464.561 | tematdb | v1.1.6 | tematdb_v1.1.6_completeTEPset_convertedOn_20250503_014937__range_1_to_424 | 2025-05-03 01:51 | TRUE
45 | kappa | 442.105 | 1.20838 | [W/m/K] | 298.947 | 464.561 | tematdb | v1.1.6 | tematdb_v1.1.6_completeTEPset_convertedOn_20250503_014937__range_1_to_424 | 2025-05-03 01:51 | TRUE
45 | kappa | 464.561 | 1.23853 | [W/m/K] | 298.947 | 464.561 | tematdb | v1.1.6 | tematdb_v1.1.6_completeTEPset_convertedOn_20250503_014937__range_1_to_424 | 2025-05-03 01:51 | TRUE
45 | ZT | 296.842 | 0.152908 | [1] | 298.947 | 464.561 | tematdb | v1.1.6 | tematdb_v1.1.6_completeTEPset_convertedOn_20250503_014937__range_1_to_424 | 2025-05-03 01:51 | TRUE
45 | ZT | 316.491 | 0.17012 | [1] | 298.947 | 464.561 | tematdb | v1.1.6 | tematdb_v1.1.6_completeTEPset_convertedOn_20250503_014937__range_1_to_424 | 2025-05-03 01:51 | TRUE
45 | ZT | 336.14 | 0.195936 | [1] | 298.947 | 464.561 | tematdb | v1.1.6 | tematdb_v1.1.6_completeTEPset_convertedOn_20250503_014937__range_1_to_424 | 2025-05-03 01:51 | TRUE
45 | ZT | 357.193 | 0.214582 | [1] | 298.947 | 464.561 | tematdb | v1.1.6 | tematdb_v1.1.6_completeTEPset_convertedOn_20250503_014937__range_1_to_424 | 2025-05-03 01:51 | TRUE
45 | ZT | 378.947 | 0.227968 | [1] | 298.947 | 464.561 | tematdb | v1.1.6 | tematdb_v1.1.6_completeTEPset_convertedOn_20250503_014937__range_1_to_424 | 2025-05-03 01:51 | TRUE
45 | ZT | 401.404 | 0.243745 | [1] | 298.947 | 464.561 | tematdb | v1.1.6 | tematdb_v1.1.6_completeTEPset_convertedOn_20250503_014937__range_1_to_424 | 2025-05-03 01:51 | TRUE
45 | ZT | 423.86 | 0.240398 | [1] | 298.947 | 464.561 | tematdb | v1.1.6 | tematdb_v1.1.6_completeTEPset_convertedOn_20250503_014937__range_1_to_424 | 2025-05-03 01:51 | TRUE
45 | ZT | 447.018 | 0.244223 | [1] | 298.947 | 464.561 | tematdb | v1.1.6 | tematdb_v1.1.6_completeTEPset_convertedOn_20250503_014937__range_1_to_424 | 2025-05-03 01:51 | TRUE
45 | ZT | 468.772 | 0.227968 | [1] | 298.947 | 464.561 | tematdb | v1.1.6 | tematdb_v1.1.6_completeTEPset_convertedOn_20250503_014937__range_1_to_424 | 2025-05-03 01:51 | TRUE
46 | alpha | 295.9408 | -0.000190525 | [V/K] | 297.7979 | 523.636 | tematdb | v1.1.6 | tematdb_v1.1.6_completeTEPset_convertedOn_20250503_014937__range_1_to_424 | 2025-05-03 01:51 | TRUE
46 | alpha | 320.5057 | -0.000196673 | [V/K] | 297.7979 | 523.636 | tematdb | v1.1.6 | tematdb_v1.1.6_completeTEPset_convertedOn_20250503_014937__range_1_to_424 | 2025-05-03 01:51 | TRUE
46 | alpha | 346.2443 | -0.000203858 | [V/K] | 297.7979 | 523.636 | tematdb | v1.1.6 | tematdb_v1.1.6_completeTEPset_convertedOn_20250503_014937__range_1_to_424 | 2025-05-03 01:51 | TRUE
46 | alpha | 371.9611 | -0.000206876 | [V/K] | 297.7979 | 523.636 | tematdb | v1.1.6 | tematdb_v1.1.6_completeTEPset_convertedOn_20250503_014937__range_1_to_424 | 2025-05-03 01:51 | TRUE
46 | alpha | 397.678 | -0.000209894 | [V/K] | 297.7979 | 523.636 | tematdb | v1.1.6 | tematdb_v1.1.6_completeTEPset_convertedOn_20250503_014937__range_1_to_424 | 2025-05-03 01:51 | TRUE
46 | alpha | 423.356 | -0.00020562 | [V/K] | 297.7979 | 523.636 | tematdb | v1.1.6 | tematdb_v1.1.6_completeTEPset_convertedOn_20250503_014937__range_1_to_424 | 2025-05-03 01:51 | TRUE
46 | alpha | 447.85 | -0.000198226 | [V/K] | 297.7979 | 523.636 | tematdb | v1.1.6 | tematdb_v1.1.6_completeTEPset_convertedOn_20250503_014937__range_1_to_424 | 2025-05-03 01:51 | TRUE
46 | alpha | 472.339 | -0.00018979 | [V/K] | 297.7979 | 523.636 | tematdb | v1.1.6 | tematdb_v1.1.6_completeTEPset_convertedOn_20250503_014937__range_1_to_424 | 2025-05-03 01:51 | TRUE
46 | alpha | 495.654 | -0.000180317 | [V/K] | 297.7979 | 523.636 | tematdb | v1.1.6 | tematdb_v1.1.6_completeTEPset_convertedOn_20250503_014937__range_1_to_424 | 2025-05-03 01:51 | TRUE
46 | alpha | 523.636 | -0.000169784 | [V/K] | 297.7979 | 523.636 | tematdb | v1.1.6 | tematdb_v1.1.6_completeTEPset_convertedOn_20250503_014937__range_1_to_424 | 2025-05-03 01:51 | TRUE
46 | rho | 297.7979 | 1.044372e-05 | [Ohm-m] | 297.7979 | 523.636 | tematdb | v1.1.6 | tematdb_v1.1.6_completeTEPset_convertedOn_20250503_014937__range_1_to_424 | 2025-05-03 01:51 | TRUE
46 | rho | 323.6195 | 1.14881e-05 | [Ohm-m] | 297.7979 | 523.636 | tematdb | v1.1.6 | tematdb_v1.1.6_completeTEPset_convertedOn_20250503_014937__range_1_to_424 | 2025-05-03 01:51 | TRUE
46 | rho | 347.0937 | 1.25651e-05 | [Ohm-m] | 297.7979 | 523.636 | tematdb | v1.1.6 | tematdb_v1.1.6_completeTEPset_convertedOn_20250503_014937__range_1_to_424 | 2025-05-03 01:51 | TRUE
46 | rho | 374.089 | 1.386493e-05 | [Ohm-m] | 297.7979 | 523.636 | tematdb | v1.1.6 | tematdb_v1.1.6_completeTEPset_convertedOn_20250503_014937__range_1_to_424 | 2025-05-03 01:51 | TRUE
46 | rho | 399.911 | 1.475536e-05 | [Ohm-m] | 297.7979 | 523.636 | tematdb | v1.1.6 | tematdb_v1.1.6_completeTEPset_convertedOn_20250503_014937__range_1_to_424 | 2025-05-03 01:51 | TRUE
46 | rho | 425.732 | 1.59241e-05 | [Ohm-m] | 297.7979 | 523.636 | tematdb | v1.1.6 | tematdb_v1.1.6_completeTEPset_convertedOn_20250503_014937__range_1_to_424 | 2025-05-03 01:51 | TRUE
46 | rho | 450.38 | 1.658075e-05 | [Ohm-m] | 297.7979 | 523.636 | tematdb | v1.1.6 | tematdb_v1.1.6_completeTEPset_convertedOn_20250503_014937__range_1_to_424 | 2025-05-03 01:51 | TRUE
46 | rho | 476.202 | 1.748188e-05 | [Ohm-m] | 297.7979 | 523.636 | tematdb | v1.1.6 | tematdb_v1.1.6_completeTEPset_convertedOn_20250503_014937__range_1_to_424 | 2025-05-03 01:51 | TRUE
46 | rho | 498.502 | 1.7674e-05 | [Ohm-m] | 297.7979 | 523.636 | tematdb | v1.1.6 | tematdb_v1.1.6_completeTEPset_convertedOn_20250503_014937__range_1_to_424 | 2025-05-03 01:51 | TRUE
46 | rho | 525.497 | 1.7674e-05 | [Ohm-m] | 297.7979 | 523.636 | tematdb | v1.1.6 | tematdb_v1.1.6_completeTEPset_convertedOn_20250503_014937__range_1_to_424 | 2025-05-03 01:51 | TRUE
46 | kappa | 297.7979 | 1.17068 | [W/m/K] | 297.7979 | 523.636 | tematdb | v1.1.6 | tematdb_v1.1.6_completeTEPset_convertedOn_20250503_014937__range_1_to_424 | 2025-05-03 01:51 | TRUE
46 | kappa | 323.6195 | 1.1445 | [W/m/K] | 297.7979 | 523.636 | tematdb | v1.1.6 | tematdb_v1.1.6_completeTEPset_convertedOn_20250503_014937__range_1_to_424 | 2025-05-03 01:51 | TRUE
46 | kappa | 349.4411 | 1.13403 | [W/m/K] | 297.7979 | 523.636 | tematdb | v1.1.6 | tematdb_v1.1.6_completeTEPset_convertedOn_20250503_014937__range_1_to_424 | 2025-05-03 01:51 | TRUE
46 | kappa | 372.9153 | 1.13403 | [W/m/K] | 297.7979 | 523.636 | tematdb | v1.1.6 | tematdb_v1.1.6_completeTEPset_convertedOn_20250503_014937__range_1_to_424 | 2025-05-03 01:51 | TRUE
46 | kappa | 399.911 | 1.13927 | [W/m/K] | 297.7979 | 523.636 | tematdb | v1.1.6 | tematdb_v1.1.6_completeTEPset_convertedOn_20250503_014937__range_1_to_424 | 2025-05-03 01:51 | TRUE
46 | kappa | 426.906 | 1.17068 | [W/m/K] | 297.7979 | 523.636 | tematdb | v1.1.6 | tematdb_v1.1.6_completeTEPset_convertedOn_20250503_014937__range_1_to_424 | 2025-05-03 01:51 | TRUE
46 | kappa | 451.554 | 1.22304 | [W/m/K] | 297.7979 | 523.636 | tematdb | v1.1.6 | tematdb_v1.1.6_completeTEPset_convertedOn_20250503_014937__range_1_to_424 | 2025-05-03 01:51 | TRUE
46 | kappa | 475.028 | 1.30681 | [W/m/K] | 297.7979 | 523.636 | tematdb | v1.1.6 | tematdb_v1.1.6_completeTEPset_convertedOn_20250503_014937__range_1_to_424 | 2025-05-03 01:51 | TRUE
46 | kappa | 499.676 | 1.39058 | [W/m/K] | 297.7979 | 523.636 | tematdb | v1.1.6 | tematdb_v1.1.6_completeTEPset_convertedOn_20250503_014937__range_1_to_424 | 2025-05-03 01:51 | TRUE
46 | kappa | 525.497 | 1.50576 | [W/m/K] | 297.7979 | 523.636 | tematdb | v1.1.6 | tematdb_v1.1.6_completeTEPset_convertedOn_20250503_014937__range_1_to_424 | 2025-05-03 01:51 | TRUE
46 | ZT | 296.6242 | 0.904972 | [1] | 297.7979 | 523.636 | tematdb | v1.1.6 | tematdb_v1.1.6_completeTEPset_convertedOn_20250503_014937__range_1_to_424 | 2025-05-03 01:51 | TRUE
46 | ZT | 322.4458 | 0.966851 | [1] | 297.7979 | 523.636 | tematdb | v1.1.6 | tematdb_v1.1.6_completeTEPset_convertedOn_20250503_014937__range_1_to_424 | 2025-05-03 01:51 | TRUE
46 | ZT | 347.0937 | 1.02099 | [1] | 297.7979 | 523.636 | tematdb | v1.1.6 | tematdb_v1.1.6_completeTEPset_convertedOn_20250503_014937__range_1_to_424 | 2025-05-03 01:51 | TRUE
46 | ZT | 371.7416 | 1.02873 | [1] | 297.7979 | 523.636 | tematdb | v1.1.6 | tematdb_v1.1.6_completeTEPset_convertedOn_20250503_014937__range_1_to_424 | 2025-05-03 01:51 | TRUE
46 | ZT | 398.737 | 1.03646 | [1] | 297.7979 | 523.636 | tematdb | v1.1.6 | tematdb_v1.1.6_completeTEPset_convertedOn_20250503_014937__range_1_to_424 | 2025-05-03 01:51 | TRUE
46 | ZT | 424.558 | 0.959116 | [1] | 297.7979 | 523.636 | tematdb | v1.1.6 | tematdb_v1.1.6_completeTEPset_convertedOn_20250503_014937__range_1_to_424 | 2025-05-03 01:51 | TRUE
46 | ZT | 449.206 | 0.881768 | [1] | 297.7979 | 523.636 | tematdb | v1.1.6 | tematdb_v1.1.6_completeTEPset_convertedOn_20250503_014937__range_1_to_424 | 2025-05-03 01:51 | TRUE
46 | ZT | 473.854 | 0.758011 | [1] | 297.7979 | 523.636 | tematdb | v1.1.6 | tematdb_v1.1.6_completeTEPset_convertedOn_20250503_014937__range_1_to_424 | 2025-05-03 01:51 | TRUE
46 | ZT | 498.502 | 0.672928 | [1] | 297.7979 | 523.636 | tematdb | v1.1.6 | tematdb_v1.1.6_completeTEPset_convertedOn_20250503_014937__range_1_to_424 | 2025-05-03 01:51 | TRUE
46 | ZT | 525.497 | 0.572376 | [1] | 297.7979 | 523.636 | tematdb | v1.1.6 | tematdb_v1.1.6_completeTEPset_convertedOn_20250503_014937__range_1_to_424 | 2025-05-03 01:51 | TRUE
47 | alpha | 322.413 | -0.000131819 | [V/K] | 323.692 | 522.868 | tematdb | v1.1.6 | tematdb_v1.1.6_completeTEPset_convertedOn_20250503_014937__range_1_to_424 | 2025-05-03 01:51 | TRUE
47 | alpha | 372.554 | -0.000138467 | [V/K] | 323.692 | 522.868 | tematdb | v1.1.6 | tematdb_v1.1.6_completeTEPset_convertedOn_20250503_014937__range_1_to_424 | 2025-05-03 01:51 | TRUE
47 | alpha | 423.812 | -0.000145951 | [V/K] | 323.692 | 522.868 | tematdb | v1.1.6 | tematdb_v1.1.6_completeTEPset_convertedOn_20250503_014937__range_1_to_424 | 2025-05-03 01:51 | TRUE
47 | alpha | 472.829 | -0.000150366 | [V/K] | 323.692 | 522.868 | tematdb | v1.1.6 | tematdb_v1.1.6_completeTEPset_convertedOn_20250503_014937__range_1_to_424 | 2025-05-03 01:51 | TRUE
47 | alpha | 523.485 | -0.000147516 | [V/K] | 323.692 | 522.868 | tematdb | v1.1.6 | tematdb_v1.1.6_completeTEPset_convertedOn_20250503_014937__range_1_to_424 | 2025-05-03 01:51 | TRUE
47 | rho | 323.692 | 6.290099e-06 | [Ohm-m] | 323.692 | 522.868 | tematdb | v1.1.6 | tematdb_v1.1.6_completeTEPset_convertedOn_20250503_014937__range_1_to_424 | 2025-05-03 01:51 | TRUE
47 | rho | 372.914 | 7.390655e-06 | [Ohm-m] | 323.692 | 522.868 | tematdb | v1.1.6 | tematdb_v1.1.6_completeTEPset_convertedOn_20250503_014937__range_1_to_424 | 2025-05-03 01:51 | TRUE
47 | rho | 423.229 | 8.674682e-06 | [Ohm-m] | 323.692 | 522.868 | tematdb | v1.1.6 | tematdb_v1.1.6_completeTEPset_convertedOn_20250503_014937__range_1_to_424 | 2025-05-03 01:51 | TRUE
47 | rho | 473.036 | 9.988314e-06 | [Ohm-m] | 323.692 | 522.868 | tematdb | v1.1.6 | tematdb_v1.1.6_completeTEPset_convertedOn_20250503_014937__range_1_to_424 | 2025-05-03 01:51 | TRUE
47 | rho | 522.868 | 1.118389e-05 | [Ohm-m] | 323.692 | 522.868 | tematdb | v1.1.6 | tematdb_v1.1.6_completeTEPset_convertedOn_20250503_014937__range_1_to_424 | 2025-05-03 01:51 | TRUE
47 | kappa | 322.71 | 1.19082 | [W/m/K] | 323.692 | 522.868 | tematdb | v1.1.6 | tematdb_v1.1.6_completeTEPset_convertedOn_20250503_014937__range_1_to_424 | 2025-05-03 01:51 | TRUE
47 | kappa | 372.34 | 1.14686 | [W/m/K] | 323.692 | 522.868 | tematdb | v1.1.6 | tematdb_v1.1.6_completeTEPset_convertedOn_20250503_014937__range_1_to_424 | 2025-05-03 01:51 | TRUE
47 | kappa | 423.704 | 1.15958 | [W/m/K] | 323.692 | 522.868 | tematdb | v1.1.6 | tematdb_v1.1.6_completeTEPset_convertedOn_20250503_014937__range_1_to_424 | 2025-05-03 01:51 | TRUE
47 | kappa | 473.425 | 1.24328 | [W/m/K] | 323.692 | 522.868 | tematdb | v1.1.6 | tematdb_v1.1.6_completeTEPset_convertedOn_20250503_014937__range_1_to_424 | 2025-05-03 01:51 | TRUE
47 | kappa | 524.896 | 1.40495 | [W/m/K] | 323.692 | 522.868 | tematdb | v1.1.6 | tematdb_v1.1.6_completeTEPset_convertedOn_20250503_014937__range_1_to_424 | 2025-05-03 01:51 | TRUE
47 | ZT | 321.45 | 0.750489 | [1] | 323.692 | 522.868 | tematdb | v1.1.6 | tematdb_v1.1.6_completeTEPset_convertedOn_20250503_014937__range_1_to_424 | 2025-05-03 01:51 | TRUE
47 | ZT | 373.02 | 0.845436 | [1] | 323.692 | 522.868 | tematdb | v1.1.6 | tematdb_v1.1.6_completeTEPset_convertedOn_20250503_014937__range_1_to_424 | 2025-05-03 01:51 | TRUE
47 | ZT | 422.937 | 0.892699 | [1] | 323.692 | 522.868 | tematdb | v1.1.6 | tematdb_v1.1.6_completeTEPset_convertedOn_20250503_014937__range_1_to_424 | 2025-05-03 01:51 | TRUE
47 | ZT | 473.351 | 0.857574 | [1] | 323.692 | 522.868 | tematdb | v1.1.6 | tematdb_v1.1.6_completeTEPset_convertedOn_20250503_014937__range_1_to_424 | 2025-05-03 01:51 | TRUE
47 | ZT | 523.71 | 0.718383 | [1] | 323.692 | 522.868 | tematdb | v1.1.6 | tematdb_v1.1.6_completeTEPset_convertedOn_20250503_014937__range_1_to_424 | 2025-05-03 01:51 | TRUE
48 | alpha | 322.608 | -0.000163011 | [V/K] | 322.608 | 523.132 | tematdb | v1.1.6 | tematdb_v1.1.6_completeTEPset_convertedOn_20250503_014937__range_1_to_424 | 2025-05-03 01:51 | TRUE
48 | alpha | 372.739 | -0.000169885 | [V/K] | 322.608 | 523.132 | tematdb | v1.1.6 | tematdb_v1.1.6_completeTEPset_convertedOn_20250503_014937__range_1_to_424 | 2025-05-03 01:51 | TRUE
48 | alpha | 422.87 | -0.000176105 | [V/K] | 322.608 | 523.132 | tematdb | v1.1.6 | tematdb_v1.1.6_completeTEPset_convertedOn_20250503_014937__range_1_to_424 | 2025-05-03 01:51 | TRUE
48 | alpha | 473.329 | -0.000177741 | [V/K] | 322.608 | 523.132 | tematdb | v1.1.6 | tematdb_v1.1.6_completeTEPset_convertedOn_20250503_014937__range_1_to_424 | 2025-05-03 01:51 | TRUE
48 | alpha | 523.132 | -0.000172177 | [V/K] | 322.608 | 523.132 | tematdb | v1.1.6 | tematdb_v1.1.6_completeTEPset_convertedOn_20250503_014937__range_1_to_424 | 2025-05-03 01:51 | TRUE
48 | rho | 322.465 | 1.872561e-05 | [Ohm-m] | 322.608 | 523.132 | tematdb | v1.1.6 | tematdb_v1.1.6_completeTEPset_convertedOn_20250503_014937__range_1_to_424 | 2025-05-03 01:51 | TRUE
48 | rho | 372.85 | 2.091766e-05 | [Ohm-m] | 322.608 | 523.132 | tematdb | v1.1.6 | tematdb_v1.1.6_completeTEPset_convertedOn_20250503_014937__range_1_to_424 | 2025-05-03 01:51 | TRUE
48 | rho | 422.914 | 2.285464e-05 | [Ohm-m] | 322.608 | 523.132 | tematdb | v1.1.6 | tematdb_v1.1.6_completeTEPset_convertedOn_20250503_014937__range_1_to_424 | 2025-05-03 01:51 | TRUE
48 | rho | 472.657 | 2.42446e-05 | [Ohm-m] | 322.608 | 523.132 | tematdb | v1.1.6 | tematdb_v1.1.6_completeTEPset_convertedOn_20250503_014937__range_1_to_424 | 2025-05-03 01:51 | TRUE
48 | rho | 523.363 | 2.478739e-05 | [Ohm-m] | 322.608 | 523.132 | tematdb | v1.1.6 | tematdb_v1.1.6_completeTEPset_convertedOn_20250503_014937__range_1_to_424 | 2025-05-03 01:51 | TRUE
48 | kappa | 322.284 | 0.921002 | [W/m/K] | 322.608 | 523.132 | tematdb | v1.1.6 | tematdb_v1.1.6_completeTEPset_convertedOn_20250503_014937__range_1_to_424 | 2025-05-03 01:51 | TRUE
48 | kappa | 372.772 | 0.928709 | [W/m/K] | 322.608 | 523.132 | tematdb | v1.1.6 | tematdb_v1.1.6_completeTEPset_convertedOn_20250503_014937__range_1_to_424 | 2025-05-03 01:51 | TRUE
48 | kappa | 422.911 | 0.95183 | [W/m/K] | 322.608 | 523.132 | tematdb | v1.1.6 | tematdb_v1.1.6_completeTEPset_convertedOn_20250503_014937__range_1_to_424 | 2025-05-03 01:51 | TRUE
48 | kappa | 473.05 | 1.04432 | [W/m/K] | 322.608 | 523.132 | tematdb | v1.1.6 | tematdb_v1.1.6_completeTEPset_convertedOn_20250503_014937__range_1_to_424 | 2025-05-03 01:51 | TRUE
48 | kappa | 523.538 | 1.1869 | [W/m/K] | 322.608 | 523.132 | tematdb | v1.1.6 | tematdb_v1.1.6_completeTEPset_convertedOn_20250503_014937__range_1_to_424 | 2025-05-03 01:51 | TRUE
48 | ZT | 322.611 | 0.503185 | [1] | 322.608 | 523.132 | tematdb | v1.1.6 | tematdb_v1.1.6_completeTEPset_convertedOn_20250503_014937__range_1_to_424 | 2025-05-03 01:51 | TRUE
48 | ZT | 372.93 | 0.549363 | [1] | 322.608 | 523.132 | tematdb | v1.1.6 | tematdb_v1.1.6_completeTEPset_convertedOn_20250503_014937__range_1_to_424 | 2025-05-03 01:51 | TRUE
48 | ZT | 422.93 | 0.597134 | [1] | 322.608 | 523.132 | tematdb | v1.1.6 | tematdb_v1.1.6_completeTEPset_convertedOn_20250503_014937__range_1_to_424 | 2025-05-03 01:51 | TRUE
48 | ZT | 472.93 | 0.590764 | [1] | 322.608 | 523.132 | tematdb | v1.1.6 | tematdb_v1.1.6_completeTEPset_convertedOn_20250503_014937__range_1_to_424 | 2025-05-03 01:51 | TRUE
48 | ZT | 522.93 | 0.519108 | [1] | 322.608 | 523.132 | tematdb | v1.1.6 | tematdb_v1.1.6_completeTEPset_convertedOn_20250503_014937__range_1_to_424 | 2025-05-03 01:51 | TRUE
49 | alpha | 322.75 | -0.000131039 | [V/K] | 322.75 | 522.767 | tematdb | v1.1.6 | tematdb_v1.1.6_completeTEPset_convertedOn_20250503_014937__range_1_to_424 | 2025-05-03 01:51 | TRUE
49 | alpha | 372.759 | -0.000138094 | [V/K] | 322.75 | 522.767 | tematdb | v1.1.6 | tematdb_v1.1.6_completeTEPset_convertedOn_20250503_014937__range_1_to_424 | 2025-05-03 01:51 | TRUE
49 | alpha | 423.093 | -0.000146767 | [V/K] | 322.75 | 522.767 | tematdb | v1.1.6 | tematdb_v1.1.6_completeTEPset_convertedOn_20250503_014937__range_1_to_424 | 2025-05-03 01:51 | TRUE
49 | alpha | 473.101 | -0.000153175 | [V/K] | 322.75 | 522.767 | tematdb | v1.1.6 | tematdb_v1.1.6_completeTEPset_convertedOn_20250503_014937__range_1_to_424 | 2025-05-03 01:51 | TRUE
49 | alpha | 523.099 | -0.000151492 | [V/K] | 322.75 | 522.767 | tematdb | v1.1.6 | tematdb_v1.1.6_completeTEPset_convertedOn_20250503_014937__range_1_to_424 | 2025-05-03 01:51 | TRUE
49 | rho | 322.71 | 5.420142e-06 | [Ohm-m] | 322.75 | 522.767 | tematdb | v1.1.6 | tematdb_v1.1.6_completeTEPset_convertedOn_20250503_014937__range_1_to_424 | 2025-05-03 01:51 | TRUE
49 | rho | 373.268 | 6.259311e-06 | [Ohm-m] | 322.75 | 522.767 | tematdb | v1.1.6 | tematdb_v1.1.6_completeTEPset_convertedOn_20250503_014937__range_1_to_424 | 2025-05-03 01:51 | TRUE
49 | rho | 422.539 | 7.37942e-06 | [Ohm-m] | 322.75 | 522.767 | tematdb | v1.1.6 | tematdb_v1.1.6_completeTEPset_convertedOn_20250503_014937__range_1_to_424 | 2025-05-03 01:51 | TRUE
49 | rho | 473.104 | 8.438391e-06 | [Ohm-m] | 322.75 | 522.767 | tematdb | v1.1.6 | tematdb_v1.1.6_completeTEPset_convertedOn_20250503_014937__range_1_to_424 | 2025-05-03 01:51 | TRUE
49 | rho | 523.671 | 9.623157e-06 | [Ohm-m] | 322.75 | 522.767 | tematdb | v1.1.6 | tematdb_v1.1.6_completeTEPset_convertedOn_20250503_014937__range_1_to_424 | 2025-05-03 01:51 | TRUE
49 | kappa | 322.132 | 1.11711 | [W/m/K] | 322.75 | 522.767 | tematdb | v1.1.6 | tematdb_v1.1.6_completeTEPset_convertedOn_20250503_014937__range_1_to_424 | 2025-05-03 01:51 | TRUE
49 | kappa | 372.212 | 1.07405 | [W/m/K] | 322.75 | 522.767 | tematdb | v1.1.6 | tematdb_v1.1.6_completeTEPset_convertedOn_20250503_014937__range_1_to_424 | 2025-05-03 01:51 | TRUE
49 | kappa | 422.283 | 1.08938 | [W/m/K] | 322.75 | 522.767 | tematdb | v1.1.6 | tematdb_v1.1.6_completeTEPset_convertedOn_20250503_014937__range_1_to_424 | 2025-05-03 01:51 | TRUE
49 | kappa | 471.986 | 1.11565 | [W/m/K] | 322.75 | 522.767 | tematdb | v1.1.6 | tematdb_v1.1.6_completeTEPset_convertedOn_20250503_014937__range_1_to_424 | 2025-05-03 01:51 | TRUE
49 | kappa | 522.767 | 1.27333 | [W/m/K] | 322.75 | 522.767 | tematdb | v1.1.6 | tematdb_v1.1.6_completeTEPset_convertedOn_20250503_014937__range_1_to_424 | 2025-05-03 01:51 | TRUE
49 | ZT | 322.202 | 0.92683 | [1] | 322.75 | 522.767 | tematdb | v1.1.6 | tematdb_v1.1.6_completeTEPset_convertedOn_20250503_014937__range_1_to_424 | 2025-05-03 01:51 | TRUE
49 | ZT | 372.498 | 1.05711 | [1] | 322.75 | 522.767 | tematdb | v1.1.6 | tematdb_v1.1.6_completeTEPset_convertedOn_20250503_014937__range_1_to_424 | 2025-05-03 01:51 | TRUE
49 | ZT | 422.482 | 1.1331 | [1] | 322.75 | 522.767 | tematdb | v1.1.6 | tematdb_v1.1.6_completeTEPset_convertedOn_20250503_014937__range_1_to_424 | 2025-05-03 01:51 | TRUE
49 | ZT | 472.805 | 1.13737 | [1] | 322.75 | 522.767 | tematdb | v1.1.6 | tematdb_v1.1.6_completeTEPset_convertedOn_20250503_014937__range_1_to_424 | 2025-05-03 01:51 | TRUE
49 | ZT | 523.168 | 0.963284 | [1] | 322.75 | 522.767 | tematdb | v1.1.6 | tematdb_v1.1.6_completeTEPset_convertedOn_20250503_014937__range_1_to_424 | 2025-05-03 01:51 | TRUE
51 | alpha | 322.861 | -0.000130996 | [V/K] | 322.861 | 522.345 | tematdb | v1.1.6 | tematdb_v1.1.6_completeTEPset_convertedOn_20250503_014937__range_1_to_424 | 2025-05-03 01:51 | TRUE
51 | alpha | 373.009 | -0.000138376 | [V/K] | 322.861 | 522.345 | tematdb | v1.1.6 | tematdb_v1.1.6_completeTEPset_convertedOn_20250503_014937__range_1_to_424 | 2025-05-03 01:51 | TRUE
51 | alpha | 422.419 | -0.000146218 | [V/K] | 322.861 | 522.345 | tematdb | v1.1.6 | tematdb_v1.1.6_completeTEPset_convertedOn_20250503_014937__range_1_to_424 | 2025-05-03 01:51 | TRUE
51 | alpha | 472.566 | -0.000150369 | [V/K] | 322.861 | 522.345 | tematdb | v1.1.6 | tematdb_v1.1.6_completeTEPset_convertedOn_20250503_014937__range_1_to_424 | 2025-05-03 01:51 | TRUE
51 | alpha | 522.345 | -0.000148063 | [V/K] | 322.861 | 522.345 | tematdb | v1.1.6 | tematdb_v1.1.6_completeTEPset_convertedOn_20250503_014937__range_1_to_424 | 2025-05-03 01:51 | TRUE
51 | rho | 322.38 | 6.219872e-06 | [Ohm-m] | 322.861 | 522.345 | tematdb | v1.1.6 | tematdb_v1.1.6_completeTEPset_convertedOn_20250503_014937__range_1_to_424 | 2025-05-03 01:51 | TRUE
51 | rho | 372.316 | 7.23139e-06 | [Ohm-m] | 322.861 | 522.345 | tematdb | v1.1.6 | tematdb_v1.1.6_completeTEPset_convertedOn_20250503_014937__range_1_to_424 | 2025-05-03 01:51 | TRUE
51 | rho | 421.514 | 8.623961e-06 | [Ohm-m] | 322.861 | 522.345 | tematdb | v1.1.6 | tematdb_v1.1.6_completeTEPset_convertedOn_20250503_014937__range_1_to_424 | 2025-05-03 01:51 | TRUE
51 | rho | 471.817 | 9.692552e-06 | [Ohm-m] | 322.861 | 522.345 | tematdb | v1.1.6 | tematdb_v1.1.6_completeTEPset_convertedOn_20250503_014937__range_1_to_424 | 2025-05-03 01:51 | TRUE
51 | rho | 523.231 | 1.098569e-05 | [Ohm-m] | 322.861 | 522.345 | tematdb | v1.1.6 | tematdb_v1.1.6_completeTEPset_convertedOn_20250503_014937__range_1_to_424 | 2025-05-03 01:51 | TRUE
51 | kappa | 322.444 | 1.19938 | [W/m/K] | 322.861 | 522.345 | tematdb | v1.1.6 | tematdb_v1.1.6_completeTEPset_convertedOn_20250503_014937__range_1_to_424 | 2025-05-03 01:51 | TRUE
51 | kappa | 372.943 | 1.16044 | [W/m/K] | 322.861 | 522.345 | tematdb | v1.1.6 | tematdb_v1.1.6_completeTEPset_convertedOn_20250503_014937__range_1_to_424 | 2025-05-03 01:51 | TRUE
51 | kappa | 423.441 | 1.16822 | [W/m/K] | 322.861 | 522.345 | tematdb | v1.1.6 | tematdb_v1.1.6_completeTEPset_convertedOn_20250503_014937__range_1_to_424 | 2025-05-03 01:51 | TRUE
51 | kappa | 472.07 | 1.24611 | [W/m/K] | 322.861 | 522.345 | tematdb | v1.1.6 | tematdb_v1.1.6_completeTEPset_convertedOn_20250503_014937__range_1_to_424 | 2025-05-03 01:51 | TRUE
51 | kappa | 523.815 | 1.40187 | [W/m/K] | 322.861 | 522.345 | tematdb | v1.1.6 | tematdb_v1.1.6_completeTEPset_convertedOn_20250503_014937__range_1_to_424 | 2025-05-03 01:51 | TRUE
51 | ZT | 321.687 | 0.754316 | [1] | 322.861 | 522.345 | tematdb | v1.1.6 | tematdb_v1.1.6_completeTEPset_convertedOn_20250503_014937__range_1_to_424 | 2025-05-03 01:51 | TRUE
51 | ZT | 372.153 | 0.847709 | [1] | 322.861 | 522.345 | tematdb | v1.1.6 | tematdb_v1.1.6_completeTEPset_convertedOn_20250503_014937__range_1_to_424 | 2025-05-03 01:51 | TRUE
51 | ZT | 421.804 | 0.901839 | [1] | 322.861 | 522.345 | tematdb | v1.1.6 | tematdb_v1.1.6_completeTEPset_convertedOn_20250503_014937__range_1_to_424 | 2025-05-03 01:51 | TRUE
51 | ZT | 472.728 | 0.858871 | [1] | 322.861 | 522.345 | tematdb | v1.1.6 | tematdb_v1.1.6_completeTEPset_convertedOn_20250503_014937__range_1_to_424 | 2025-05-03 01:51 | TRUE
51 | ZT | 522.443 | 0.720851 | [1] | 322.861 | 522.345 | tematdb | v1.1.6 | tematdb_v1.1.6_completeTEPset_convertedOn_20250503_014937__range_1_to_424 | 2025-05-03 01:51 | TRUE
52 | alpha | 303.0092 | -0.000139012 | [V/K] | 303.1442 | 422.846 | tematdb | v1.1.6 | tematdb_v1.1.6_completeTEPset_convertedOn_20250503_014937__range_1_to_424 | 2025-05-03 01:51 | TRUE
52 | alpha | 323.3847 | -0.000144644 | [V/K] | 303.1442 | 422.846 | tematdb | v1.1.6 | tematdb_v1.1.6_completeTEPset_convertedOn_20250503_014937__range_1_to_424 | 2025-05-03 01:51 | TRUE
52 | alpha | 347.704 | -0.000147411 | [V/K] | 303.1442 | 422.846 | tematdb | v1.1.6 | tematdb_v1.1.6_completeTEPset_convertedOn_20250503_014937__range_1_to_424 | 2025-05-03 01:51 | TRUE
52 | alpha | 373.1187 | -0.000147609 | [V/K] | 303.1442 | 422.846 | tematdb | v1.1.6 | tematdb_v1.1.6_completeTEPset_convertedOn_20250503_014937__range_1_to_424 | 2025-05-03 01:51 | TRUE
52 | alpha | 398.314 | -0.000146621 | [V/K] | 303.1442 | 422.846 | tematdb | v1.1.6 | tematdb_v1.1.6_completeTEPset_convertedOn_20250503_014937__range_1_to_424 | 2025-05-03 01:51 | TRUE
52 | alpha | 423.072 | -0.000144842 | [V/K] | 303.1442 | 422.846 | tematdb | v1.1.6 | tematdb_v1.1.6_completeTEPset_convertedOn_20250503_014937__range_1_to_424 | 2025-05-03 01:51 | TRUE
52 | rho | 303.006 | 1.448429e-05 | [Ohm-m] | 303.1442 | 422.846 | tematdb | v1.1.6 | tematdb_v1.1.6_completeTEPset_convertedOn_20250503_014937__range_1_to_424 | 2025-05-03 01:51 | TRUE
52 | rho | 323.166 | 1.50274e-05 | [Ohm-m] | 303.1442 | 422.846 | tematdb | v1.1.6 | tematdb_v1.1.6_completeTEPset_convertedOn_20250503_014937__range_1_to_424 | 2025-05-03 01:51 | TRUE
52 | rho | 348.03 | 1.542788e-05 | [Ohm-m] | 303.1442 | 422.846 | tematdb | v1.1.6 | tematdb_v1.1.6_completeTEPset_convertedOn_20250503_014937__range_1_to_424 | 2025-05-03 01:51 | TRUE
52 | rho | 372.894 | 1.570697e-05 | [Ohm-m] | 303.1442 | 422.846 | tematdb | v1.1.6 | tematdb_v1.1.6_completeTEPset_convertedOn_20250503_014937__range_1_to_424 | 2025-05-03 01:51 | TRUE
52 | rho | 398.206 | 1.599631e-05 | [Ohm-m] | 303.1442 | 422.846 | tematdb | v1.1.6 | tematdb_v1.1.6_completeTEPset_convertedOn_20250503_014937__range_1_to_424 | 2025-05-03 01:51 | TRUE
52 | rho | 422.846 | 1.617008e-05 | [Ohm-m] | 303.1442 | 422.846 | tematdb | v1.1.6 | tematdb_v1.1.6_completeTEPset_convertedOn_20250503_014937__range_1_to_424 | 2025-05-03 01:51 | TRUE
52 | kappa | 303.1442 | 1.08715 | [W/m/K] | 303.1442 | 422.846 | tematdb | v1.1.6 | tematdb_v1.1.6_completeTEPset_convertedOn_20250503_014937__range_1_to_424 | 2025-05-03 01:51 | TRUE
52 | kappa | 323.1854 | 1.1012 | [W/m/K] | 303.1442 | 422.846 | tematdb | v1.1.6 | tematdb_v1.1.6_completeTEPset_convertedOn_20250503_014937__range_1_to_424 | 2025-05-03 01:51 | TRUE
52 | kappa | 348.2982 | 1.11261 | [W/m/K] | 303.1442 | 422.846 | tematdb | v1.1.6 | tematdb_v1.1.6_completeTEPset_convertedOn_20250503_014937__range_1_to_424 | 2025-05-03 01:51 | TRUE
52 | kappa | 372.9106 | 1.14344 | [W/m/K] | 303.1442 | 422.846 | tematdb | v1.1.6 | tematdb_v1.1.6_completeTEPset_convertedOn_20250503_014937__range_1_to_424 | 2025-05-03 01:51 | TRUE
52 | kappa | 398.293 | 1.19884 | [W/m/K] | 303.1442 | 422.846 | tematdb | v1.1.6 | tematdb_v1.1.6_completeTEPset_convertedOn_20250503_014937__range_1_to_424 | 2025-05-03 01:51 | TRUE
52 | kappa | 423.421 | 1.25554 | [W/m/K] | 303.1442 | 422.846 | tematdb | v1.1.6 | tematdb_v1.1.6_completeTEPset_convertedOn_20250503_014937__range_1_to_424 | 2025-05-03 01:51 | TRUE
52 | ZT | 302.8046 | 0.371352 | [1] | 303.1442 | 422.846 | tematdb | v1.1.6 | tematdb_v1.1.6_completeTEPset_convertedOn_20250503_014937__range_1_to_424 | 2025-05-03 01:51 | TRUE
52 | ZT | 322.68 | 0.406078 | [1] | 303.1442 | 422.846 | tematdb | v1.1.6 | tematdb_v1.1.6_completeTEPset_convertedOn_20250503_014937__range_1_to_424 | 2025-05-03 01:51 | TRUE
52 | ZT | 347.9044 | 0.439781 | [1] | 303.1442 | 422.846 | tematdb | v1.1.6 | tematdb_v1.1.6_completeTEPset_convertedOn_20250503_014937__range_1_to_424 | 2025-05-03 01:51 | TRUE
52 | ZT | 372.6755 | 0.452735 | [1] | 303.1442 | 422.846 | tematdb | v1.1.6 | tematdb_v1.1.6_completeTEPset_convertedOn_20250503_014937__range_1_to_424 | 2025-05-03 01:51 | TRUE
52 | ZT | 397.721 | 0.446011 | [1] | 303.1442 | 422.846 | tematdb | v1.1.6 | tematdb_v1.1.6_completeTEPset_convertedOn_20250503_014937__range_1_to_424 | 2025-05-03 01:51 | TRUE
52 | ZT | 423.011 | 0.438224 | [1] | 303.1442 | 422.846 | tematdb | v1.1.6 | tematdb_v1.1.6_completeTEPset_convertedOn_20250503_014937__range_1_to_424 | 2025-05-03 01:51 | TRUE
53 | alpha | 307.075 | -0.000186524 | [V/K] | 307.27 | 525.887 | tematdb | v1.1.6 | tematdb_v1.1.6_completeTEPset_convertedOn_20250503_014937__range_1_to_424 | 2025-05-03 01:51 | TRUE
53 | alpha | 325.039 | -0.000187604 | [V/K] | 307.27 | 525.887 | tematdb | v1.1.6 | tematdb_v1.1.6_completeTEPset_convertedOn_20250503_014937__range_1_to_424 | 2025-05-03 01:51 | TRUE
53 | alpha | 350.029 | -0.000189739 | [V/K] | 307.27 | 525.887 | tematdb | v1.1.6 | tematdb_v1.1.6_completeTEPset_convertedOn_20250503_014937__range_1_to_424 | 2025-05-03 01:51 | TRUE
53 | alpha | 375.019 | -0.000191874 | [V/K] | 307.27 | 525.887 | tematdb | v1.1.6 | tematdb_v1.1.6_completeTEPset_convertedOn_20250503_014937__range_1_to_424 | 2025-05-03 01:51 | TRUE
53 | alpha | 400.021 | -0.000191406 | [V/K] | 307.27 | 525.887 | tematdb | v1.1.6 | tematdb_v1.1.6_completeTEPset_convertedOn_20250503_014937__range_1_to_424 | 2025-05-03 01:51 | TRUE
53 | alpha | 425.807 | -0.000190418 | [V/K] | 307.27 | 525.887 | tematdb | v1.1.6 | tematdb_v1.1.6_completeTEPset_convertedOn_20250503_014937__range_1_to_424 | 2025-05-03 01:51 | TRUE
53 | alpha | 450.829 | -0.000185782 | [V/K] | 307.27 | 525.887 | tematdb | v1.1.6 | tematdb_v1.1.6_completeTEPset_convertedOn_20250503_014937__range_1_to_424 | 2025-05-03 01:51 | TRUE
53 | alpha | 475.853 | -0.000180626 | [V/K] | 307.27 | 525.887 | tematdb | v1.1.6 | tematdb_v1.1.6_completeTEPset_convertedOn_20250503_014937__range_1_to_424 | 2025-05-03 01:51 | TRUE
53 | alpha | 502.442 | -0.000174952 | [V/K] | 307.27 | 525.887 | tematdb | v1.1.6 | tematdb_v1.1.6_completeTEPset_convertedOn_20250503_014937__range_1_to_424 | 2025-05-03 01:51 | TRUE
53 | alpha | 527.473 | -0.000168234 | [V/K] | 307.27 | 525.887 | tematdb | v1.1.6 | tematdb_v1.1.6_completeTEPset_convertedOn_20250503_014937__range_1_to_424 | 2025-05-03 01:51 | TRUE
53 | rho | 307.27 | 1.13092e-05 | [Ohm-m] | 307.27 | 525.887 | tematdb | v1.1.6 | tematdb_v1.1.6_completeTEPset_convertedOn_20250503_014937__range_1_to_424 | 2025-05-03 01:51 | TRUE
53 | rho | 326.057 | 1.19689e-05 | [Ohm-m] | 307.27 | 525.887 | tematdb | v1.1.6 | tematdb_v1.1.6_completeTEPset_convertedOn_20250503_014937__range_1_to_424 | 2025-05-03 01:51 | TRUE
53 | rho | 350.319 | 1.27602e-05 | [Ohm-m] | 307.27 | 525.887 | tematdb | v1.1.6 | tematdb_v1.1.6_completeTEPset_convertedOn_20250503_014937__range_1_to_424 | 2025-05-03 01:51 | TRUE
53 | rho | 375.358 | 1.34629e-05 | [Ohm-m] | 307.27 | 525.887 | tematdb | v1.1.6 | tematdb_v1.1.6_completeTEPset_convertedOn_20250503_014937__range_1_to_424 | 2025-05-03 01:51 | TRUE
53 | rho | 400.387 | 1.39889e-05 | [Ohm-m] | 307.27 | 525.887 | tematdb | v1.1.6 | tematdb_v1.1.6_completeTEPset_convertedOn_20250503_014937__range_1_to_424 | 2025-05-03 01:51 | TRUE
53 | rho | 426.984 | 1.4603e-05 | [Ohm-m] | 307.27 | 525.887 | tematdb | v1.1.6 | tematdb_v1.1.6_completeTEPset_convertedOn_20250503_014937__range_1_to_424 | 2025-05-03 01:51 | TRUE
53 | rho | 451.217 | 1.48639e-05 | [Ohm-m] | 307.27 | 525.887 | tematdb | v1.1.6 | tematdb_v1.1.6_completeTEPset_convertedOn_20250503_014937__range_1_to_424 | 2025-05-03 01:51 | TRUE
53 | rho | 476.231 | 1.51247e-05 | [Ohm-m] | 307.27 | 525.887 | tematdb | v1.1.6 | tematdb_v1.1.6_completeTEPset_convertedOn_20250503_014937__range_1_to_424 | 2025-05-03 01:51 | TRUE
53 | rho | 502.803 | 1.52968e-05 | [Ohm-m] | 307.27 | 525.887 | tematdb | v1.1.6 | tematdb_v1.1.6_completeTEPset_convertedOn_20250503_014937__range_1_to_424 | 2025-05-03 01:51 | TRUE
53 | rho | 527.815 | 1.55134e-05 | [Ohm-m] | 307.27 | 525.887 | tematdb | v1.1.6 | tematdb_v1.1.6_completeTEPset_convertedOn_20250503_014937__range_1_to_424 | 2025-05-03 01:51 | TRUE
53 | kappa | 306.584 | 1.17903 | [W/m/K] | 307.27 | 525.887 | tematdb | v1.1.6 | tematdb_v1.1.6_completeTEPset_convertedOn_20250503_014937__range_1_to_424 | 2025-05-03 01:51 | TRUE
53 | kappa | 325.4 | 1.16859 | [W/m/K] | 307.27 | 525.887 | tematdb | v1.1.6 | tematdb_v1.1.6_completeTEPset_convertedOn_20250503_014937__range_1_to_424 | 2025-05-03 01:51 | TRUE
53 | kappa | 349.714 | 1.14036 | [W/m/K] | 307.27 | 525.887 | tematdb | v1.1.6 | tematdb_v1.1.6_completeTEPset_convertedOn_20250503_014937__range_1_to_424 | 2025-05-03 01:51 | TRUE
53 | kappa | 374.006 | 1.14428 | [W/m/K] | 307.27 | 525.887 | tematdb | v1.1.6 | tematdb_v1.1.6_completeTEPset_convertedOn_20250503_014937__range_1_to_424 | 2025-05-03 01:51 | TRUE
53 | kappa | 400.642 | 1.15895 | [W/m/K] | 307.27 | 525.887 | tematdb | v1.1.6 | tematdb_v1.1.6_completeTEPset_convertedOn_20250503_014937__range_1_to_424 | 2025-05-03 01:51 | TRUE
53 | kappa | 426.491 | 1.17718 | [W/m/K] | 307.27 | 525.887 | tematdb | v1.1.6 | tematdb_v1.1.6_completeTEPset_convertedOn_20250503_014937__range_1_to_424 | 2025-05-03 01:51 | TRUE
53 | kappa | 449.982 | 1.20608 | [W/m/K] | 307.27 | 525.887 | tematdb | v1.1.6 | tematdb_v1.1.6_completeTEPset_convertedOn_20250503_014937__range_1_to_424 | 2025-05-03 01:51 | TRUE
53 | kappa | 475.817 | 1.24574 | [W/m/K] | 307.27 | 525.887 | tematdb | v1.1.6 | tematdb_v1.1.6_completeTEPset_convertedOn_20250503_014937__range_1_to_424 | 2025-05-03 01:51 | TRUE
53 | kappa | 500.849 | 1.31395 | [W/m/K] | 307.27 | 525.887 | tematdb | v1.1.6 | tematdb_v1.1.6_completeTEPset_convertedOn_20250503_014937__range_1_to_424 | 2025-05-03 01:51 | TRUE
53 | kappa | 525.887 | 1.37145 | [W/m/K] | 307.27 | 525.887 | tematdb | v1.1.6 | tematdb_v1.1.6_completeTEPset_convertedOn_20250503_014937__range_1_to_424 | 2025-05-03 01:51 | TRUE
53 | ZT | 307.009 | 0.751786 | [1] | 307.27 | 525.887 | tematdb | v1.1.6 | tematdb_v1.1.6_completeTEPset_convertedOn_20250503_014937__range_1_to_424 | 2025-05-03 01:51 | TRUE
53 | ZT | 324.922 | 0.780357 | [1] | 307.27 | 525.887 | tematdb | v1.1.6 | tematdb_v1.1.6_completeTEPset_convertedOn_20250503_014937__range_1_to_424 | 2025-05-03 01:51 | TRUE
53 | ZT | 350.623 | 0.848214 | [1] | 307.27 | 525.887 | tematdb | v1.1.6 | tematdb_v1.1.6_completeTEPset_convertedOn_20250503_014937__range_1_to_424 | 2025-05-03 01:51 | TRUE
53 | ZT | 374.766 | 0.869643 | [1] | 307.27 | 525.887 | tematdb | v1.1.6 | tematdb_v1.1.6_completeTEPset_convertedOn_20250503_014937__range_1_to_424 | 2025-05-03 01:51 | TRUE
53 | ZT | 400.467 | 0.869643 | [1] | 307.27 | 525.887 | tematdb | v1.1.6 | tematdb_v1.1.6_completeTEPset_convertedOn_20250503_014937__range_1_to_424 | 2025-05-03 01:51 | TRUE
53 | ZT | 425.389 | 0.867857 | [1] | 307.27 | 525.887 | tematdb | v1.1.6 | tematdb_v1.1.6_completeTEPset_convertedOn_20250503_014937__range_1_to_424 | 2025-05-03 01:51 | TRUE
53 | ZT | 450.312 | 0.830357 | [1] | 307.27 | 525.887 | tematdb | v1.1.6 | tematdb_v1.1.6_completeTEPset_convertedOn_20250503_014937__range_1_to_424 | 2025-05-03 01:51 | TRUE
53 | ZT | 476.012 | 0.8 | [1] | 307.27 | 525.887 | tematdb | v1.1.6 | tematdb_v1.1.6_completeTEPset_convertedOn_20250503_014937__range_1_to_424 | 2025-05-03 01:51 | TRUE
53 | ZT | 501.713 | 0.730357 | [1] | 307.27 | 525.887 | tematdb | v1.1.6 | tematdb_v1.1.6_completeTEPset_convertedOn_20250503_014937__range_1_to_424 | 2025-05-03 01:51 | TRUE
53 | ZT | 526.635 | 0.680357 | [1] | 307.27 | 525.887 | tematdb | v1.1.6 | tematdb_v1.1.6_completeTEPset_convertedOn_20250503_014937__range_1_to_424 | 2025-05-03 01:51 | TRUE
54 | alpha | 305.252 | -0.000203629 | [V/K] | 305.393 | 479.341 | tematdb | v1.1.6 | tematdb_v1.1.6_completeTEPset_convertedOn_20250503_014937__range_1_to_424 | 2025-05-03 01:51 | TRUE
54 | alpha | 320.49 | -0.000211313 | [V/K] | 305.393 | 479.341 | tematdb | v1.1.6 | tematdb_v1.1.6_completeTEPset_convertedOn_20250503_014937__range_1_to_424 | 2025-05-03 01:51 | TRUE
54 | alpha | 360.413 | -0.000215066 | [V/K] | 305.393 | 479.341 | tematdb | v1.1.6 | tematdb_v1.1.6_completeTEPset_convertedOn_20250503_014937__range_1_to_424 | 2025-05-03 01:51 | TRUE
54 | alpha | 400.744 | -0.000216059 | [V/K] | 305.393 | 479.341 | tematdb | v1.1.6 | tematdb_v1.1.6_completeTEPset_convertedOn_20250503_014937__range_1_to_424 | 2025-05-03 01:51 | TRUE
54 | alpha | 440.25 | -0.00021595 | [V/K] | 305.393 | 479.341 | tematdb | v1.1.6 | tematdb_v1.1.6_completeTEPset_convertedOn_20250503_014937__range_1_to_424 | 2025-05-03 01:51 | TRUE
54 | alpha | 479.341 | -0.000213634 | [V/K] | 305.393 | 479.341 | tematdb | v1.1.6 | tematdb_v1.1.6_completeTEPset_convertedOn_20250503_014937__range_1_to_424 | 2025-05-03 01:51 | TRUE
54 | rho | 305.393 | 4.009253e-05 | [Ohm-m] | 305.393 | 479.341 | tematdb | v1.1.6 | tematdb_v1.1.6_completeTEPset_convertedOn_20250503_014937__range_1_to_424 | 2025-05-03 01:51 | TRUE
54 | rho | 320.623 | 4.010604e-05 | [Ohm-m] | 305.393 | 479.341 | tematdb | v1.1.6 | tematdb_v1.1.6_completeTEPset_convertedOn_20250503_014937__range_1_to_424 | 2025-05-03 01:51 | TRUE
54 | rho | 359.502 | 3.996403e-05 | [Ohm-m] | 305.393 | 479.341 | tematdb | v1.1.6 | tematdb_v1.1.6_completeTEPset_convertedOn_20250503_014937__range_1_to_424 | 2025-05-03 01:51 | TRUE
54 | rho | 400.385 | 3.965139e-05 | [Ohm-m] | 305.393 | 479.341 | tematdb | v1.1.6 | tematdb_v1.1.6_completeTEPset_convertedOn_20250503_014937__range_1_to_424 | 2025-05-03 01:51 | TRUE
54 | rho | 440.063 | 3.985953e-05 | [Ohm-m] | 305.393 | 479.341 | tematdb | v1.1.6 | tematdb_v1.1.6_completeTEPset_convertedOn_20250503_014937__range_1_to_424 | 2025-05-03 01:51 | TRUE
54 | rho | 480.142 | 4.00702e-05 | [Ohm-m] | 305.393 | 479.341 | tematdb | v1.1.6 | tematdb_v1.1.6_completeTEPset_convertedOn_20250503_014937__range_1_to_424 | 2025-05-03 01:51 | TRUE
54 | kappa | 304.462 | 0.672065 | [W/m/K] | 305.393 | 479.341 | tematdb | v1.1.6 | tematdb_v1.1.6_completeTEPset_convertedOn_20250503_014937__range_1_to_424 | 2025-05-03 01:51 | TRUE
54 | kappa | 320.284 | 0.663968 | [W/m/K] | 305.393 | 479.341 | tematdb | v1.1.6 | tematdb_v1.1.6_completeTEPset_convertedOn_20250503_014937__range_1_to_424 | 2025-05-03 01:51 | TRUE
54 | kappa | 359.229 | 0.674089 | [W/m/K] | 305.393 | 479.341 | tematdb | v1.1.6 | tematdb_v1.1.6_completeTEPset_convertedOn_20250503_014937__range_1_to_424 | 2025-05-03 01:51 | TRUE
54 | kappa | 400.203 | 0.694332 | [W/m/K] | 305.393 | 479.341 | tematdb | v1.1.6 | tematdb_v1.1.6_completeTEPset_convertedOn_20250503_014937__range_1_to_424 | 2025-05-03 01:51 | TRUE
54 | kappa | 439.554 | 0.732794 | [W/m/K] | 305.393 | 479.341 | tematdb | v1.1.6 | tematdb_v1.1.6_completeTEPset_convertedOn_20250503_014937__range_1_to_424 | 2025-05-03 01:51 | TRUE
54 | kappa | 479.716 | 0.777328 | [W/m/K] | 305.393 | 479.341 | tematdb | v1.1.6 | tematdb_v1.1.6_completeTEPset_convertedOn_20250503_014937__range_1_to_424 | 2025-05-03 01:51 | TRUE
54 | ZT | 304.462 | 0.472211 | [1] | 305.393 | 479.341 | tematdb | v1.1.6 | tematdb_v1.1.6_completeTEPset_convertedOn_20250503_014937__range_1_to_424 | 2025-05-03 01:51 | TRUE
54 | ZT | 319.473 | 0.53712 | [1] | 305.393 | 479.341 | tematdb | v1.1.6 | tematdb_v1.1.6_completeTEPset_convertedOn_20250503_014937__range_1_to_424 | 2025-05-03 01:51 | TRUE
54 | ZT | 360.041 | 0.623124 | [1] | 305.393 | 479.341 | tematdb | v1.1.6 | tematdb_v1.1.6_completeTEPset_convertedOn_20250503_014937__range_1_to_424 | 2025-05-03 01:51 | TRUE
54 | ZT | 400.203 | 0.68641 | [1] | 305.393 | 479.341 | tematdb | v1.1.6 | tematdb_v1.1.6_completeTEPset_convertedOn_20250503_014937__range_1_to_424 | 2025-05-03 01:51 | TRUE
54 | ZT | 440.365 | 0.701014 | [1] | 305.393 | 479.341 | tematdb | v1.1.6 | tematdb_v1.1.6_completeTEPset_convertedOn_20250503_014937__range_1_to_424 | 2025-05-03 01:51 | TRUE
54 | ZT | 479.716 | 0.705882 | [1] | 305.393 | 479.341 | tematdb | v1.1.6 | tematdb_v1.1.6_completeTEPset_convertedOn_20250503_014937__range_1_to_424 | 2025-05-03 01:51 | TRUE
55 | alpha | 301.719 | 0.000197665 | [V/K] | 302.305 | 483.954 | tematdb | v1.1.6 | tematdb_v1.1.6_completeTEPset_convertedOn_20250503_014937__range_1_to_424 | 2025-05-03 01:51 | TRUE
55 | alpha | 321.776 | 0.000199725 | [V/K] | 302.305 | 483.954 | tematdb | v1.1.6 | tematdb_v1.1.6_completeTEPset_convertedOn_20250503_014937__range_1_to_424 | 2025-05-03 01:51 | TRUE
55 | alpha | 363.037 | 0.000203434 | [V/K] | 302.305 | 483.954 | tematdb | v1.1.6 | tematdb_v1.1.6_completeTEPset_convertedOn_20250503_014937__range_1_to_424 | 2025-05-03 01:51 | TRUE
55 | alpha | 404.298 | 0.000202198 | [V/K] | 302.305 | 483.954 | tematdb | v1.1.6 | tematdb_v1.1.6_completeTEPset_convertedOn_20250503_014937__range_1_to_424 | 2025-05-03 01:51 | TRUE
55 | alpha | 445.559 | 0.000193956 | [V/K] | 302.305 | 483.954 | tematdb | v1.1.6 | tematdb_v1.1.6_completeTEPset_convertedOn_20250503_014937__range_1_to_424 | 2025-05-03 01:51 | TRUE
55 | alpha | 483.954 | 0.000169643 | [V/K] | 302.305 | 483.954 | tematdb | v1.1.6 | tematdb_v1.1.6_completeTEPset_convertedOn_20250503_014937__range_1_to_424 | 2025-05-03 01:51 | TRUE
55 | rho | 302.305 | 1.011029e-05 | [Ohm-m] | 302.305 | 483.954 | tematdb | v1.1.6 | tematdb_v1.1.6_completeTEPset_convertedOn_20250503_014937__range_1_to_424 | 2025-05-03 01:51 | TRUE
55 | rho | 322.478 | 1.130756e-05 | [Ohm-m] | 302.305 | 483.954 | tematdb | v1.1.6 | tematdb_v1.1.6_completeTEPset_convertedOn_20250503_014937__range_1_to_424 | 2025-05-03 01:51 | TRUE
55 | rho | 364.553 | 1.362736e-05 | [Ohm-m] | 302.305 | 483.954 | tematdb | v1.1.6 | tematdb_v1.1.6_completeTEPset_convertedOn_20250503_014937__range_1_to_424 | 2025-05-03 01:51 | TRUE
55 | rho | 405.475 | 1.60631e-05 | [Ohm-m] | 302.305 | 483.954 | tematdb | v1.1.6 | tematdb_v1.1.6_completeTEPset_convertedOn_20250503_014937__range_1_to_424 | 2025-05-03 01:51 | TRUE
55 | rho | 447.55 | 1.838235e-05 | [Ohm-m] | 302.305 | 483.954 | tematdb | v1.1.6 | tematdb_v1.1.6_completeTEPset_convertedOn_20250503_014937__range_1_to_424 | 2025-05-03 01:51 | TRUE
55 | rho | 487.32 | 2.016129e-05 | [Ohm-m] | 302.305 | 483.954 | tematdb | v1.1.6 | tematdb_v1.1.6_completeTEPset_convertedOn_20250503_014937__range_1_to_424 | 2025-05-03 01:51 | TRUE
55 | kappa | 302.222 | 1.08455 | [W/m/K] | 302.305 | 483.954 | tematdb | v1.1.6 | tematdb_v1.1.6_completeTEPset_convertedOn_20250503_014937__range_1_to_424 | 2025-05-03 01:51 | TRUE
55 | kappa | 321.667 | 1.04373 | [W/m/K] | 302.305 | 483.954 | tematdb | v1.1.6 | tematdb_v1.1.6_completeTEPset_convertedOn_20250503_014937__range_1_to_424 | 2025-05-03 01:51 | TRUE
55 | kappa | 363.889 | 1.02041 | [W/m/K] | 302.305 | 483.954 | tematdb | v1.1.6 | tematdb_v1.1.6_completeTEPset_convertedOn_20250503_014937__range_1_to_424 | 2025-05-03 01:51 | TRUE
55 | kappa | 403.333 | 1.04373 | [W/m/K] | 302.305 | 483.954 | tematdb | v1.1.6 | tematdb_v1.1.6_completeTEPset_convertedOn_20250503_014937__range_1_to_424 | 2025-05-03 01:51 | TRUE
55 | kappa | 446.111 | 1.12536 | [W/m/K] | 302.305 | 483.954 | tematdb | v1.1.6 | tematdb_v1.1.6_completeTEPset_convertedOn_20250503_014937__range_1_to_424 | 2025-05-03 01:51 | TRUE
55 | kappa | 486.111 | 1.25364 | [W/m/K] | 302.305 | 483.954 | tematdb | v1.1.6 | tematdb_v1.1.6_completeTEPset_convertedOn_20250503_014937__range_1_to_424 | 2025-05-03 01:51 | TRUE
55 | ZT | 302.693 | 1.08904 | [1] | 302.305 | 483.954 | tematdb | v1.1.6 | tematdb_v1.1.6_completeTEPset_convertedOn_20250503_014937__range_1_to_424 | 2025-05-03 01:51 | TRUE
55 | ZT | 322.697 | 1.0975 | [1] | 302.305 | 483.954 | tematdb | v1.1.6 | tematdb_v1.1.6_completeTEPset_convertedOn_20250503_014937__range_1_to_424 | 2025-05-03 01:51 | TRUE
55 | ZT | 364.356 | 1.08231 | [1] | 302.305 | 483.954 | tematdb | v1.1.6 | tematdb_v1.1.6_completeTEPset_convertedOn_20250503_014937__range_1_to_424 | 2025-05-03 01:51 | TRUE
55 | ZT | 405.968 | 0.979665 | [1] | 302.305 | 483.954 | tematdb | v1.1.6 | tematdb_v1.1.6_completeTEPset_convertedOn_20250503_014937__range_1_to_424 | 2025-05-03 01:51 | TRUE
55 | ZT | 446.996 | 0.821631 | [1] | 302.305 | 483.954 | tematdb | v1.1.6 | tematdb_v1.1.6_completeTEPset_convertedOn_20250503_014937__range_1_to_424 | 2025-05-03 01:51 | TRUE
55 | ZT | 486.858 | 0.561573 | [1] | 302.305 | 483.954 | tematdb | v1.1.6 | tematdb_v1.1.6_completeTEPset_convertedOn_20250503_014937__range_1_to_424 | 2025-05-03 01:51 | TRUE
56 | alpha | 83.8707 | -0.000113981 | [V/K] | 84.0906 | 324.735 | tematdb | v1.1.6 | tematdb_v1.1.6_completeTEPset_convertedOn_20250503_014937__range_1_to_424 | 2025-05-03 01:51 | TRUE
56 | alpha | 99.3398 | -0.00012854 | [V/K] | 84.0906 | 324.735 | tematdb | v1.1.6 | tematdb_v1.1.6_completeTEPset_convertedOn_20250503_014937__range_1_to_424 | 2025-05-03 01:51 | TRUE
56 | alpha | 122.132 | -0.000147454 | [V/K] | 84.0906 | 324.735 | tematdb | v1.1.6 | tematdb_v1.1.6_completeTEPset_convertedOn_20250503_014937__range_1_to_424 | 2025-05-03 01:51 | TRUE
56 | alpha | 140.858 | -0.000164924 | [V/K] | 84.0906 | 324.735 | tematdb | v1.1.6 | tematdb_v1.1.6_completeTEPset_convertedOn_20250503_014937__range_1_to_424 | 2025-05-03 01:51 | TRUE
56 | alpha | 162.831 | -0.000179451 | [V/K] | 84.0906 | 324.735 | tematdb | v1.1.6 | tematdb_v1.1.6_completeTEPset_convertedOn_20250503_014937__range_1_to_424 | 2025-05-03 01:51 | TRUE
56 | alpha | 189.693 | -0.000201272 | [V/K] | 84.0906 | 324.735 | tematdb | v1.1.6 | tematdb_v1.1.6_completeTEPset_convertedOn_20250503_014937__range_1_to_424 | 2025-05-03 01:51 | TRUE
56 | alpha | 219.798 | -0.000217223 | [V/K] | 84.0906 | 324.735 | tematdb | v1.1.6 | tematdb_v1.1.6_completeTEPset_convertedOn_20250503_014937__range_1_to_424 | 2025-05-03 01:51 | TRUE
56 | alpha | 239.333 | -0.000231762 | [V/K] | 84.0906 | 324.735 | tematdb | v1.1.6 | tematdb_v1.1.6_completeTEPset_convertedOn_20250503_014937__range_1_to_424 | 2025-05-03 01:51 | TRUE
56 | alpha | 269.433 | -0.000244786 | [V/K] | 84.0906 | 324.735 | tematdb | v1.1.6 | tematdb_v1.1.6_completeTEPset_convertedOn_20250503_014937__range_1_to_424 | 2025-05-03 01:51 | TRUE
56 | alpha | 298.713 | -0.00025196 | [V/K] | 84.0906 | 324.735 | tematdb | v1.1.6 | tematdb_v1.1.6_completeTEPset_convertedOn_20250503_014937__range_1_to_424 | 2025-05-03 01:51 | TRUE
56 | alpha | 324.735 | -0.000256224 | [V/K] | 84.0906 | 324.735 | tematdb | v1.1.6 | tematdb_v1.1.6_completeTEPset_convertedOn_20250503_014937__range_1_to_424 | 2025-05-03 01:51 | TRUE
56 | rho | 84.0906 | 2.6312e-06 | [Ohm-m] | 84.0906 | 324.735 | tematdb | v1.1.6 | tematdb_v1.1.6_completeTEPset_convertedOn_20250503_014937__range_1_to_424 | 2025-05-03 01:51 | TRUE
56 | rho | 99.4849 | 3.26523e-06 | [Ohm-m] | 84.0906 | 324.735 | tematdb | v1.1.6 | tematdb_v1.1.6_completeTEPset_convertedOn_20250503_014937__range_1_to_424 | 2025-05-03 01:51 | TRUE
56 | rho | 122.978 | 4.17076e-06 | [Ohm-m] | 84.0906 | 324.735 | tematdb | v1.1.6 | tematdb_v1.1.6_completeTEPset_convertedOn_20250503_014937__range_1_to_424 | 2025-05-03 01:51 | TRUE
56 | rho | 140.809 | 5.03169e-06 | [Ohm-m] | 84.0906 | 324.735 | tematdb | v1.1.6 | tematdb_v1.1.6_completeTEPset_convertedOn_20250503_014937__range_1_to_424 | 2025-05-03 01:51 | TRUE
56 | rho | 161.075 | 6.07407e-06 | [Ohm-m] | 84.0906 | 324.735 | tematdb | v1.1.6 | tematdb_v1.1.6_completeTEPset_convertedOn_20250503_014937__range_1_to_424 | 2025-05-03 01:51 | TRUE
56 | rho | 189.44 | 7.38796e-06 | [Ohm-m] | 84.0906 | 324.735 | tematdb | v1.1.6 | tematdb_v1.1.6_completeTEPset_convertedOn_20250503_014937__range_1_to_424 | 2025-05-03 01:51 | TRUE
56 | rho | 218.624 | 8.92899e-06 | [Ohm-m] | 84.0906 | 324.735 | tematdb | v1.1.6 | tematdb_v1.1.6_completeTEPset_convertedOn_20250503_014937__range_1_to_424 | 2025-05-03 01:51 | TRUE
56 | rho | 238.899 | 1.01532e-05 | [Ohm-m] | 84.0906 | 324.735 | tematdb | v1.1.6 | tematdb_v1.1.6_completeTEPset_convertedOn_20250503_014937__range_1_to_424 | 2025-05-03 01:51 | TRUE
56 | rho | 268.096 | 1.19669e-05 | [Ohm-m] | 84.0906 | 324.735 | tematdb | v1.1.6 | tematdb_v1.1.6_completeTEPset_convertedOn_20250503_014937__range_1_to_424 | 2025-05-03 01:51 | TRUE
56 | rho | 298.9 | 1.35532e-05 | [Ohm-m] | 84.0906 | 324.735 | tematdb | v1.1.6 | tematdb_v1.1.6_completeTEPset_convertedOn_20250503_014937__range_1_to_424 | 2025-05-03 01:51 | TRUE
56 | rho | 326.465 | 1.5049e-05 | [Ohm-m] | 84.0906 | 324.735 | tematdb | v1.1.6 | tematdb_v1.1.6_completeTEPset_convertedOn_20250503_014937__range_1_to_424 | 2025-05-03 01:51 | TRUE
56 | kappa | 83.2432 | 3.1 | [W/m/K] | 84.0906 | 324.735 | tematdb | v1.1.6 | tematdb_v1.1.6_completeTEPset_convertedOn_20250503_014937__range_1_to_424 | 2025-05-03 01:51 | TRUE
56 | kappa | 97.8378 | 2.72222 | [W/m/K] | 84.0906 | 324.735 | tematdb | v1.1.6 | tematdb_v1.1.6_completeTEPset_convertedOn_20250503_014937__range_1_to_424 | 2025-05-03 01:51 | TRUE
56 | kappa | 122.162 | 2.36667 | [W/m/K] | 84.0906 | 324.735 | tematdb | v1.1.6 | tematdb_v1.1.6_completeTEPset_convertedOn_20250503_014937__range_1_to_424 | 2025-05-03 01:51 | TRUE
56 | kappa | 140 | 2.14444 | [W/m/K] | 84.0906 | 324.735 | tematdb | v1.1.6 | tematdb_v1.1.6_completeTEPset_convertedOn_20250503_014937__range_1_to_424 | 2025-05-03 01:51 | TRUE
56 | kappa | 161.081 | 2.01111 | [W/m/K] | 84.0906 | 324.735 | tematdb | v1.1.6 | tematdb_v1.1.6_completeTEPset_convertedOn_20250503_014937__range_1_to_424 | 2025-05-03 01:51 | TRUE
56 | kappa | 190.27 | 1.83333 | [W/m/K] | 84.0906 | 324.735 | tematdb | v1.1.6 | tematdb_v1.1.6_completeTEPset_convertedOn_20250503_014937__range_1_to_424 | 2025-05-03 01:51 | TRUE
56 | kappa | 218.649 | 1.67778 | [W/m/K] | 84.0906 | 324.735 | tematdb | v1.1.6 | tematdb_v1.1.6_completeTEPset_convertedOn_20250503_014937__range_1_to_424 | 2025-05-03 01:51 | TRUE
56 | kappa | 238.108 | 1.64444 | [W/m/K] | 84.0906 | 324.735 | tematdb | v1.1.6 | tematdb_v1.1.6_completeTEPset_convertedOn_20250503_014937__range_1_to_424 | 2025-05-03 01:51 | TRUE
56 | kappa | 267.297 | 1.55556 | [W/m/K] | 84.0906 | 324.735 | tematdb | v1.1.6 | tematdb_v1.1.6_completeTEPset_convertedOn_20250503_014937__range_1_to_424 | 2025-05-03 01:51 | TRUE
56 | kappa | 297.297 | 1.46667 | [W/m/K] | 84.0906 | 324.735 | tematdb | v1.1.6 | tematdb_v1.1.6_completeTEPset_convertedOn_20250503_014937__range_1_to_424 | 2025-05-03 01:51 | TRUE
56 | kappa | 325.676 | 1.48889 | [W/m/K] | 84.0906 | 324.735 | tematdb | v1.1.6 | tematdb_v1.1.6_completeTEPset_convertedOn_20250503_014937__range_1_to_424 | 2025-05-03 01:51 | TRUE
56 | ZT | 82.8027 | 0.136725 | [1] | 84.0906 | 324.735 | tematdb | v1.1.6 | tematdb_v1.1.6_completeTEPset_convertedOn_20250503_014937__range_1_to_424 | 2025-05-03 01:51 | TRUE
56 | ZT | 99.1686 | 0.182188 | [1] | 84.0906 | 324.735 | tematdb | v1.1.6 | tematdb_v1.1.6_completeTEPset_convertedOn_20250503_014937__range_1_to_424 | 2025-05-03 01:51 | TRUE
56 | ZT | 122.118 | 0.273326 | [1] | 84.0906 | 324.735 | tematdb | v1.1.6 | tematdb_v1.1.6_completeTEPset_convertedOn_20250503_014937__range_1_to_424 | 2025-05-03 01:51 | TRUE
56 | ZT | 140.969 | 0.34819 | [1] | 84.0906 | 324.735 | tematdb | v1.1.6 | tematdb_v1.1.6_completeTEPset_convertedOn_20250503_014937__range_1_to_424 | 2025-05-03 01:51 | TRUE
56 | ZT | 163.09 | 0.429528 | [1] | 84.0906 | 324.735 | tematdb | v1.1.6 | tematdb_v1.1.6_completeTEPset_convertedOn_20250503_014937__range_1_to_424 | 2025-05-03 01:51 | TRUE
56 | ZT | 190.98 | 0.556559 | [1] | 84.0906 | 324.735 | tematdb | v1.1.6 | tematdb_v1.1.6_completeTEPset_convertedOn_20250503_014937__range_1_to_424 | 2025-05-03 01:51 | TRUE
56 | ZT | 221.324 | 0.690083 | [1] | 84.0906 | 324.735 | tematdb | v1.1.6 | tematdb_v1.1.6_completeTEPset_convertedOn_20250503_014937__range_1_to_424 | 2025-05-03 01:51 | TRUE
56 | ZT | 240.188 | 0.774765 | [1] | 84.0906 | 324.735 | tematdb | v1.1.6 | tematdb_v1.1.6_completeTEPset_convertedOn_20250503_014937__range_1_to_424 | 2025-05-03 01:51 | TRUE
56 | ZT | 270.452 | 0.849379 | [1] | 84.0906 | 324.735 | tematdb | v1.1.6 | tematdb_v1.1.6_completeTEPset_convertedOn_20250503_014937__range_1_to_424 | 2025-05-03 01:51 | TRUE
56 | ZT | 300.699 | 0.910903 | [1] | 84.0906 | 324.735 | tematdb | v1.1.6 | tematdb_v1.1.6_completeTEPset_convertedOn_20250503_014937__range_1_to_424 | 2025-05-03 01:51 | TRUE
56 | ZT | 327.675 | 0.965953 | [1] | 84.0906 | 324.735 | tematdb | v1.1.6 | tematdb_v1.1.6_completeTEPset_convertedOn_20250503_014937__range_1_to_424 | 2025-05-03 01:51 | TRUE
57 | alpha | 82.6087 | 5.19062e-05 | [V/K] | 84.0541 | 337.772 | tematdb | v1.1.6 | tematdb_v1.1.6_completeTEPset_convertedOn_20250503_014937__range_1_to_424 | 2025-05-03 01:51 | TRUE
57 | alpha | 99.7283 | 5.92375e-05 | [V/K] | 84.0541 | 337.772 | tematdb | v1.1.6 | tematdb_v1.1.6_completeTEPset_convertedOn_20250503_014937__range_1_to_424 | 2025-05-03 01:51 | TRUE
57 | alpha | 120.924 | 7.39003e-05 | [V/K] | 84.0541 | 337.772 | tematdb | v1.1.6 | tematdb_v1.1.6_completeTEPset_convertedOn_20250503_014937__range_1_to_424 | 2025-05-03 01:51 | TRUE
57 | alpha | 141.304 | 8.56305e-05 | [V/K] | 84.0541 | 337.772 | tematdb | v1.1.6 | tematdb_v1.1.6_completeTEPset_convertedOn_20250503_014937__range_1_to_424 | 2025-05-03 01:51 | TRUE
57 | alpha | 159.239 | 9.73607e-05 | [V/K] | 84.0541 | 337.772 | tematdb | v1.1.6 | tematdb_v1.1.6_completeTEPset_convertedOn_20250503_014937__range_1_to_424 | 2025-05-03 01:51 | TRUE
57 | alpha | 190.217 | 0.00012522 | [V/K] | 84.0541 | 337.772 | tematdb | v1.1.6 | tematdb_v1.1.6_completeTEPset_convertedOn_20250503_014937__range_1_to_424 | 2025-05-03 01:51 | TRUE
57 | alpha | 217.12 | 0.000145748 | [V/K] | 84.0541 | 337.772 | tematdb | v1.1.6 | tematdb_v1.1.6_completeTEPset_convertedOn_20250503_014937__range_1_to_424 | 2025-05-03 01:51 | TRUE
57 | alpha | 222.011 | 0.000150147 | [V/K] | 84.0541 | 337.772 | tematdb | v1.1.6 | tematdb_v1.1.6_completeTEPset_convertedOn_20250503_014937__range_1_to_424 | 2025-05-03 01:51 | TRUE
57 | alpha | 242.391 | 0.000167742 | [V/K] | 84.0541 | 337.772 | tematdb | v1.1.6 | tematdb_v1.1.6_completeTEPset_convertedOn_20250503_014937__range_1_to_424 | 2025-05-03 01:51 | TRUE
57 | alpha | 267.663 | 0.000183871 | [V/K] | 84.0541 | 337.772 | tematdb | v1.1.6 | tematdb_v1.1.6_completeTEPset_convertedOn_20250503_014937__range_1_to_424 | 2025-05-03 01:51 | TRUE
57 | alpha | 294.565 | 0.000195601 | [V/K] | 84.0541 | 337.772 | tematdb | v1.1.6 | tematdb_v1.1.6_completeTEPset_convertedOn_20250503_014937__range_1_to_424 | 2025-05-03 01:51 | TRUE
57 | alpha | 297.011 | 0.000197067 | [V/K] | 84.0541 | 337.772 | tematdb | v1.1.6 | tematdb_v1.1.6_completeTEPset_convertedOn_20250503_014937__range_1_to_424 | 2025-05-03 01:51 | TRUE
57 | alpha | 337.772 | 0.000216129 | [V/K] | 84.0541 | 337.772 | tematdb | v1.1.6 | tematdb_v1.1.6_completeTEPset_convertedOn_20250503_014937__range_1_to_424 | 2025-05-03 01:51 | TRUE
57 | rho | 83.2144 | 1.22224e-06 | [Ohm-m] | 84.0541 | 337.772 | tematdb | v1.1.6 | tematdb_v1.1.6_completeTEPset_convertedOn_20250503_014937__range_1_to_424 | 2025-05-03 01:51 | TRUE
57 | rho | 101.017 | 1.49227e-06 | [Ohm-m] | 84.0541 | 337.772 | tematdb | v1.1.6 | tematdb_v1.1.6_completeTEPset_convertedOn_20250503_014937__range_1_to_424 | 2025-05-03 01:51 | TRUE
57 | rho | 120.439 | 1.80751e-06 | [Ohm-m] | 84.0541 | 337.772 | tematdb | v1.1.6 | tematdb_v1.1.6_completeTEPset_convertedOn_20250503_014937__range_1_to_424 | 2025-05-03 01:51 | TRUE
57 | rho | 149.58 | 2.43946e-06 | [Ohm-m] | 84.0541 | 337.772 | tematdb | v1.1.6 | tematdb_v1.1.6_completeTEPset_convertedOn_20250503_014937__range_1_to_424 | 2025-05-03 01:51 | TRUE
57 | rho | 191.691 | 3.75126e-06 | [Ohm-m] | 84.0541 | 337.772 | tematdb | v1.1.6 | tematdb_v1.1.6_completeTEPset_convertedOn_20250503_014937__range_1_to_424 | 2025-05-03 01:51 | TRUE
57 | rho | 221.667 | 4.92853e-06 | [Ohm-m] | 84.0541 | 337.772 | tematdb | v1.1.6 | tematdb_v1.1.6_completeTEPset_convertedOn_20250503_014937__range_1_to_424 | 2025-05-03 01:51 | TRUE
57 | rho | 240.313 | 5.9257e-06 | [Ohm-m] | 84.0541 | 337.772 | tematdb | v1.1.6 | tematdb_v1.1.6_completeTEPset_convertedOn_20250503_014937__range_1_to_424 | 2025-05-03 01:51 | TRUE
57 | rho | 267.054 | 7.10347e-06 | [Ohm-m] | 84.0541 | 337.772 | tematdb | v1.1.6 | tematdb_v1.1.6_completeTEPset_convertedOn_20250503_014937__range_1_to_424 | 2025-05-03 01:51 | TRUE
57 | rho | 297.858 | 8.68971e-06 | [Ohm-m] | 84.0541 | 337.772 | tematdb | v1.1.6 | tematdb_v1.1.6_completeTEPset_convertedOn_20250503_014937__range_1_to_424 | 2025-05-03 01:51 | TRUE
57 | rho | 340.85 | 1.15014e-05 | [Ohm-m] | 84.0541 | 337.772 | tematdb | v1.1.6 | tematdb_v1.1.6_completeTEPset_convertedOn_20250503_014937__range_1_to_424 | 2025-05-03 01:51 | TRUE
57 | kappa | 84.0541 | 3 | [W/m/K] | 84.0541 | 337.772 | tematdb | v1.1.6 | tematdb_v1.1.6_completeTEPset_convertedOn_20250503_014937__range_1_to_424 | 2025-05-03 01:51 | TRUE
57 | kappa | 101.081 | 2.74444 | [W/m/K] | 84.0541 | 337.772 | tematdb | v1.1.6 | tematdb_v1.1.6_completeTEPset_convertedOn_20250503_014937__range_1_to_424 | 2025-05-03 01:51 | TRUE
57 | kappa | 120.541 | 2.41111 | [W/m/K] | 84.0541 | 337.772 | tematdb | v1.1.6 | tematdb_v1.1.6_completeTEPset_convertedOn_20250503_014937__range_1_to_424 | 2025-05-03 01:51 | TRUE
57 | kappa | 140 | 2.25556 | [W/m/K] | 84.0541 | 337.772 | tematdb | v1.1.6 | tematdb_v1.1.6_completeTEPset_convertedOn_20250503_014937__range_1_to_424 | 2025-05-03 01:51 | TRUE
57 | kappa | 157.838 | 2.12222 | [W/m/K] | 84.0541 | 337.772 | tematdb | v1.1.6 | tematdb_v1.1.6_completeTEPset_convertedOn_20250503_014937__range_1_to_424 | 2025-05-03 01:51 | TRUE
57 | kappa | 190.27 | 1.92222 | [W/m/K] | 84.0541 | 337.772 | tematdb | v1.1.6 | tematdb_v1.1.6_completeTEPset_convertedOn_20250503_014937__range_1_to_424 | 2025-05-03 01:51 | TRUE
57 | kappa | 215.405 | 1.78889 | [W/m/K] | 84.0541 | 337.772 | tematdb | v1.1.6 | tematdb_v1.1.6_completeTEPset_convertedOn_20250503_014937__range_1_to_424 | 2025-05-03 01:51 | TRUE
57 | kappa | 219.459 | 1.75556 | [W/m/K] | 84.0541 | 337.772 | tematdb | v1.1.6 | tematdb_v1.1.6_completeTEPset_convertedOn_20250503_014937__range_1_to_424 | 2025-05-03 01:51 | TRUE
57 | kappa | 242.162 | 1.64444 | [W/m/K] | 84.0541 | 337.772 | tematdb | v1.1.6 | tematdb_v1.1.6_completeTEPset_convertedOn_20250503_014937__range_1_to_424 | 2025-05-03 01:51 | TRUE
57 | kappa | 266.486 | 1.47778 | [W/m/K] | 84.0541 | 337.772 | tematdb | v1.1.6 | tematdb_v1.1.6_completeTEPset_convertedOn_20250503_014937__range_1_to_424 | 2025-05-03 01:51 | TRUE
57 | kappa | 294.865 | 1.38889 | [W/m/K] | 84.0541 | 337.772 | tematdb | v1.1.6 | tematdb_v1.1.6_completeTEPset_convertedOn_20250503_014937__range_1_to_424 | 2025-05-03 01:51 | TRUE
57 | kappa | 298.108 | 1.35556 | [W/m/K] | 84.0541 | 337.772 | tematdb | v1.1.6 | tematdb_v1.1.6_completeTEPset_convertedOn_20250503_014937__range_1_to_424 | 2025-05-03 01:51 | TRUE
57 | kappa | 337.838 | 1.33333 | [W/m/K] | 84.0541 | 337.772 | tematdb | v1.1.6 | tematdb_v1.1.6_completeTEPset_convertedOn_20250503_014937__range_1_to_424 | 2025-05-03 01:51 | TRUE
57 | ZT | 85.0543 | 0.0652174 | [1] | 84.0541 | 337.772 | tematdb | v1.1.6 | tematdb_v1.1.6_completeTEPset_convertedOn_20250503_014937__range_1_to_424 | 2025-05-03 01:51 | TRUE
57 | ZT | 102.989 | 0.0913043 | [1] | 84.0541 | 337.772 | tematdb | v1.1.6 | tematdb_v1.1.6_completeTEPset_convertedOn_20250503_014937__range_1_to_424 | 2025-05-03 01:51 | TRUE
57 | ZT | 119.293 | 0.136957 | [1] | 84.0541 | 337.772 | tematdb | v1.1.6 | tematdb_v1.1.6_completeTEPset_convertedOn_20250503_014937__range_1_to_424 | 2025-05-03 01:51 | TRUE
57 | ZT | 139.674 | 0.192391 | [1] | 84.0541 | 337.772 | tematdb | v1.1.6 | tematdb_v1.1.6_completeTEPset_convertedOn_20250503_014937__range_1_to_424 | 2025-05-03 01:51 | TRUE
57 | ZT | 159.239 | 0.26413 | [1] | 84.0541 | 337.772 | tematdb | v1.1.6 | tematdb_v1.1.6_completeTEPset_convertedOn_20250503_014937__range_1_to_424 | 2025-05-03 01:51 | TRUE
57 | ZT | 191.033 | 0.407609 | [1] | 84.0541 | 337.772 | tematdb | v1.1.6 | tematdb_v1.1.6_completeTEPset_convertedOn_20250503_014937__range_1_to_424 | 2025-05-03 01:51 | TRUE
57 | ZT | 216.304 | 0.551087 | [1] | 84.0541 | 337.772 | tematdb | v1.1.6 | tematdb_v1.1.6_completeTEPset_convertedOn_20250503_014937__range_1_to_424 | 2025-05-03 01:51 | TRUE
57 | ZT | 221.196 | 0.551087 | [1] | 84.0541 | 337.772 | tematdb | v1.1.6 | tematdb_v1.1.6_completeTEPset_convertedOn_20250503_014937__range_1_to_424 | 2025-05-03 01:51 | TRUE
57 | ZT | 243.207 | 0.691304 | [1] | 84.0541 | 337.772 | tematdb | v1.1.6 | tematdb_v1.1.6_completeTEPset_convertedOn_20250503_014937__range_1_to_424 | 2025-05-03 01:51 | TRUE
57 | ZT | 266.033 | 0.825 | [1] | 84.0541 | 337.772 | tematdb | v1.1.6 | tematdb_v1.1.6_completeTEPset_convertedOn_20250503_014937__range_1_to_424 | 2025-05-03 01:51 | TRUE
57 | ZT | 295.38 | 0.926087 | [1] | 84.0541 | 337.772 | tematdb | v1.1.6 | tematdb_v1.1.6_completeTEPset_convertedOn_20250503_014937__range_1_to_424 | 2025-05-03 01:51 | TRUE
57 | ZT | 297.826 | 0.968478 | [1] | 84.0541 | 337.772 | tematdb | v1.1.6 | tematdb_v1.1.6_completeTEPset_convertedOn_20250503_014937__range_1_to_424 | 2025-05-03 01:51 | TRUE
57 | ZT | 339.402 | 1.03043 | [1] | 84.0541 | 337.772 | tematdb | v1.1.6 | tematdb_v1.1.6_completeTEPset_convertedOn_20250503_014937__range_1_to_424 | 2025-05-03 01:51 | TRUE
59 | alpha | 14.83357 | -1.080139e-05 | [V/K] | 22.31163 | 466.4986 | tematdb | v1.1.6 | tematdb_v1.1.6_completeTEPset_convertedOn_20250503_014937__range_1_to_424 | 2025-05-03 01:51 | TRUE
59 | alpha | 27.13459 | -1.811847e-05 | [V/K] | 22.31163 | 466.4986 | tematdb | v1.1.6 | tematdb_v1.1.6_completeTEPset_convertedOn_20250503_014937__range_1_to_424 | 2025-05-03 01:51 | TRUE
59 | alpha | 37.62663 | -2.456446e-05 | [V/K] | 22.31163 | 466.4986 | tematdb | v1.1.6 | tematdb_v1.1.6_completeTEPset_convertedOn_20250503_014937__range_1_to_424 | 2025-05-03 01:51 | TRUE
59 | alpha | 49.92764 | -3.240418e-05 | [V/K] | 22.31163 | 466.4986 | tematdb | v1.1.6 | tematdb_v1.1.6_completeTEPset_convertedOn_20250503_014937__range_1_to_424 | 2025-05-03 01:51 | TRUE
59 | alpha | 62.59045 | -3.919861e-05 | [V/K] | 22.31163 | 466.4986 | tematdb | v1.1.6 | tematdb_v1.1.6_completeTEPset_convertedOn_20250503_014937__range_1_to_424 | 2025-05-03 01:51 | TRUE
59 | alpha | 73.08249 | -4.599303e-05 | [V/K] | 22.31163 | 466.4986 | tematdb | v1.1.6 | tematdb_v1.1.6_completeTEPset_convertedOn_20250503_014937__range_1_to_424 | 2025-05-03 01:51 | TRUE
59 | alpha | 87.55427 | -5.365854e-05 | [V/K] | 22.31163 | 466.4986 | tematdb | v1.1.6 | tematdb_v1.1.6_completeTEPset_convertedOn_20250503_014937__range_1_to_424 | 2025-05-03 01:51 | TRUE
59 | alpha | 101.6643 | -6.167247e-05 | [V/K] | 22.31163 | 466.4986 | tematdb | v1.1.6 | tematdb_v1.1.6_completeTEPset_convertedOn_20250503_014937__range_1_to_424 | 2025-05-03 01:51 | TRUE
59 | alpha | 116.136 | -6.881533e-05 | [V/K] | 22.31163 | 466.4986 | tematdb | v1.1.6 | tematdb_v1.1.6_completeTEPset_convertedOn_20250503_014937__range_1_to_424 | 2025-05-03 01:51 | TRUE
59 | alpha | 133.5022 | -7.857143e-05 | [V/K] | 22.31163 | 466.4986 | tematdb | v1.1.6 | tematdb_v1.1.6_completeTEPset_convertedOn_20250503_014937__range_1_to_424 | 2025-05-03 01:51 | TRUE
59 | alpha | 151.2301 | -8.745645e-05 | [V/K] | 22.31163 | 466.4986 | tematdb | v1.1.6 | tematdb_v1.1.6_completeTEPset_convertedOn_20250503_014937__range_1_to_424 | 2025-05-03 01:51 | TRUE
59 | alpha | 165.3401 | -9.407666e-05 | [V/K] | 22.31163 | 466.4986 | tematdb | v1.1.6 | tematdb_v1.1.6_completeTEPset_convertedOn_20250503_014937__range_1_to_424 | 2025-05-03 01:51 | TRUE
59 | alpha | 179.8119 | -0.0001005226 | [V/K] | 22.31163 | 466.4986 | tematdb | v1.1.6 | tematdb_v1.1.6_completeTEPset_convertedOn_20250503_014937__range_1_to_424 | 2025-05-03 01:51 | TRUE
59 | alpha | 194.2836 | -0.0001073171 | [V/K] | 22.31163 | 466.4986 | tematdb | v1.1.6 | tematdb_v1.1.6_completeTEPset_convertedOn_20250503_014937__range_1_to_424 | 2025-05-03 01:51 | TRUE
59 | alpha | 210.2026 | -0.0001135889 | [V/K] | 22.31163 | 466.4986 | tematdb | v1.1.6 | tematdb_v1.1.6_completeTEPset_convertedOn_20250503_014937__range_1_to_424 | 2025-05-03 01:51 | TRUE
59 | alpha | 223.2272 | -0.0001174216 | [V/K] | 22.31163 | 466.4986 | tematdb | v1.1.6 | tematdb_v1.1.6_completeTEPset_convertedOn_20250503_014937__range_1_to_424 | 2025-05-03 01:51 | TRUE
59 | alpha | 236.2518 | -0.0001212544 | [V/K] | 22.31163 | 466.4986 | tematdb | v1.1.6 | tematdb_v1.1.6_completeTEPset_convertedOn_20250503_014937__range_1_to_424 | 2025-05-03 01:51 | TRUE
59 | alpha | 249.2764 | -0.0001240418 | [V/K] | 22.31163 | 466.4986 | tematdb | v1.1.6 | tematdb_v1.1.6_completeTEPset_convertedOn_20250503_014937__range_1_to_424 | 2025-05-03 01:51 | TRUE
59 | alpha | 262.301 | -0.0001277003 | [V/K] | 22.31163 | 466.4986 | tematdb | v1.1.6 | tematdb_v1.1.6_completeTEPset_convertedOn_20250503_014937__range_1_to_424 | 2025-05-03 01:51 | TRUE
59 | alpha | 275.3256 | -0.0001317073 | [V/K] | 22.31163 | 466.4986 | tematdb | v1.1.6 | tematdb_v1.1.6_completeTEPset_convertedOn_20250503_014937__range_1_to_424 | 2025-05-03 01:51 | TRUE
59 | alpha | 289.7974 | -0.0001365854 | [V/K] | 22.31163 | 466.4986 | tematdb | v1.1.6 | tematdb_v1.1.6_completeTEPset_convertedOn_20250503_014937__range_1_to_424 | 2025-05-03 01:51 | TRUE
59 | alpha | 302.822 | -0.0001414634 | [V/K] | 22.31163 | 466.4986 | tematdb | v1.1.6 | tematdb_v1.1.6_completeTEPset_convertedOn_20250503_014937__range_1_to_424 | 2025-05-03 01:51 | TRUE
59 | alpha | 324.5297 | -0.0001486063 | [V/K] | 22.31163 | 466.4986 | tematdb | v1.1.6 | tematdb_v1.1.6_completeTEPset_convertedOn_20250503_014937__range_1_to_424 | 2025-05-03 01:51 | TRUE
59 | alpha | 374.0955 | -0.0001644599 | [V/K] | 22.31163 | 466.4986 | tematdb | v1.1.6 | tematdb_v1.1.6_completeTEPset_convertedOn_20250503_014937__range_1_to_424 | 2025-05-03 01:51 | TRUE
59 | alpha | 425.8321 | -0.0001716028 | [V/K] | 22.31163 | 466.4986 | tematdb | v1.1.6 | tematdb_v1.1.6_completeTEPset_convertedOn_20250503_014937__range_1_to_424 | 2025-05-03 01:51 | TRUE
59 | alpha | 474.6744 | -0.0001721254 | [V/K] | 22.31163 | 466.4986 | tematdb | v1.1.6 | tematdb_v1.1.6_completeTEPset_convertedOn_20250503_014937__range_1_to_424 | 2025-05-03 01:51 | TRUE
59 | alpha | 476.1216 | -0.0001712544 | [V/K] | 22.31163 | 466.4986 | tematdb | v1.1.6 | tematdb_v1.1.6_completeTEPset_convertedOn_20250503_014937__range_1_to_424 | 2025-05-03 01:51 | TRUE
59 | rho | 14.76945 | 7.230559e-07 | [Ohm-m] | 22.31163 | 466.4986 | tematdb | v1.1.6 | tematdb_v1.1.6_completeTEPset_convertedOn_20250503_014937__range_1_to_424 | 2025-05-03 01:51 | TRUE
59 | rho | 26.29683 | 7.776262e-07 | [Ohm-m] | 22.31163 | 466.4986 | tematdb | v1.1.6 | tematdb_v1.1.6_completeTEPset_convertedOn_20250503_014937__range_1_to_424 | 2025-05-03 01:51 | TRUE
59 | rho | 34.94236 | 8.867667e-07 | [Ohm-m] | 22.31163 | 466.4986 | tematdb | v1.1.6 | tematdb_v1.1.6_completeTEPset_convertedOn_20250503_014937__range_1_to_424 | 2025-05-03 01:51 | TRUE
59 | rho | 50.79251 | 1.159618e-06 | [Ohm-m] | 22.31163 | 466.4986 | tematdb | v1.1.6 | tematdb_v1.1.6_completeTEPset_convertedOn_20250503_014937__range_1_to_424 | 2025-05-03 01:51 | TRUE
59 | rho | 70.96542 | 1.54161e-06 | [Ohm-m] | 22.31163 | 466.4986 | tematdb | v1.1.6 | tematdb_v1.1.6_completeTEPset_convertedOn_20250503_014937__range_1_to_424 | 2025-05-03 01:51 | TRUE
59 | rho | 95.4611 | 1.978172e-06 | [Ohm-m] | 22.31163 | 466.4986 | tematdb | v1.1.6 | tematdb_v1.1.6_completeTEPset_convertedOn_20250503_014937__range_1_to_424 | 2025-05-03 01:51 | TRUE
59 | rho | 118.5159 | 2.469304e-06 | [Ohm-m] | 22.31163 | 466.4986 | tematdb | v1.1.6 | tematdb_v1.1.6_completeTEPset_convertedOn_20250503_014937__range_1_to_424 | 2025-05-03 01:51 | TRUE
59 | rho | 140.1297 | 2.905866e-06 | [Ohm-m] | 22.31163 | 466.4986 | tematdb | v1.1.6 | tematdb_v1.1.6_completeTEPset_convertedOn_20250503_014937__range_1_to_424 | 2025-05-03 01:51 | TRUE
59 | rho | 171.83 | 3.533424e-06 | [Ohm-m] | 22.31163 | 466.4986 | tematdb | v1.1.6 | tematdb_v1.1.6_completeTEPset_convertedOn_20250503_014937__range_1_to_424 | 2025-05-03 01:51 | TRUE
59 | rho | 203.5303 | 4.283765e-06 | [Ohm-m] | 22.31163 | 466.4986 | tematdb | v1.1.6 | tematdb_v1.1.6_completeTEPset_convertedOn_20250503_014937__range_1_to_424 | 2025-05-03 01:51 | TRUE
59 | rho | 214.6974 | 4.556617e-06 | [Ohm-m] | 22.31163 | 466.4986 | tematdb | v1.1.6 | tematdb_v1.1.6_completeTEPset_convertedOn_20250503_014937__range_1_to_424 | 2025-05-03 01:51 | TRUE
59 | rho | 228.3862 | 4.815825e-06 | [Ohm-m] | 22.31163 | 466.4986 | tematdb | v1.1.6 | tematdb_v1.1.6_completeTEPset_convertedOn_20250503_014937__range_1_to_424 | 2025-05-03 01:51 | TRUE
59 | rho | 248.1988 | 5.306958e-06 | [Ohm-m] | 22.31163 | 466.4986 | tematdb | v1.1.6 | tematdb_v1.1.6_completeTEPset_convertedOn_20250503_014937__range_1_to_424 | 2025-05-03 01:51 | TRUE
59 | rho | 268.3718 | 5.74352e-06 | [Ohm-m] | 22.31163 | 466.4986 | tematdb | v1.1.6 | tematdb_v1.1.6_completeTEPset_convertedOn_20250503_014937__range_1_to_424 | 2025-05-03 01:51 | TRUE
59 | rho | 285.6628 | 6.234652e-06 | [Ohm-m] | 22.31163 | 466.4986 | tematdb | v1.1.6 | tematdb_v1.1.6_completeTEPset_convertedOn_20250503_014937__range_1_to_424 | 2025-05-03 01:51 | TRUE
59 | rho | 294.6686 | 6.521146e-06 | [Ohm-m] | 22.31163 | 466.4986 | tematdb | v1.1.6 | tematdb_v1.1.6_completeTEPset_convertedOn_20250503_014937__range_1_to_424 | 2025-05-03 01:51 | TRUE
59 | rho | 338.9769 | 8.308322e-06 | [Ohm-m] | 22.31163 | 466.4986 | tematdb | v1.1.6 | tematdb_v1.1.6_completeTEPset_convertedOn_20250503_014937__range_1_to_424 | 2025-05-03 01:51 | TRUE
59 | rho | 385.8069 | 9.849932e-06 | [Ohm-m] | 22.31163 | 466.4986 | tematdb | v1.1.6 | tematdb_v1.1.6_completeTEPset_convertedOn_20250503_014937__range_1_to_424 | 2025-05-03 01:51 | TRUE
59 | rho | 431.196 | 1.125512e-05 | [Ohm-m] | 22.31163 | 466.4986 | tematdb | v1.1.6 | tematdb_v1.1.6_completeTEPset_convertedOn_20250503_014937__range_1_to_424 | 2025-05-03 01:51 | TRUE
59 | rho | 466.4986 | 1.22101e-05 | [Ohm-m] | 22.31163 | 466.4986 | tematdb | v1.1.6 | tematdb_v1.1.6_completeTEPset_convertedOn_20250503_014937__range_1_to_424 | 2025-05-03 01:51 | TRUE
59 | kappa | 22.31163 | 4.379562 | [W/m/K] | 22.31163 | 466.4986 | tematdb | v1.1.6 | tematdb_v1.1.6_completeTEPset_convertedOn_20250503_014937__range_1_to_424 | 2025-05-03 01:51 | TRUE
59 | kappa | 38.0395 | 3.357664 | [W/m/K] | 22.31163 | 466.4986 | tematdb | v1.1.6 | tematdb_v1.1.6_completeTEPset_convertedOn_20250503_014937__range_1_to_424 | 2025-05-03 01:51 | TRUE
59 | kappa | 51.20702 | 3.211679 | [W/m/K] | 22.31163 | 466.4986 | tematdb | v1.1.6 | tematdb_v1.1.6_completeTEPset_convertedOn_20250503_014937__range_1_to_424 | 2025-05-03 01:51 | TRUE
59 | kappa | 66.56913 | 3.051095 | [W/m/K] | 22.31163 | 466.4986 | tematdb | v1.1.6 | tematdb_v1.1.6_completeTEPset_convertedOn_20250503_014937__range_1_to_424 | 2025-05-03 01:51 | TRUE
59 | kappa | 81.19971 | 2.905109 | [W/m/K] | 22.31163 | 466.4986 | tematdb | v1.1.6 | tematdb_v1.1.6_completeTEPset_convertedOn_20250503_014937__range_1_to_424 | 2025-05-03 01:51 | TRUE
59 | kappa | 96.19605 | 2.788321 | [W/m/K] | 22.31163 | 466.4986 | tematdb | v1.1.6 | tematdb_v1.1.6_completeTEPset_convertedOn_20250503_014937__range_1_to_424 | 2025-05-03 01:51 | TRUE
59 | kappa | 113.387 | 2.583942 | [W/m/K] | 22.31163 | 466.4986 | tematdb | v1.1.6 | tematdb_v1.1.6_completeTEPset_convertedOn_20250503_014937__range_1_to_424 | 2025-05-03 01:51 | TRUE
59 | kappa | 128.7491 | 2.510949 | [W/m/K] | 22.31163 | 466.4986 | tematdb | v1.1.6 | tematdb_v1.1.6_completeTEPset_convertedOn_20250503_014937__range_1_to_424 | 2025-05-03 01:51 | TRUE
59 | kappa | 143.3797 | 2.408759 | [W/m/K] | 22.31163 | 466.4986 | tematdb | v1.1.6 | tematdb_v1.1.6_completeTEPset_convertedOn_20250503_014937__range_1_to_424 | 2025-05-03 01:51 | TRUE
59 | kappa | 158.376 | 2.321168 | [W/m/K] | 22.31163 | 466.4986 | tematdb | v1.1.6 | tematdb_v1.1.6_completeTEPset_convertedOn_20250503_014937__range_1_to_424 | 2025-05-03 01:51 | TRUE
59 | kappa | 173.3723 | 2.248175 | [W/m/K] | 22.31163 | 466.4986 | tematdb | v1.1.6 | tematdb_v1.1.6_completeTEPset_convertedOn_20250503_014937__range_1_to_424 | 2025-05-03 01:51 | TRUE
59 | kappa | 188.0029 | 2.145985 | [W/m/K] | 22.31163 | 466.4986 | tematdb | v1.1.6 | tematdb_v1.1.6_completeTEPset_convertedOn_20250503_014937__range_1_to_424 | 2025-05-03 01:51 | TRUE
59 | kappa | 202.9993 | 2.10219 | [W/m/K] | 22.31163 | 466.4986 | tematdb | v1.1.6 | tematdb_v1.1.6_completeTEPset_convertedOn_20250503_014937__range_1_to_424 | 2025-05-03 01:51 | TRUE
59 | kappa | 217.6298 | 2 | [W/m/K] | 22.31163 | 466.4986 | tematdb | v1.1.6 | tematdb_v1.1.6_completeTEPset_convertedOn_20250503_014937__range_1_to_424 | 2025-05-03 01:51 | TRUE
59 | kappa | 233.3577 | 1.927007 | [W/m/K] | 22.31163 | 466.4986 | tematdb | v1.1.6 | tematdb_v1.1.6_completeTEPset_convertedOn_20250503_014937__range_1_to_424 | 2025-05-03 01:51 | TRUE
59 | kappa | 247.9883 | 1.883212 | [W/m/K] | 22.31163 | 466.4986 | tematdb | v1.1.6 | tematdb_v1.1.6_completeTEPset_convertedOn_20250503_014937__range_1_to_424 | 2025-05-03 01:51 | TRUE
59 | kappa | 262.9846 | 1.810219 | [W/m/K] | 22.31163 | 466.4986 | tematdb | v1.1.6 | tematdb_v1.1.6_completeTEPset_convertedOn_20250503_014937__range_1_to_424 | 2025-05-03 01:51 | TRUE
59 | kappa | 278.3467 | 1.722628 | [W/m/K] | 22.31163 | 466.4986 | tematdb | v1.1.6 | tematdb_v1.1.6_completeTEPset_convertedOn_20250503_014937__range_1_to_424 | 2025-05-03 01:51 | TRUE
59 | kappa | 292.6116 | 1.664234 | [W/m/K] | 22.31163 | 466.4986 | tematdb | v1.1.6 | tematdb_v1.1.6_completeTEPset_convertedOn_20250503_014937__range_1_to_424 | 2025-05-03 01:51 | TRUE
59 | kappa | 306.8764 | 1.576642 | [W/m/K] | 22.31163 | 466.4986 | tematdb | v1.1.6 | tematdb_v1.1.6_completeTEPset_convertedOn_20250503_014937__range_1_to_424 | 2025-05-03 01:51 | TRUE
59 | kappa | 324.6038 | 1.204493 | [W/m/K] | 22.31163 | 466.4986 | tematdb | v1.1.6 | tematdb_v1.1.6_completeTEPset_convertedOn_20250503_014937__range_1_to_424 | 2025-05-03 01:51 | TRUE
59 | kappa | 374.2642 | 1.204493 | [W/m/K] | 22.31163 | 466.4986 | tematdb | v1.1.6 | tematdb_v1.1.6_completeTEPset_convertedOn_20250503_014937__range_1_to_424 | 2025-05-03 01:51 | TRUE
59 | kappa | 399.6226 | 1.219985 | [W/m/K] | 22.31163 | 466.4986 | tematdb | v1.1.6 | tematdb_v1.1.6_completeTEPset_convertedOn_20250503_014937__range_1_to_424 | 2025-05-03 01:51 | TRUE
59 | kappa | 425.283 | 1.245159 | [W/m/K] | 22.31163 | 466.4986 | tematdb | v1.1.6 | tematdb_v1.1.6_completeTEPset_convertedOn_20250503_014937__range_1_to_424 | 2025-05-03 01:51 | TRUE
59 | kappa | 450.0377 | 1.289698 | [W/m/K] | 22.31163 | 466.4986 | tematdb | v1.1.6 | tematdb_v1.1.6_completeTEPset_convertedOn_20250503_014937__range_1_to_424 | 2025-05-03 01:51 | TRUE
59 | kappa | 474.7925 | 1.351665 | [W/m/K] | 22.31163 | 466.4986 | tematdb | v1.1.6 | tematdb_v1.1.6_completeTEPset_convertedOn_20250503_014937__range_1_to_424 | 2025-05-03 01:51 | TRUE
59 | ZT | 21.4117 | 0.00428266 | [1] | 22.31163 | 466.4986 | tematdb | v1.1.6 | tematdb_v1.1.6_completeTEPset_convertedOn_20250503_014937__range_1_to_424 | 2025-05-03 01:51 | TRUE
59 | ZT | 38.1645 | 0.0127387 | [1] | 22.31163 | 466.4986 | tematdb | v1.1.6 | tematdb_v1.1.6_completeTEPset_convertedOn_20250503_014937__range_1_to_424 | 2025-05-03 01:51 | TRUE
59 | ZT | 51.1929 | 0.0211791 | [1] | 22.31163 | 466.4986 | tematdb | v1.1.6 | tematdb_v1.1.6_completeTEPset_convertedOn_20250503_014937__range_1_to_424 | 2025-05-03 01:51 | TRUE
59 | ZT | 65.1541 | 0.0275269 | [1] | 22.31163 | 466.4986 | tematdb | v1.1.6 | tematdb_v1.1.6_completeTEPset_convertedOn_20250503_014937__range_1_to_424 | 2025-05-03 01:51 | TRUE
59 | ZT | 80.962 | 0.0527505 | [1] | 22.31163 | 466.4986 | tematdb | v1.1.6 | tematdb_v1.1.6_completeTEPset_convertedOn_20250503_014937__range_1_to_424 | 2025-05-03 01:51 | TRUE
59 | ZT | 96.775 | 0.0716848 | [1] | 22.31163 | 466.4986 | tematdb | v1.1.6 | tematdb_v1.1.6_completeTEPset_convertedOn_20250503_014937__range_1_to_424 | 2025-05-03 01:51 | TRUE
59 | ZT | 113.51 | 0.101105 | [1] | 22.31163 | 466.4986 | tematdb | v1.1.6 | tematdb_v1.1.6_completeTEPset_convertedOn_20250503_014937__range_1_to_424 | 2025-05-03 01:51 | TRUE
59 | ZT | 128.394 | 0.117939 | [1] | 22.31163 | 466.4986 | tematdb | v1.1.6 | tematdb_v1.1.6_completeTEPset_convertedOn_20250503_014937__range_1_to_424 | 2025-05-03 01:51 | TRUE
59 | ZT | 142.333 | 0.151541 | [1] | 22.31163 | 466.4986 | tematdb | v1.1.6 | tematdb_v1.1.6_completeTEPset_convertedOn_20250503_014937__range_1_to_424 | 2025-05-03 01:51 | TRUE
59 | ZT | 158.127 | 0.193536 | [1] | 22.31163 | 466.4986 | tematdb | v1.1.6 | tematdb_v1.1.6_completeTEPset_convertedOn_20250503_014937__range_1_to_424 | 2025-05-03 01:51 | TRUE
59 | ZT | 173.003 | 0.218755 | [1] | 22.31163 | 466.4986 | tematdb | v1.1.6 | tematdb_v1.1.6_completeTEPset_convertedOn_20250503_014937__range_1_to_424 | 2025-05-03 01:51 | TRUE
59 | ZT | 187.865 | 0.262843 | [1] | 22.31163 | 466.4986 | tematdb | v1.1.6 | tematdb_v1.1.6_completeTEPset_convertedOn_20250503_014937__range_1_to_424 | 2025-05-03 01:51 | TRUE
59 | ZT | 202.729 | 0.302738 | [1] | 22.31163 | 466.4986 | tematdb | v1.1.6 | tematdb_v1.1.6_completeTEPset_convertedOn_20250503_014937__range_1_to_424 | 2025-05-03 01:51 | TRUE
59 | ZT | 216.657 | 0.348918 | [1] | 22.31163 | 466.4986 | tematdb | v1.1.6 | tematdb_v1.1.6_completeTEPset_convertedOn_20250503_014937__range_1_to_424 | 2025-05-03 01:51 | TRUE
59 | ZT | 231.522 | 0.388813 | [1] | 22.31163 | 466.4986 | tematdb | v1.1.6 | tematdb_v1.1.6_completeTEPset_convertedOn_20250503_014937__range_1_to_424 | 2025-05-03 01:51 | TRUE
59 | ZT | 247.307 | 0.44129 | [1] | 22.31163 | 466.4986 | tematdb | v1.1.6 | tematdb_v1.1.6_completeTEPset_convertedOn_20250503_014937__range_1_to_424 | 2025-05-03 01:51 | TRUE
59 | ZT | 262.172 | 0.481185 | [1] | 22.31163 | 466.4986 | tematdb | v1.1.6 | tematdb_v1.1.6_completeTEPset_convertedOn_20250503_014937__range_1_to_424 | 2025-05-03 01:51 | TRUE
59 | ZT | 277.021 | 0.539947 | [1] | 22.31163 | 466.4986 | tematdb | v1.1.6 | tematdb_v1.1.6_completeTEPset_convertedOn_20250503_014937__range_1_to_424 | 2025-05-03 01:51 | TRUE
59 | ZT | 290.946 | 0.59032 | [1] | 22.31163 | 466.4986 | tematdb | v1.1.6 | tematdb_v1.1.6_completeTEPset_convertedOn_20250503_014937__range_1_to_424 | 2025-05-03 01:51 | TRUE
59 | ZT | 307.66 | 0.644898 | [1] | 22.31163 | 466.4986 | tematdb | v1.1.6 | tematdb_v1.1.6_completeTEPset_convertedOn_20250503_014937__range_1_to_424 | 2025-05-03 01:51 | TRUE
59 | ZT | 322.48 | 0.7393 | [1] | 22.31163 | 466.4986 | tematdb | v1.1.6 | tematdb_v1.1.6_completeTEPset_convertedOn_20250503_014937__range_1_to_424 | 2025-05-03 01:51 | TRUE
59 | ZT | 372.615 | 0.913515 | [1] | 22.31163 | 466.4986 | tematdb | v1.1.6 | tematdb_v1.1.6_completeTEPset_convertedOn_20250503_014937__range_1_to_424 | 2025-05-03 01:51 | TRUE
59 | ZT | 396.827 | 0.909424 | [1] | 22.31163 | 466.4986 | tematdb | v1.1.6 | tematdb_v1.1.6_completeTEPset_convertedOn_20250503_014937__range_1_to_424 | 2025-05-03 01:51 | TRUE
59 | ZT | 424.732 | 0.943084 | [1] | 22.31163 | 466.4986 | tematdb | v1.1.6 | tematdb_v1.1.6_completeTEPset_convertedOn_20250503_014937__range_1_to_424 | 2025-05-03 01:51 | TRUE
59 | ZT | 448.02 | 0.930603 | [1] | 22.31163 | 466.4986 | tematdb | v1.1.6 | tematdb_v1.1.6_completeTEPset_convertedOn_20250503_014937__range_1_to_424 | 2025-05-03 01:51 | TRUE
59 | ZT | 472.265 | 0.886679 | [1] | 22.31163 | 466.4986 | tematdb | v1.1.6 | tematdb_v1.1.6_completeTEPset_convertedOn_20250503_014937__range_1_to_424 | 2025-05-03 01:51 | TRUE
60 | alpha | 39.2015 | -3.57006e-05 | [V/K] | 47.626 | 299.456 | tematdb | v1.1.6 | tematdb_v1.1.6_completeTEPset_convertedOn_20250503_014937__range_1_to_424 | 2025-05-03 01:51 | TRUE
60 | alpha | 59.3466 | -4.60653e-05 | [V/K] | 47.626 | 299.456 | tematdb | v1.1.6 | tematdb_v1.1.6_completeTEPset_convertedOn_20250503_014937__range_1_to_424 | 2025-05-03 01:51 | TRUE
60 | alpha | 80.0363 | -5.02879e-05 | [V/K] | 47.626 | 299.456 | tematdb | v1.1.6 | tematdb_v1.1.6_completeTEPset_convertedOn_20250503_014937__range_1_to_424 | 2025-05-03 01:51 | TRUE
60 | alpha | 99.637 | -6.06526e-05 | [V/K] | 47.626 | 299.456 | tematdb | v1.1.6 | tematdb_v1.1.6_completeTEPset_convertedOn_20250503_014937__range_1_to_424 | 2025-05-03 01:51 | TRUE
60 | alpha | 139.927 | -7.75432e-05 | [V/K] | 47.626 | 299.456 | tematdb | v1.1.6 | tematdb_v1.1.6_completeTEPset_convertedOn_20250503_014937__range_1_to_424 | 2025-05-03 01:51 | TRUE
60 | alpha | 179.673 | -9.71209e-05 | [V/K] | 47.626 | 299.456 | tematdb | v1.1.6 | tematdb_v1.1.6_completeTEPset_convertedOn_20250503_014937__range_1_to_424 | 2025-05-03 01:51 | TRUE
60 | alpha | 219.964 | -0.000116699 | [V/K] | 47.626 | 299.456 | tematdb | v1.1.6 | tematdb_v1.1.6_completeTEPset_convertedOn_20250503_014937__range_1_to_424 | 2025-05-03 01:51 | TRUE
60 | alpha | 259.165 | -0.000133589 | [V/K] | 47.626 | 299.456 | tematdb | v1.1.6 | tematdb_v1.1.6_completeTEPset_convertedOn_20250503_014937__range_1_to_424 | 2025-05-03 01:51 | TRUE
60 | alpha | 299.456 | -0.00014357 | [V/K] | 47.626 | 299.456 | tematdb | v1.1.6 | tematdb_v1.1.6_completeTEPset_convertedOn_20250503_014937__range_1_to_424 | 2025-05-03 01:51 | TRUE
60 | rho | 39.8195 | 7.881214e-06 | [Ohm-m] | 47.626 | 299.456 | tematdb | v1.1.6 | tematdb_v1.1.6_completeTEPset_convertedOn_20250503_014937__range_1_to_424 | 2025-05-03 01:51 | TRUE
60 | rho | 59.9202 | 8.33924e-06 | [Ohm-m] | 47.626 | 299.456 | tematdb | v1.1.6 | tematdb_v1.1.6_completeTEPset_convertedOn_20250503_014937__range_1_to_424 | 2025-05-03 01:51 | TRUE
60 | rho | 100.127 | 9.066512e-06 | [Ohm-m] | 47.626 | 299.456 | tematdb | v1.1.6 | tematdb_v1.1.6_completeTEPset_convertedOn_20250503_014937__range_1_to_424 | 2025-05-03 01:51 | TRUE
60 | rho | 140.332 | 1.001878e-05 | [Ohm-m] | 47.626 | 299.456 | tematdb | v1.1.6 | tematdb_v1.1.6_completeTEPset_convertedOn_20250503_014937__range_1_to_424 | 2025-05-03 01:51 | TRUE
60 | rho | 179.995 | 1.108709e-05 | [Ohm-m] | 47.626 | 299.456 | tematdb | v1.1.6 | tematdb_v1.1.6_completeTEPset_convertedOn_20250503_014937__range_1_to_424 | 2025-05-03 01:51 | TRUE
60 | rho | 220.204 | 1.202388e-05 | [Ohm-m] | 47.626 | 299.456 | tematdb | v1.1.6 | tematdb_v1.1.6_completeTEPset_convertedOn_20250503_014937__range_1_to_424 | 2025-05-03 01:51 | TRUE
60 | rho | 259.87 | 1.313336e-05 | [Ohm-m] | 47.626 | 299.456 | tematdb | v1.1.6 | tematdb_v1.1.6_completeTEPset_convertedOn_20250503_014937__range_1_to_424 | 2025-05-03 01:51 | TRUE
60 | rho | 300.083 | 1.394574e-05 | [Ohm-m] | 47.626 | 299.456 | tematdb | v1.1.6 | tematdb_v1.1.6_completeTEPset_convertedOn_20250503_014937__range_1_to_424 | 2025-05-03 01:51 | TRUE
60 | kappa | 47.626 | 0.821547 | [W/m/K] | 47.626 | 299.456 | tematdb | v1.1.6 | tematdb_v1.1.6_completeTEPset_convertedOn_20250503_014937__range_1_to_424 | 2025-05-03 01:51 | TRUE
60 | kappa | 100.189 | 1.12395 | [W/m/K] | 47.626 | 299.456 | tematdb | v1.1.6 | tematdb_v1.1.6_completeTEPset_convertedOn_20250503_014937__range_1_to_424 | 2025-05-03 01:51 | TRUE
60 | kappa | 149.769 | 1.21476 | [W/m/K] | 47.626 | 299.456 | tematdb | v1.1.6 | tematdb_v1.1.6_completeTEPset_convertedOn_20250503_014937__range_1_to_424 | 2025-05-03 01:51 | TRUE
60 | kappa | 198.73 | 1.37606 | [W/m/K] | 47.626 | 299.456 | tematdb | v1.1.6 | tematdb_v1.1.6_completeTEPset_convertedOn_20250503_014937__range_1_to_424 | 2025-05-03 01:51 | TRUE
60 | kappa | 248.922 | 1.42841 | [W/m/K] | 47.626 | 299.456 | tematdb | v1.1.6 | tematdb_v1.1.6_completeTEPset_convertedOn_20250503_014937__range_1_to_424 | 2025-05-03 01:51 | TRUE
60 | kappa | 299.73 | 1.41668 | [W/m/K] | 47.626 | 299.456 | tematdb | v1.1.6 | tematdb_v1.1.6_completeTEPset_convertedOn_20250503_014937__range_1_to_424 | 2025-05-03 01:51 | TRUE
60 | ZT | 49.0644 | 0.012881 | [1] | 47.626 | 299.456 | tematdb | v1.1.6 | tematdb_v1.1.6_completeTEPset_convertedOn_20250503_014937__range_1_to_424 | 2025-05-03 01:51 | TRUE
60 | ZT | 98.5777 | 0.0362721 | [1] | 47.626 | 299.456 | tematdb | v1.1.6 | tematdb_v1.1.6_completeTEPset_convertedOn_20250503_014937__range_1_to_424 | 2025-05-03 01:51 | TRUE
60 | ZT | 148.989 | 0.0806814 | [1] | 47.626 | 299.456 | tematdb | v1.1.6 | tematdb_v1.1.6_completeTEPset_convertedOn_20250503_014937__range_1_to_424 | 2025-05-03 01:51 | TRUE
60 | ZT | 199.856 | 0.143019 | [1] | 47.626 | 299.456 | tematdb | v1.1.6 | tematdb_v1.1.6_completeTEPset_convertedOn_20250503_014937__range_1_to_424 | 2025-05-03 01:51 | TRUE
60 | ZT | 249.872 | 0.228851 | [1] | 47.626 | 299.456 | tematdb | v1.1.6 | tematdb_v1.1.6_completeTEPset_convertedOn_20250503_014937__range_1_to_424 | 2025-05-03 01:51 | TRUE
60 | ZT | 299.448 | 0.313448 | [1] | 47.626 | 299.456 | tematdb | v1.1.6 | tematdb_v1.1.6_completeTEPset_convertedOn_20250503_014937__range_1_to_424 | 2025-05-03 01:51 | TRUE
62 | alpha | 300.085 | -0.00014266 | [V/K] | 300.085 | 400 | tematdb | v1.1.6 | tematdb_v1.1.6_completeTEPset_convertedOn_20250503_014937__range_1_to_424 | 2025-05-03 01:51 | TRUE
62 | alpha | 324.966 | -0.000147939 | [V/K] | 300.085 | 400 | tematdb | v1.1.6 | tematdb_v1.1.6_completeTEPset_convertedOn_20250503_014937__range_1_to_424 | 2025-05-03 01:51 | TRUE
62 | alpha | 350.055 | -0.000151164 | [V/K] | 300.085 | 400 | tematdb | v1.1.6 | tematdb_v1.1.6_completeTEPset_convertedOn_20250503_014937__range_1_to_424 | 2025-05-03 01:51 | TRUE
62 | alpha | 374.954 | -0.000151421 | [V/K] | 300.085 | 400 | tematdb | v1.1.6 | tematdb_v1.1.6_completeTEPset_convertedOn_20250503_014937__range_1_to_424 | 2025-05-03 01:51 | TRUE
62 | alpha | 400.047 | -0.000153619 | [V/K] | 300.085 | 400 | tematdb | v1.1.6 | tematdb_v1.1.6_completeTEPset_convertedOn_20250503_014937__range_1_to_424 | 2025-05-03 01:51 | TRUE
62 | rho | 299.671 | 2.516179e-05 | [Ohm-m] | 300.085 | 400 | tematdb | v1.1.6 | tematdb_v1.1.6_completeTEPset_convertedOn_20250503_014937__range_1_to_424 | 2025-05-03 01:51 | TRUE
62 | rho | 325.179 | 2.488534e-05 | [Ohm-m] | 300.085 | 400 | tematdb | v1.1.6 | tematdb_v1.1.6_completeTEPset_convertedOn_20250503_014937__range_1_to_424 | 2025-05-03 01:51 | TRUE
62 | rho | 350.282 | 2.44211e-05 | [Ohm-m] | 300.085 | 400 | tematdb | v1.1.6 | tematdb_v1.1.6_completeTEPset_convertedOn_20250503_014937__range_1_to_424 | 2025-05-03 01:51 | TRUE
62 | rho | 375.182 | 2.416002e-05 | [Ohm-m] | 300.085 | 400 | tematdb | v1.1.6 | tematdb_v1.1.6_completeTEPset_convertedOn_20250503_014937__range_1_to_424 | 2025-05-03 01:51 | TRUE
62 | rho | 400.081 | 2.408971e-05 | [Ohm-m] | 300.085 | 400 | tematdb | v1.1.6 | tematdb_v1.1.6_completeTEPset_convertedOn_20250503_014937__range_1_to_424 | 2025-05-03 01:51 | TRUE
62 | kappa | 300 | 0.559223 | [W/m/K] | 300.085 | 400 | tematdb | v1.1.6 | tematdb_v1.1.6_completeTEPset_convertedOn_20250503_014937__range_1_to_424 | 2025-05-03 01:51 | TRUE
62 | kappa | 325.214 | 0.559223 | [W/m/K] | 300.085 | 400 | tematdb | v1.1.6 | tematdb_v1.1.6_completeTEPset_convertedOn_20250503_014937__range_1_to_424 | 2025-05-03 01:51 | TRUE
62 | kappa | 349.573 | 0.605825 | [W/m/K] | 300.085 | 400 | tematdb | v1.1.6 | tematdb_v1.1.6_completeTEPset_convertedOn_20250503_014937__range_1_to_424 | 2025-05-03 01:51 | TRUE
62 | kappa | 375.214 | 0.605825 | [W/m/K] | 300.085 | 400 | tematdb | v1.1.6 | tematdb_v1.1.6_completeTEPset_convertedOn_20250503_014937__range_1_to_424 | 2025-05-03 01:51 | TRUE
62 | kappa | 400 | 0.613592 | [W/m/K] | 300.085 | 400 | tematdb | v1.1.6 | tematdb_v1.1.6_completeTEPset_convertedOn_20250503_014937__range_1_to_424 | 2025-05-03 01:51 | TRUE
62 | ZT | 301.483 | 0.431722 | [1] | 300.085 | 400 | tematdb | v1.1.6 | tematdb_v1.1.6_completeTEPset_convertedOn_20250503_014937__range_1_to_424 | 2025-05-03 01:51 | TRUE
62 | ZT | 325.361 | 0.509667 | [1] | 300.085 | 400 | tematdb | v1.1.6 | tematdb_v1.1.6_completeTEPset_convertedOn_20250503_014937__range_1_to_424 | 2025-05-03 01:51 | TRUE
62 | ZT | 350.48 | 0.529324 | [1] | 300.085 | 400 | tematdb | v1.1.6 | tematdb_v1.1.6_completeTEPset_convertedOn_20250503_014937__range_1_to_424 | 2025-05-03 01:51 | TRUE
62 | ZT | 375.611 | 0.569369 | [1] | 300.085 | 400 | tematdb | v1.1.6 | tematdb_v1.1.6_completeTEPset_convertedOn_20250503_014937__range_1_to_424 | 2025-05-03 01:51 | TRUE
62 | ZT | 399.897 | 0.618176 | [1] | 300.085 | 400 | tematdb | v1.1.6 | tematdb_v1.1.6_completeTEPset_convertedOn_20250503_014937__range_1_to_424 | 2025-05-03 01:51 | TRUE
63 | alpha | 299.721 | 0.000270235 | [V/K] | 299.721 | 571.634 | tematdb | v1.1.6 | tematdb_v1.1.6_completeTEPset_convertedOn_20250503_014937__range_1_to_424 | 2025-05-03 01:51 | TRUE
63 | alpha | 324.647 | 0.000273694 | [V/K] | 299.721 | 571.634 | tematdb | v1.1.6 | tematdb_v1.1.6_completeTEPset_convertedOn_20250503_014937__range_1_to_424 | 2025-05-03 01:51 | TRUE
63 | alpha | 375.854 | 0.000271172 | [V/K] | 299.721 | 571.634 | tematdb | v1.1.6 | tematdb_v1.1.6_completeTEPset_convertedOn_20250503_014937__range_1_to_424 | 2025-05-03 01:51 | TRUE
63 | alpha | 425.078 | 0.000251146 | [V/K] | 299.721 | 571.634 | tematdb | v1.1.6 | tematdb_v1.1.6_completeTEPset_convertedOn_20250503_014937__range_1_to_424 | 2025-05-03 01:51 | TRUE
63 | alpha | 474.693 | 0.000217644 | [V/K] | 299.721 | 571.634 | tematdb | v1.1.6 | tematdb_v1.1.6_completeTEPset_convertedOn_20250503_014937__range_1_to_424 | 2025-05-03 01:51 | TRUE
63 | alpha | 525.175 | 0.000172011 | [V/K] | 299.721 | 571.634 | tematdb | v1.1.6 | tematdb_v1.1.6_completeTEPset_convertedOn_20250503_014937__range_1_to_424 | 2025-05-03 01:51 | TRUE
63 | alpha | 574.283 | 0.000132224 | [V/K] | 299.721 | 571.634 | tematdb | v1.1.6 | tematdb_v1.1.6_completeTEPset_convertedOn_20250503_014937__range_1_to_424 | 2025-05-03 01:51 | TRUE
63 | rho | 296.48 | 2.36323e-05 | [Ohm-m] | 299.721 | 571.634 | tematdb | v1.1.6 | tematdb_v1.1.6_completeTEPset_convertedOn_20250503_014937__range_1_to_424 | 2025-05-03 01:51 | TRUE
63 | rho | 323.144 | 2.52475e-05 | [Ohm-m] | 299.721 | 571.634 | tematdb | v1.1.6 | tematdb_v1.1.6_completeTEPset_convertedOn_20250503_014937__range_1_to_424 | 2025-05-03 01:51 | TRUE
63 | rho | 372.235 | 3.03528e-05 | [Ohm-m] | 299.721 | 571.634 | tematdb | v1.1.6 | tematdb_v1.1.6_completeTEPset_convertedOn_20250503_014937__range_1_to_424 | 2025-05-03 01:51 | TRUE
63 | rho | 422.748 | 3.40514e-05 | [Ohm-m] | 299.721 | 571.634 | tematdb | v1.1.6 | tematdb_v1.1.6_completeTEPset_convertedOn_20250503_014937__range_1_to_424 | 2025-05-03 01:51 | TRUE
63 | rho | 472.82 | 3.57399e-05 | [Ohm-m] | 299.721 | 571.634 | tematdb | v1.1.6 | tematdb_v1.1.6_completeTEPset_convertedOn_20250503_014937__range_1_to_424 | 2025-05-03 01:51 | TRUE
63 | rho | 521.511 | 3.55519e-05 | [Ohm-m] | 299.721 | 571.634 | tematdb | v1.1.6 | tematdb_v1.1.6_completeTEPset_convertedOn_20250503_014937__range_1_to_424 | 2025-05-03 01:51 | TRUE
63 | rho | 571.634 | 3.33543e-05 | [Ohm-m] | 299.721 | 571.634 | tematdb | v1.1.6 | tematdb_v1.1.6_completeTEPset_convertedOn_20250503_014937__range_1_to_424 | 2025-05-03 01:51 | TRUE
63 | kappa | 297.459 | 0.838511 | [W/m/K] | 299.721 | 571.634 | tematdb | v1.1.6 | tematdb_v1.1.6_completeTEPset_convertedOn_20250503_014937__range_1_to_424 | 2025-05-03 01:51 | TRUE
63 | kappa | 322.239 | 0.829209 | [W/m/K] | 299.721 | 571.634 | tematdb | v1.1.6 | tematdb_v1.1.6_completeTEPset_convertedOn_20250503_014937__range_1_to_424 | 2025-05-03 01:51 | TRUE
63 | kappa | 372.692 | 0.839228 | [W/m/K] | 299.721 | 571.634 | tematdb | v1.1.6 | tematdb_v1.1.6_completeTEPset_convertedOn_20250503_014937__range_1_to_424 | 2025-05-03 01:51 | TRUE
63 | kappa | 422.116 | 0.91362 | [W/m/K] | 299.721 | 571.634 | tematdb | v1.1.6 | tematdb_v1.1.6_completeTEPset_convertedOn_20250503_014937__range_1_to_424 | 2025-05-03 01:51 | TRUE
63 | kappa | 471.91 | 1.05359 | [W/m/K] | 299.721 | 571.634 | tematdb | v1.1.6 | tematdb_v1.1.6_completeTEPset_convertedOn_20250503_014937__range_1_to_424 | 2025-05-03 01:51 | TRUE
63 | kappa | 522.106 | 1.23887 | [W/m/K] | 299.721 | 571.634 | tematdb | v1.1.6 | tematdb_v1.1.6_completeTEPset_convertedOn_20250503_014937__range_1_to_424 | 2025-05-03 01:51 | TRUE
63 | kappa | 572.773 | 1.42177 | [W/m/K] | 299.721 | 571.634 | tematdb | v1.1.6 | tematdb_v1.1.6_completeTEPset_convertedOn_20250503_014937__range_1_to_424 | 2025-05-03 01:51 | TRUE
63 | ZT | 298.462 | 1.08571 | [1] | 299.721 | 571.634 | tematdb | v1.1.6 | tematdb_v1.1.6_completeTEPset_convertedOn_20250503_014937__range_1_to_424 | 2025-05-03 01:51 | TRUE
63 | ZT | 322.564 | 1.14476 | [1] | 299.721 | 571.634 | tematdb | v1.1.6 | tematdb_v1.1.6_completeTEPset_convertedOn_20250503_014937__range_1_to_424 | 2025-05-03 01:51 | TRUE
63 | ZT | 372.821 | 1.07238 | [1] | 299.721 | 571.634 | tematdb | v1.1.6 | tematdb_v1.1.6_completeTEPset_convertedOn_20250503_014937__range_1_to_424 | 2025-05-03 01:51 | TRUE
63 | ZT | 423.077 | 0.845714 | [1] | 299.721 | 571.634 | tematdb | v1.1.6 | tematdb_v1.1.6_completeTEPset_convertedOn_20250503_014937__range_1_to_424 | 2025-05-03 01:51 | TRUE
63 | ZT | 472.821 | 0.59619 | [1] | 299.721 | 571.634 | tematdb | v1.1.6 | tematdb_v1.1.6_completeTEPset_convertedOn_20250503_014937__range_1_to_424 | 2025-05-03 01:51 | TRUE
63 | ZT | 522.564 | 0.358095 | [1] | 299.721 | 571.634 | tematdb | v1.1.6 | tematdb_v1.1.6_completeTEPset_convertedOn_20250503_014937__range_1_to_424 | 2025-05-03 01:51 | TRUE
63 | ZT | 573.333 | 0.211429 | [1] | 299.721 | 571.634 | tematdb | v1.1.6 | tematdb_v1.1.6_completeTEPset_convertedOn_20250503_014937__range_1_to_424 | 2025-05-03 01:51 | TRUE
64 | alpha | 4.9461 | -8.372093e-06 | [V/K] | 8.360885 | 304.1852 | tematdb | v1.1.6 | tematdb_v1.1.6_completeTEPset_convertedOn_20250503_014937__range_1_to_424 | 2025-05-03 01:51 | TRUE
64 | alpha | 7.228916 | -1.27907e-05 | [V/K] | 8.360885 | 304.1852 | tematdb | v1.1.6 | tematdb_v1.1.6_completeTEPset_convertedOn_20250503_014937__range_1_to_424 | 2025-05-03 01:51 | TRUE
64 | alpha | 12.55549 | -2.093023e-05 | [V/K] | 8.360885 | 304.1852 | tematdb | v1.1.6 | tematdb_v1.1.6_completeTEPset_convertedOn_20250503_014937__range_1_to_424 | 2025-05-03 01:51 | TRUE
64 | alpha | 18.26252 | -2.930233e-05 | [V/K] | 8.360885 | 304.1852 | tematdb | v1.1.6 | tematdb_v1.1.6_completeTEPset_convertedOn_20250503_014937__range_1_to_424 | 2025-05-03 01:51 | TRUE
64 | alpha | 25.68167 | -3.767442e-05 | [V/K] | 8.360885 | 304.1852 | tematdb | v1.1.6 | tematdb_v1.1.6_completeTEPset_convertedOn_20250503_014937__range_1_to_424 | 2025-05-03 01:51 | TRUE
64 | alpha | 34.052 | -4.767442e-05 | [V/K] | 8.360885 | 304.1852 | tematdb | v1.1.6 | tematdb_v1.1.6_completeTEPset_convertedOn_20250503_014937__range_1_to_424 | 2025-05-03 01:51 | TRUE
64 | alpha | 44.13443 | -5.813953e-05 | [V/K] | 8.360885 | 304.1852 | tematdb | v1.1.6 | tematdb_v1.1.6_completeTEPset_convertedOn_20250503_014937__range_1_to_424 | 2025-05-03 01:51 | TRUE
64 | alpha | 55.92898 | -6.813953e-05 | [V/K] | 8.360885 | 304.1852 | tematdb | v1.1.6 | tematdb_v1.1.6_completeTEPset_convertedOn_20250503_014937__range_1_to_424 | 2025-05-03 01:51 | TRUE
64 | alpha | 69.43564 | -8.255814e-05 | [V/K] | 8.360885 | 304.1852 | tematdb | v1.1.6 | tematdb_v1.1.6_completeTEPset_convertedOn_20250503_014937__range_1_to_424 | 2025-05-03 01:51 | TRUE
64 | alpha | 83.13253 | -9.534884e-05 | [V/K] | 8.360885 | 304.1852 | tematdb | v1.1.6 | tematdb_v1.1.6_completeTEPset_convertedOn_20250503_014937__range_1_to_424 | 2025-05-03 01:51 | TRUE
64 | alpha | 96.82942 | -0.0001072093 | [V/K] | 8.360885 | 304.1852 | tematdb | v1.1.6 | tematdb_v1.1.6_completeTEPset_convertedOn_20250503_014937__range_1_to_424 | 2025-05-03 01:51 | TRUE
64 | alpha | 111.097 | -0.0001186047 | [V/K] | 8.360885 | 304.1852 | tematdb | v1.1.6 | tematdb_v1.1.6_completeTEPset_convertedOn_20250503_014937__range_1_to_424 | 2025-05-03 01:51 | TRUE
64 | alpha | 124.7939 | -0.00013 | [V/K] | 8.360885 | 304.1852 | tematdb | v1.1.6 | tematdb_v1.1.6_completeTEPset_convertedOn_20250503_014937__range_1_to_424 | 2025-05-03 01:51 | TRUE
64 | alpha | 139.0615 | -0.0001413953 | [V/K] | 8.360885 | 304.1852 | tematdb | v1.1.6 | tematdb_v1.1.6_completeTEPset_convertedOn_20250503_014937__range_1_to_424 | 2025-05-03 01:51 | TRUE
64 | alpha | 153.1389 | -0.0001516279 | [V/K] | 8.360885 | 304.1852 | tematdb | v1.1.6 | tematdb_v1.1.6_completeTEPset_convertedOn_20250503_014937__range_1_to_424 | 2025-05-03 01:51 | TRUE
64 | alpha | 167.9772 | -0.0001632558 | [V/K] | 8.360885 | 304.1852 | tematdb | v1.1.6 | tematdb_v1.1.6_completeTEPset_convertedOn_20250503_014937__range_1_to_424 | 2025-05-03 01:51 | TRUE
64 | alpha | 181.6741 | -0.0001725581 | [V/K] | 8.360885 | 304.1852 | tematdb | v1.1.6 | tematdb_v1.1.6_completeTEPset_convertedOn_20250503_014937__range_1_to_424 | 2025-05-03 01:51 | TRUE
64 | alpha | 195.9417 | -0.0001846512 | [V/K] | 8.360885 | 304.1852 | tematdb | v1.1.6 | tematdb_v1.1.6_completeTEPset_convertedOn_20250503_014937__range_1_to_424 | 2025-05-03 01:51 | TRUE
64 | alpha | 210.019 | -0.0001937209 | [V/K] | 8.360885 | 304.1852 | tematdb | v1.1.6 | tematdb_v1.1.6_completeTEPset_convertedOn_20250503_014937__range_1_to_424 | 2025-05-03 01:51 | TRUE
64 | alpha | 223.9062 | -0.0002051163 | [V/K] | 8.360885 | 304.1852 | tematdb | v1.1.6 | tematdb_v1.1.6_completeTEPset_convertedOn_20250503_014937__range_1_to_424 | 2025-05-03 01:51 | TRUE
64 | alpha | 238.364 | -0.0002144186 | [V/K] | 8.360885 | 304.1852 | tematdb | v1.1.6 | tematdb_v1.1.6_completeTEPset_convertedOn_20250503_014937__range_1_to_424 | 2025-05-03 01:51 | TRUE
64 | alpha | 251.4902 | -0.0002244186 | [V/K] | 8.360885 | 304.1852 | tematdb | v1.1.6 | tematdb_v1.1.6_completeTEPset_convertedOn_20250503_014937__range_1_to_424 | 2025-05-03 01:51 | TRUE
64 | alpha | 266.1382 | -0.000234186 | [V/K] | 8.360885 | 304.1852 | tematdb | v1.1.6 | tematdb_v1.1.6_completeTEPset_convertedOn_20250503_014937__range_1_to_424 | 2025-05-03 01:51 | TRUE
64 | alpha | 279.8351 | -0.0002448837 | [V/K] | 8.360885 | 304.1852 | tematdb | v1.1.6 | tematdb_v1.1.6_completeTEPset_convertedOn_20250503_014937__range_1_to_424 | 2025-05-03 01:51 | TRUE
64 | alpha | 289.7273 | -0.0002509302 | [V/K] | 8.360885 | 304.1852 | tematdb | v1.1.6 | tematdb_v1.1.6_completeTEPset_convertedOn_20250503_014937__range_1_to_424 | 2025-05-03 01:51 | TRUE
64 | alpha | 296.5758 | -0.000255814 | [V/K] | 8.360885 | 304.1852 | tematdb | v1.1.6 | tematdb_v1.1.6_completeTEPset_convertedOn_20250503_014937__range_1_to_424 | 2025-05-03 01:51 | TRUE
64 | alpha | 300.3805 | -0.0002574419 | [V/K] | 8.360885 | 304.1852 | tematdb | v1.1.6 | tematdb_v1.1.6_completeTEPset_convertedOn_20250503_014937__range_1_to_424 | 2025-05-03 01:51 | TRUE
64 | alpha | 304.1852 | -0.0002602326 | [V/K] | 8.360885 | 304.1852 | tematdb | v1.1.6 | tematdb_v1.1.6_completeTEPset_convertedOn_20250503_014937__range_1_to_424 | 2025-05-03 01:51 | TRUE
64 | rho | 5.46699 | 4.071503e-05 | [Ohm-m] | 8.360885 | 304.1852 | tematdb | v1.1.6 | tematdb_v1.1.6_completeTEPset_convertedOn_20250503_014937__range_1_to_424 | 2025-05-03 01:51 | TRUE
64 | rho | 9.796756 | 4.010932e-05 | [Ohm-m] | 8.360885 | 304.1852 | tematdb | v1.1.6 | tematdb_v1.1.6_completeTEPset_convertedOn_20250503_014937__range_1_to_424 | 2025-05-03 01:51 | TRUE
64 | rho | 13.61315 | 3.986646e-05 | [Ohm-m] | 8.360885 | 304.1852 | tematdb | v1.1.6 | tematdb_v1.1.6_completeTEPset_convertedOn_20250503_014937__range_1_to_424 | 2025-05-03 01:51 | TRUE
64 | rho | 18.38019 | 3.989602e-05 | [Ohm-m] | 8.360885 | 304.1852 | tematdb | v1.1.6 | tematdb_v1.1.6_completeTEPset_convertedOn_20250503_014937__range_1_to_424 | 2025-05-03 01:51 | TRUE
64 | rho | 25.6555 | 3.989399e-05 | [Ohm-m] | 8.360885 | 304.1852 | tematdb | v1.1.6 | tematdb_v1.1.6_completeTEPset_convertedOn_20250503_014937__range_1_to_424 | 2025-05-03 01:51 | TRUE
64 | rho | 34.64443 | 4.014219e-05 | [Ohm-m] | 8.360885 | 304.1852 | tematdb | v1.1.6 | tematdb_v1.1.6_completeTEPset_convertedOn_20250503_014937__range_1_to_424 | 2025-05-03 01:51 | TRUE
64 | rho | 44.70564 | 4.072434e-05 | [Ohm-m] | 8.360885 | 304.1852 | tematdb | v1.1.6 | tematdb_v1.1.6_completeTEPset_convertedOn_20250503_014937__range_1_to_424 | 2025-05-03 01:51 | TRUE
64 | rho | 56.48167 | 4.172385e-05 | [Ohm-m] | 8.360885 | 304.1852 | tematdb | v1.1.6 | tematdb_v1.1.6_completeTEPset_convertedOn_20250503_014937__range_1_to_424 | 2025-05-03 01:51 | TRUE
64 | rho | 69.11303 | 4.263955e-05 | [Ohm-m] | 8.360885 | 304.1852 | tematdb | v1.1.6 | tematdb_v1.1.6_completeTEPset_convertedOn_20250503_014937__range_1_to_424 | 2025-05-03 01:51 | TRUE
64 | rho | 83.88835 | 4.413961e-05 | [Ohm-m] | 8.360885 | 304.1852 | tematdb | v1.1.6 | tematdb_v1.1.6_completeTEPset_convertedOn_20250503_014937__range_1_to_424 | 2025-05-03 01:51 | TRUE
64 | rho | 97.37622 | 4.513864e-05 | [Ohm-m] | 8.360885 | 304.1852 | tematdb | v1.1.6 | tematdb_v1.1.6_completeTEPset_convertedOn_20250503_014937__range_1_to_424 | 2025-05-03 01:51 | TRUE
64 | rho | 111.295 | 4.655538e-05 | [Ohm-m] | 8.360885 | 304.1852 | tematdb | v1.1.6 | tematdb_v1.1.6_completeTEPset_convertedOn_20250503_014937__range_1_to_424 | 2025-05-03 01:51 | TRUE
64 | rho | 125.2126 | 4.780498e-05 | [Ohm-m] | 8.360885 | 304.1852 | tematdb | v1.1.6 | tematdb_v1.1.6_completeTEPset_convertedOn_20250503_014937__range_1_to_424 | 2025-05-03 01:51 | TRUE
64 | rho | 139.3442 | 4.905453e-05 | [Ohm-m] | 8.360885 | 304.1852 | tematdb | v1.1.6 | tematdb_v1.1.6_completeTEPset_convertedOn_20250503_014937__range_1_to_424 | 2025-05-03 01:51 | TRUE
64 | rho | 153.4764 | 5.038764e-05 | [Ohm-m] | 8.360885 | 304.1852 | tematdb | v1.1.6 | tematdb_v1.1.6_completeTEPset_convertedOn_20250503_014937__range_1_to_424 | 2025-05-03 01:51 | TRUE
64 | rho | 167.8208 | 5.146999e-05 | [Ohm-m] | 8.360885 | 304.1852 | tematdb | v1.1.6 | tematdb_v1.1.6_completeTEPset_convertedOn_20250503_014937__range_1_to_424 | 2025-05-03 01:51 | TRUE
64 | rho | 181.953 | 5.28031e-05 | [Ohm-m] | 8.360885 | 304.1852 | tematdb | v1.1.6 | tematdb_v1.1.6_completeTEPset_convertedOn_20250503_014937__range_1_to_424 | 2025-05-03 01:51 | TRUE
64 | rho | 196.0858 | 5.421978e-05 | [Ohm-m] | 8.360885 | 304.1852 | tematdb | v1.1.6 | tematdb_v1.1.6_completeTEPset_convertedOn_20250503_014937__range_1_to_424 | 2025-05-03 01:51 | TRUE
64 | rho | 210.2138 | 5.496793e-05 | [Ohm-m] | 8.360885 | 304.1852 | tematdb | v1.1.6 | tematdb_v1.1.6_completeTEPset_convertedOn_20250503_014937__range_1_to_424 | 2025-05-03 01:51 | TRUE
64 | rho | 224.5582 | 5.605029e-05 | [Ohm-m] | 8.360885 | 304.1852 | tematdb | v1.1.6 | tematdb_v1.1.6_completeTEPset_convertedOn_20250503_014937__range_1_to_424 | 2025-05-03 01:51 | TRUE
64 | rho | 238.6874 | 5.696557e-05 | [Ohm-m] | 8.360885 | 304.1852 | tematdb | v1.1.6 | tematdb_v1.1.6_completeTEPset_convertedOn_20250503_014937__range_1_to_424 | 2025-05-03 01:51 | TRUE
64 | rho | 251.9601 | 5.779753e-05 | [Ohm-m] | 8.360885 | 304.1852 | tematdb | v1.1.6 | tematdb_v1.1.6_completeTEPset_convertedOn_20250503_014937__range_1_to_424 | 2025-05-03 01:51 | TRUE
64 | rho | 266.5143 | 5.829487e-05 | [Ohm-m] | 8.360885 | 304.1852 | tematdb | v1.1.6 | tematdb_v1.1.6_completeTEPset_convertedOn_20250503_014937__range_1_to_424 | 2025-05-03 01:51 | TRUE
64 | rho | 280.2149 | 5.912671e-05 | [Ohm-m] | 8.360885 | 304.1852 | tematdb | v1.1.6 | tematdb_v1.1.6_completeTEPset_convertedOn_20250503_014937__range_1_to_424 | 2025-05-03 01:51 | TRUE
64 | rho | 289.8446 | 5.920759e-05 | [Ohm-m] | 8.360885 | 304.1852 | tematdb | v1.1.6 | tematdb_v1.1.6_completeTEPset_convertedOn_20250503_014937__range_1_to_424 | 2025-05-03 01:51 | TRUE
64 | rho | 296.6926 | 5.928925e-05 | [Ohm-m] | 8.360885 | 304.1852 | tematdb | v1.1.6 | tematdb_v1.1.6_completeTEPset_convertedOn_20250503_014937__range_1_to_424 | 2025-05-03 01:51 | TRUE
64 | rho | 301.1861 | 5.9288e-05 | [Ohm-m] | 8.360885 | 304.1852 | tematdb | v1.1.6 | tematdb_v1.1.6_completeTEPset_convertedOn_20250503_014937__range_1_to_424 | 2025-05-03 01:51 | TRUE
64 | rho | 305.4663 | 5.937037e-05 | [Ohm-m] | 8.360885 | 304.1852 | tematdb | v1.1.6 | tematdb_v1.1.6_completeTEPset_convertedOn_20250503_014937__range_1_to_424 | 2025-05-03 01:51 | TRUE
64 | kappa | 8.360885 | 0.170777 | [W/m/K] | 8.360885 | 304.1852 | tematdb | v1.1.6 | tematdb_v1.1.6_completeTEPset_convertedOn_20250503_014937__range_1_to_424 | 2025-05-03 01:51 | TRUE
64 | kappa | 33.92105 | 0.6463653 | [W/m/K] | 8.360885 | 304.1852 | tematdb | v1.1.6 | tematdb_v1.1.6_completeTEPset_convertedOn_20250503_014937__range_1_to_424 | 2025-05-03 01:51 | TRUE
64 | kappa | 44.81705 | 0.6708082 | [W/m/K] | 8.360885 | 304.1852 | tematdb | v1.1.6 | tematdb_v1.1.6_completeTEPset_convertedOn_20250503_014937__range_1_to_424 | 2025-05-03 01:51 | TRUE
64 | kappa | 57.7546 | 0.6642662 | [W/m/K] | 8.360885 | 304.1852 | tematdb | v1.1.6 | tematdb_v1.1.6_completeTEPset_convertedOn_20250503_014937__range_1_to_424 | 2025-05-03 01:51 | TRUE
64 | kappa | 70.10505 | 0.6598029 | [W/m/K] | 8.360885 | 304.1852 | tematdb | v1.1.6 | tematdb_v1.1.6_completeTEPset_convertedOn_20250503_014937__range_1_to_424 | 2025-05-03 01:51 | TRUE
64 | kappa | 81.2813 | 0.659496 | [W/m/K] | 8.360885 | 304.1852 | tematdb | v1.1.6 | tematdb_v1.1.6_completeTEPset_convertedOn_20250503_014937__range_1_to_424 | 2025-05-03 01:51 | TRUE
64 | kappa | 95.69175 | 0.657038 | [W/m/K] | 8.360885 | 304.1852 | tematdb | v1.1.6 | tematdb_v1.1.6_completeTEPset_convertedOn_20250503_014937__range_1_to_424 | 2025-05-03 01:51 | TRUE
64 | kappa | 123.9265 | 0.656262 | [W/m/K] | 8.360885 | 304.1852 | tematdb | v1.1.6 | tematdb_v1.1.6_completeTEPset_convertedOn_20250503_014937__range_1_to_424 | 2025-05-03 01:51 | TRUE
64 | kappa | 137.4605 | 0.664138 | [W/m/K] | 8.360885 | 304.1852 | tematdb | v1.1.6 | tematdb_v1.1.6_completeTEPset_convertedOn_20250503_014937__range_1_to_424 | 2025-05-03 01:51 | TRUE
64 | kappa | 150.6955 | 0.663773 | [W/m/K] | 8.360885 | 304.1852 | tematdb | v1.1.6 | tematdb_v1.1.6_completeTEPset_convertedOn_20250503_014937__range_1_to_424 | 2025-05-03 01:51 | TRUE
64 | kappa | 178.6445 | 0.677438 | [W/m/K] | 8.360885 | 304.1852 | tematdb | v1.1.6 | tematdb_v1.1.6_completeTEPset_convertedOn_20250503_014937__range_1_to_424 | 2025-05-03 01:51 | TRUE
64 | kappa | 209.547 | 0.713702 | [W/m/K] | 8.360885 | 304.1852 | tematdb | v1.1.6 | tematdb_v1.1.6_completeTEPset_convertedOn_20250503_014937__range_1_to_424 | 2025-05-03 01:51 | TRUE
64 | kappa | 238.9825 | 0.756192 | [W/m/K] | 8.360885 | 304.1852 | tematdb | v1.1.6 | tematdb_v1.1.6_completeTEPset_convertedOn_20250503_014937__range_1_to_424 | 2025-05-03 01:51 | TRUE
64 | kappa | 264.585 | 0.782293 | [W/m/K] | 8.360885 | 304.1852 | tematdb | v1.1.6 | tematdb_v1.1.6_completeTEPset_convertedOn_20250503_014937__range_1_to_424 | 2025-05-03 01:51 | TRUE
64 | kappa | 279.891 | 0.80249 | [W/m/K] | 8.360885 | 304.1852 | tematdb | v1.1.6 | tematdb_v1.1.6_completeTEPset_convertedOn_20250503_014937__range_1_to_424 | 2025-05-03 01:51 | TRUE
64 | kappa | 295.775 | 0.806177 | [W/m/K] | 8.360885 | 304.1852 | tematdb | v1.1.6 | tematdb_v1.1.6_completeTEPset_convertedOn_20250503_014937__range_1_to_424 | 2025-05-03 01:51 | TRUE
64 | kappa | 309.016 | 0.816123 | [W/m/K] | 8.360885 | 304.1852 | tematdb | v1.1.6 | tematdb_v1.1.6_completeTEPset_convertedOn_20250503_014937__range_1_to_424 | 2025-05-03 01:51 | TRUE
64 | ZT | 4.763 | 0.00284056 | [1] | 8.360885 | 304.1852 | tematdb | v1.1.6 | tematdb_v1.1.6_completeTEPset_convertedOn_20250503_014937__range_1_to_424 | 2025-05-03 01:51 | TRUE
64 | ZT | 14.9223 | 0.00288786 | [1] | 8.360885 | 304.1852 | tematdb | v1.1.6 | tematdb_v1.1.6_completeTEPset_convertedOn_20250503_014937__range_1_to_424 | 2025-05-03 01:51 | TRUE
64 | ZT | 25.0805 | 0.00433179 | [1] | 8.360885 | 304.1852 | tematdb | v1.1.6 | tematdb_v1.1.6_completeTEPset_convertedOn_20250503_014937__range_1_to_424 | 2025-05-03 01:51 | TRUE
64 | ZT | 35.2398 | 0.00437908 | [1] | 8.360885 | 304.1852 | tematdb | v1.1.6 | tematdb_v1.1.6_completeTEPset_convertedOn_20250503_014937__range_1_to_424 | 2025-05-03 01:51 | TRUE
64 | ZT | 44.2015 | 0.00721408 | [1] | 8.360885 | 304.1852 | tematdb | v1.1.6 | tematdb_v1.1.6_completeTEPset_convertedOn_20250503_014937__range_1_to_424 | 2025-05-03 01:51 | TRUE
64 | ZT | 55.5525 | 0.0114568 | [1] | 8.360885 | 304.1852 | tematdb | v1.1.6 | tematdb_v1.1.6_completeTEPset_convertedOn_20250503_014937__range_1_to_424 | 2025-05-03 01:51 | TRUE
64 | ZT | 69.2891 | 0.0212973 | [1] | 8.360885 | 304.1852 | tematdb | v1.1.6 | tematdb_v1.1.6_completeTEPset_convertedOn_20250503_014937__range_1_to_424 | 2025-05-03 01:51 | TRUE
64 | ZT | 82.4305 | 0.0283416 | [1] | 8.360885 | 304.1852 | tematdb | v1.1.6 | tematdb_v1.1.6_completeTEPset_convertedOn_20250503_014937__range_1_to_424 | 2025-05-03 01:51 | TRUE
64 | ZT | 97.3576 | 0.0437741 | [1] | 8.360885 | 304.1852 | tematdb | v1.1.6 | tematdb_v1.1.6_completeTEPset_convertedOn_20250503_014937__range_1_to_424 | 2025-05-03 01:51 | TRUE
64 | ZT | 111.089 | 0.0592011 | [1] | 8.360885 | 304.1852 | tematdb | v1.1.6 | tematdb_v1.1.6_completeTEPset_convertedOn_20250503_014937__range_1_to_424 | 2025-05-03 01:51 | TRUE
64 | ZT | 124.818 | 0.0788179 | [1] | 8.360885 | 304.1852 | tematdb | v1.1.6 | tematdb_v1.1.6_completeTEPset_convertedOn_20250503_014937__range_1_to_424 | 2025-05-03 01:51 | TRUE
64 | ZT | 138.542 | 0.102625 | [1] | 8.360885 | 304.1852 | tematdb | v1.1.6 | tematdb_v1.1.6_completeTEPset_convertedOn_20250503_014937__range_1_to_424 | 2025-05-03 01:51 | TRUE
64 | ZT | 152.866 | 0.125038 | [1] | 8.360885 | 304.1852 | tematdb | v1.1.6 | tematdb_v1.1.6_completeTEPset_convertedOn_20250503_014937__range_1_to_424 | 2025-05-03 01:51 | TRUE
64 | ZT | 167.182 | 0.15583 | [1] | 8.360885 | 304.1852 | tematdb | v1.1.6 | tematdb_v1.1.6_completeTEPset_convertedOn_20250503_014937__range_1_to_424 | 2025-05-03 01:51 | TRUE
64 | ZT | 180.901 | 0.18662 | [1] | 8.360885 | 304.1852 | tematdb | v1.1.6 | tematdb_v1.1.6_completeTEPset_convertedOn_20250503_014937__range_1_to_424 | 2025-05-03 01:51 | TRUE
64 | ZT | 195.214 | 0.221603 | [1] | 8.360885 | 304.1852 | tematdb | v1.1.6 | tematdb_v1.1.6_completeTEPset_convertedOn_20250503_014937__range_1_to_424 | 2025-05-03 01:51 | TRUE
64 | ZT | 209.528 | 0.255189 | [1] | 8.360885 | 304.1852 | tematdb | v1.1.6 | tematdb_v1.1.6_completeTEPset_convertedOn_20250503_014937__range_1_to_424 | 2025-05-03 01:51 | TRUE
64 | ZT | 223.838 | 0.292965 | [1] | 8.360885 | 304.1852 | tematdb | v1.1.6 | tematdb_v1.1.6_completeTEPset_convertedOn_20250503_014937__range_1_to_424 | 2025-05-03 01:51 | TRUE
64 | ZT | 237.555 | 0.326548 | [1] | 8.360885 | 304.1852 | tematdb | v1.1.6 | tematdb_v1.1.6_completeTEPset_convertedOn_20250503_014937__range_1_to_424 | 2025-05-03 01:51 | TRUE
64 | ZT | 251.262 | 0.371304 | [1] | 8.360885 | 304.1852 | tematdb | v1.1.6 | tematdb_v1.1.6_completeTEPset_convertedOn_20250503_014937__range_1_to_424 | 2025-05-03 01:51 | TRUE
64 | ZT | 264.973 | 0.410474 | [1] | 8.360885 | 304.1852 | tematdb | v1.1.6 | tematdb_v1.1.6_completeTEPset_convertedOn_20250503_014937__range_1_to_424 | 2025-05-03 01:51 | TRUE
64 | ZT | 279.274 | 0.459423 | [1] | 8.360885 | 304.1852 | tematdb | v1.1.6 | tematdb_v1.1.6_completeTEPset_convertedOn_20250503_014937__range_1_to_424 | 2025-05-03 01:51 | TRUE
64 | ZT | 288.805 | 0.495779 | [1] | 8.360885 | 304.1852 | tematdb | v1.1.6 | tematdb_v1.1.6_completeTEPset_convertedOn_20250503_014937__range_1_to_424 | 2025-05-03 01:51 | TRUE
64 | ZT | 294.76 | 0.520947 | [1] | 8.360885 | 304.1852 | tematdb | v1.1.6 | tematdb_v1.1.6_completeTEPset_convertedOn_20250503_014937__range_1_to_424 | 2025-05-03 01:51 | TRUE
64 | ZT | 300.124 | 0.537731 | [1] | 8.360885 | 304.1852 | tematdb | v1.1.6 | tematdb_v1.1.6_completeTEPset_convertedOn_20250503_014937__range_1_to_424 | 2025-05-03 01:51 | TRUE
64 | ZT | 303.696 | 0.553111 | [1] | 8.360885 | 304.1852 | tematdb | v1.1.6 | tematdb_v1.1.6_completeTEPset_convertedOn_20250503_014937__range_1_to_424 | 2025-05-03 01:51 | TRUE
65 | alpha | 300 | 0.000163436 | [V/K] | 300 | 548.382 | tematdb | v1.1.6 | tematdb_v1.1.6_completeTEPset_convertedOn_20250503_014937__range_1_to_424 | 2025-05-03 01:51 | TRUE
65 | alpha | 308.592 | 0.000167362 | [V/K] | 300 | 548.382 | tematdb | v1.1.6 | tematdb_v1.1.6_completeTEPset_convertedOn_20250503_014937__range_1_to_424 | 2025-05-03 01:51 | TRUE
65 | alpha | 320.048 | 0.000171288 | [V/K] | 300 | 548.382 | tematdb | v1.1.6 | tematdb_v1.1.6_completeTEPset_convertedOn_20250503_014937__range_1_to_424 | 2025-05-03 01:51 | TRUE
65 | alpha | 329.356 | 0.000174969 | [V/K] | 300 | 548.382 | tematdb | v1.1.6 | tematdb_v1.1.6_completeTEPset_convertedOn_20250503_014937__range_1_to_424 | 2025-05-03 01:51 | TRUE
65 | alpha | 339.379 | 0.000178528 | [V/K] | 300 | 548.382 | tematdb | v1.1.6 | tematdb_v1.1.6_completeTEPset_convertedOn_20250503_014937__range_1_to_424 | 2025-05-03 01:51 | TRUE
65 | alpha | 350.119 | 0.00018184 | [V/K] | 300 | 548.382 | tematdb | v1.1.6 | tematdb_v1.1.6_completeTEPset_convertedOn_20250503_014937__range_1_to_424 | 2025-05-03 01:51 | TRUE
65 | alpha | 359.427 | 0.000184785 | [V/K] | 300 | 548.382 | tematdb | v1.1.6 | tematdb_v1.1.6_completeTEPset_convertedOn_20250503_014937__range_1_to_424 | 2025-05-03 01:51 | TRUE
65 | alpha | 370.883 | 0.000187607 | [V/K] | 300 | 548.382 | tematdb | v1.1.6 | tematdb_v1.1.6_completeTEPset_convertedOn_20250503_014937__range_1_to_424 | 2025-05-03 01:51 | TRUE
65 | alpha | 379.475 | 0.000189571 | [V/K] | 300 | 548.382 | tematdb | v1.1.6 | tematdb_v1.1.6_completeTEPset_convertedOn_20250503_014937__range_1_to_424 | 2025-05-03 01:51 | TRUE
65 | alpha | 388.783 | 0.000191534 | [V/K] | 300 | 548.382 | tematdb | v1.1.6 | tematdb_v1.1.6_completeTEPset_convertedOn_20250503_014937__range_1_to_424 | 2025-05-03 01:51 | TRUE
65 | alpha | 399.523 | 0.00019362 | [V/K] | 300 | 548.382 | tematdb | v1.1.6 | tematdb_v1.1.6_completeTEPset_convertedOn_20250503_014937__range_1_to_424 | 2025-05-03 01:51 | TRUE
65 | alpha | 409.547 | 0.000194724 | [V/K] | 300 | 548.382 | tematdb | v1.1.6 | tematdb_v1.1.6_completeTEPset_convertedOn_20250503_014937__range_1_to_424 | 2025-05-03 01:51 | TRUE
65 | alpha | 421.002 | 0.000195828 | [V/K] | 300 | 548.382 | tematdb | v1.1.6 | tematdb_v1.1.6_completeTEPset_convertedOn_20250503_014937__range_1_to_424 | 2025-05-03 01:51 | TRUE
65 | alpha | 429.594 | 0.000196319 | [V/K] | 300 | 548.382 | tematdb | v1.1.6 | tematdb_v1.1.6_completeTEPset_convertedOn_20250503_014937__range_1_to_424 | 2025-05-03 01:51 | TRUE
65 | alpha | 438.902 | 0.000196442 | [V/K] | 300 | 548.382 | tematdb | v1.1.6 | tematdb_v1.1.6_completeTEPset_convertedOn_20250503_014937__range_1_to_424 | 2025-05-03 01:51 | TRUE
65 | alpha | 451.79 | 0.000196196 | [V/K] | 300 | 548.382 | tematdb | v1.1.6 | tematdb_v1.1.6_completeTEPset_convertedOn_20250503_014937__range_1_to_424 | 2025-05-03 01:51 | TRUE
65 | alpha | 459.666 | 0.000195337 | [V/K] | 300 | 548.382 | tematdb | v1.1.6 | tematdb_v1.1.6_completeTEPset_convertedOn_20250503_014937__range_1_to_424 | 2025-05-03 01:51 | TRUE
65 | alpha | 469.69 | 0.000194233 | [V/K] | 300 | 548.382 | tematdb | v1.1.6 | tematdb_v1.1.6_completeTEPset_convertedOn_20250503_014937__range_1_to_424 | 2025-05-03 01:51 | TRUE
65 | alpha | 478.998 | 0.000192638 | [V/K] | 300 | 548.382 | tematdb | v1.1.6 | tematdb_v1.1.6_completeTEPset_convertedOn_20250503_014937__range_1_to_424 | 2025-05-03 01:51 | TRUE
65 | alpha | 489.737 | 0.000190552 | [V/K] | 300 | 548.382 | tematdb | v1.1.6 | tematdb_v1.1.6_completeTEPset_convertedOn_20250503_014937__range_1_to_424 | 2025-05-03 01:51 | TRUE
65 | alpha | 499.045 | 0.000187607 | [V/K] | 300 | 548.382 | tematdb | v1.1.6 | tematdb_v1.1.6_completeTEPset_convertedOn_20250503_014937__range_1_to_424 | 2025-05-03 01:51 | TRUE
65 | alpha | 509.785 | 0.000184417 | [V/K] | 300 | 548.382 | tematdb | v1.1.6 | tematdb_v1.1.6_completeTEPset_convertedOn_20250503_014937__range_1_to_424 | 2025-05-03 01:51 | TRUE
65 | alpha | 519.093 | 0.000180613 | [V/K] | 300 | 548.382 | tematdb | v1.1.6 | tematdb_v1.1.6_completeTEPset_convertedOn_20250503_014937__range_1_to_424 | 2025-05-03 01:51 | TRUE
65 | alpha | 530.549 | 0.000176319 | [V/K] | 300 | 548.382 | tematdb | v1.1.6 | tematdb_v1.1.6_completeTEPset_convertedOn_20250503_014937__range_1_to_424 | 2025-05-03 01:51 | TRUE
65 | alpha | 541.289 | 0.000171288 | [V/K] | 300 | 548.382 | tematdb | v1.1.6 | tematdb_v1.1.6_completeTEPset_convertedOn_20250503_014937__range_1_to_424 | 2025-05-03 01:51 | TRUE
65 | alpha | 550.597 | 0.000165767 | [V/K] | 300 | 548.382 | tematdb | v1.1.6 | tematdb_v1.1.6_completeTEPset_convertedOn_20250503_014937__range_1_to_424 | 2025-05-03 01:51 | TRUE
65 | rho | 297.338 | 4.433626e-06 | [Ohm-m] | 300 | 548.382 | tematdb | v1.1.6 | tematdb_v1.1.6_completeTEPset_convertedOn_20250503_014937__range_1_to_424 | 2025-05-03 01:51 | TRUE
65 | rho | 310.263 | 4.699822e-06 | [Ohm-m] | 300 | 548.382 | tematdb | v1.1.6 | tematdb_v1.1.6_completeTEPset_convertedOn_20250503_014937__range_1_to_424 | 2025-05-03 01:51 | TRUE
65 | rho | 320.323 | 4.985666e-06 | [Ohm-m] | 300 | 548.382 | tematdb | v1.1.6 | tematdb_v1.1.6_completeTEPset_convertedOn_20250503_014937__range_1_to_424 | 2025-05-03 01:51 | TRUE
65 | rho | 328.944 | 5.243811e-06 | [Ohm-m] | 300 | 548.382 | tematdb | v1.1.6 | tematdb_v1.1.6_completeTEPset_convertedOn_20250503_014937__range_1_to_424 | 2025-05-03 01:51 | TRUE
65 | rho | 338.996 | 5.530086e-06 | [Ohm-m] | 300 | 548.382 | tematdb | v1.1.6 | tematdb_v1.1.6_completeTEPset_convertedOn_20250503_014937__range_1_to_424 | 2025-05-03 01:51 | TRUE
65 | rho | 349.051 | 5.869371e-06 | [Ohm-m] | 300 | 548.382 | tematdb | v1.1.6 | tematdb_v1.1.6_completeTEPset_convertedOn_20250503_014937__range_1_to_424 | 2025-05-03 01:51 | TRUE
65 | rho | 359.1 | 6.185516e-06 | [Ohm-m] | 300 | 548.382 | tematdb | v1.1.6 | tematdb_v1.1.6_completeTEPset_convertedOn_20250503_014937__range_1_to_424 | 2025-05-03 01:51 | TRUE
65 | rho | 369.864 | 6.512834e-06 | [Ohm-m] | 300 | 548.382 | tematdb | v1.1.6 | tematdb_v1.1.6_completeTEPset_convertedOn_20250503_014937__range_1_to_424 | 2025-05-03 01:51 | TRUE
65 | rho | 379.194 | 6.849456e-06 | [Ohm-m] | 300 | 548.382 | tematdb | v1.1.6 | tematdb_v1.1.6_completeTEPset_convertedOn_20250503_014937__range_1_to_424 | 2025-05-03 01:51 | TRUE
65 | rho | 389.958 | 7.253052e-06 | [Ohm-m] | 300 | 548.382 | tematdb | v1.1.6 | tematdb_v1.1.6_completeTEPset_convertedOn_20250503_014937__range_1_to_424 | 2025-05-03 01:51 | TRUE
65 | rho | 400.004 | 7.672948e-06 | [Ohm-m] | 300 | 548.382 | tematdb | v1.1.6 | tematdb_v1.1.6_completeTEPset_convertedOn_20250503_014937__range_1_to_424 | 2025-05-03 01:51 | TRUE
65 | rho | 410.043 | 7.992902e-06 | [Ohm-m] | 300 | 548.382 | tematdb | v1.1.6 | tematdb_v1.1.6_completeTEPset_convertedOn_20250503_014937__range_1_to_424 | 2025-05-03 01:51 | TRUE
65 | rho | 420.086 | 8.4224e-06 | [Ohm-m] | 300 | 548.382 | tematdb | v1.1.6 | tematdb_v1.1.6_completeTEPset_convertedOn_20250503_014937__range_1_to_424 | 2025-05-03 01:51 | TRUE
65 | rho | 429.406 | 8.72022e-06 | [Ohm-m] | 300 | 548.382 | tematdb | v1.1.6 | tematdb_v1.1.6_completeTEPset_convertedOn_20250503_014937__range_1_to_424 | 2025-05-03 01:51 | TRUE
65 | rho | 440.161 | 9.135674e-06 | [Ohm-m] | 300 | 548.382 | tematdb | v1.1.6 | tematdb_v1.1.6_completeTEPset_convertedOn_20250503_014937__range_1_to_424 | 2025-05-03 01:51 | TRUE
65 | rho | 449.482 | 9.5398e-06 | [Ohm-m] | 300 | 548.382 | tematdb | v1.1.6 | tematdb_v1.1.6_completeTEPset_convertedOn_20250503_014937__range_1_to_424 | 2025-05-03 01:51 | TRUE
65 | rho | 458.804 | 9.981335e-06 | [Ohm-m] | 300 | 548.382 | tematdb | v1.1.6 | tematdb_v1.1.6_completeTEPset_convertedOn_20250503_014937__range_1_to_424 | 2025-05-03 01:51 | TRUE
65 | rho | 469.555 | 1.040198e-05 | [Ohm-m] | 300 | 548.382 | tematdb | v1.1.6 | tematdb_v1.1.6_completeTEPset_convertedOn_20250503_014937__range_1_to_424 | 2025-05-03 01:51 | TRUE
65 | rho | 480.306 | 1.079151e-05 | [Ohm-m] | 300 | 548.382 | tematdb | v1.1.6 | tematdb_v1.1.6_completeTEPset_convertedOn_20250503_014937__range_1_to_424 | 2025-05-03 01:51 | TRUE
65 | rho | 489.622 | 1.113903e-05 | [Ohm-m] | 300 | 548.382 | tematdb | v1.1.6 | tematdb_v1.1.6_completeTEPset_convertedOn_20250503_014937__range_1_to_424 | 2025-05-03 01:51 | TRUE
65 | rho | 498.94 | 1.158728e-05 | [Ohm-m] | 300 | 548.382 | tematdb | v1.1.6 | tematdb_v1.1.6_completeTEPset_convertedOn_20250503_014937__range_1_to_424 | 2025-05-03 01:51 | TRUE
65 | rho | 509.69 | 1.207272e-05 | [Ohm-m] | 300 | 548.382 | tematdb | v1.1.6 | tematdb_v1.1.6_completeTEPset_convertedOn_20250503_014937__range_1_to_424 | 2025-05-03 01:51 | TRUE
65 | rho | 519.724 | 1.260082e-05 | [Ohm-m] | 300 | 548.382 | tematdb | v1.1.6 | tematdb_v1.1.6_completeTEPset_convertedOn_20250503_014937__range_1_to_424 | 2025-05-03 01:51 | TRUE
65 | rho | 529.753 | 1.288099e-05 | [Ohm-m] | 300 | 548.382 | tematdb | v1.1.6 | tematdb_v1.1.6_completeTEPset_convertedOn_20250503_014937__range_1_to_424 | 2025-05-03 01:51 | TRUE
65 | rho | 539.069 | 1.337922e-05 | [Ohm-m] | 300 | 548.382 | tematdb | v1.1.6 | tematdb_v1.1.6_completeTEPset_convertedOn_20250503_014937__range_1_to_424 | 2025-05-03 01:51 | TRUE
65 | rho | 548.382 | 1.369576e-05 | [Ohm-m] | 300 | 548.382 | tematdb | v1.1.6 | tematdb_v1.1.6_completeTEPset_convertedOn_20250503_014937__range_1_to_424 | 2025-05-03 01:51 | TRUE
65 | kappa | 299.286 | 1.66792 | [W/m/K] | 300 | 548.382 | tematdb | v1.1.6 | tematdb_v1.1.6_completeTEPset_convertedOn_20250503_014937__range_1_to_424 | 2025-05-03 01:51 | TRUE
65 | kappa | 309.286 | 1.62696 | [W/m/K] | 300 | 548.382 | tematdb | v1.1.6 | tematdb_v1.1.6_completeTEPset_convertedOn_20250503_014937__range_1_to_424 | 2025-05-03 01:51 | TRUE
65 | kappa | 319.286 | 1.60648 | [W/m/K] | 300 | 548.382 | tematdb | v1.1.6 | tematdb_v1.1.6_completeTEPset_convertedOn_20250503_014937__range_1_to_424 | 2025-05-03 01:51 | TRUE
65 | kappa | 330 | 1.58191 | [W/m/K] | 300 | 548.382 | tematdb | v1.1.6 | tematdb_v1.1.6_completeTEPset_convertedOn_20250503_014937__range_1_to_424 | 2025-05-03 01:51 | TRUE
65 | kappa | 340 | 1.56143 | [W/m/K] | 300 | 548.382 | tematdb | v1.1.6 | tematdb_v1.1.6_completeTEPset_convertedOn_20250503_014937__range_1_to_424 | 2025-05-03 01:51 | TRUE
65 | kappa | 349.286 | 1.55324 | [W/m/K] | 300 | 548.382 | tematdb | v1.1.6 | tematdb_v1.1.6_completeTEPset_convertedOn_20250503_014937__range_1_to_424 | 2025-05-03 01:51 | TRUE
65 | kappa | 360 | 1.55734 | [W/m/K] | 300 | 548.382 | tematdb | v1.1.6 | tematdb_v1.1.6_completeTEPset_convertedOn_20250503_014937__range_1_to_424 | 2025-05-03 01:51 | TRUE
65 | kappa | 370.714 | 1.56553 | [W/m/K] | 300 | 548.382 | tematdb | v1.1.6 | tematdb_v1.1.6_completeTEPset_convertedOn_20250503_014937__range_1_to_424 | 2025-05-03 01:51 | TRUE
65 | kappa | 380.714 | 1.58601 | [W/m/K] | 300 | 548.382 | tematdb | v1.1.6 | tematdb_v1.1.6_completeTEPset_convertedOn_20250503_014937__range_1_to_424 | 2025-05-03 01:51 | TRUE
65 | kappa | 390.714 | 1.60648 | [W/m/K] | 300 | 548.382 | tematdb | v1.1.6 | tematdb_v1.1.6_completeTEPset_convertedOn_20250503_014937__range_1_to_424 | 2025-05-03 01:51 | TRUE
65 | kappa | 399.286 | 1.63515 | [W/m/K] | 300 | 548.382 | tematdb | v1.1.6 | tematdb_v1.1.6_completeTEPset_convertedOn_20250503_014937__range_1_to_424 | 2025-05-03 01:51 | TRUE
65 | kappa | 408.571 | 1.67611 | [W/m/K] | 300 | 548.382 | tematdb | v1.1.6 | tematdb_v1.1.6_completeTEPset_convertedOn_20250503_014937__range_1_to_424 | 2025-05-03 01:51 | TRUE
65 | kappa | 420 | 1.71706 | [W/m/K] | 300 | 548.382 | tematdb | v1.1.6 | tematdb_v1.1.6_completeTEPset_convertedOn_20250503_014937__range_1_to_424 | 2025-05-03 01:51 | TRUE
65 | kappa | 429.286 | 1.75802 | [W/m/K] | 300 | 548.382 | tematdb | v1.1.6 | tematdb_v1.1.6_completeTEPset_convertedOn_20250503_014937__range_1_to_424 | 2025-05-03 01:51 | TRUE
65 | kappa | 438.571 | 1.79898 | [W/m/K] | 300 | 548.382 | tematdb | v1.1.6 | tematdb_v1.1.6_completeTEPset_convertedOn_20250503_014937__range_1_to_424 | 2025-05-03 01:51 | TRUE
65 | kappa | 450 | 1.86041 | [W/m/K] | 300 | 548.382 | tematdb | v1.1.6 | tematdb_v1.1.6_completeTEPset_convertedOn_20250503_014937__range_1_to_424 | 2025-05-03 01:51 | TRUE
65 | kappa | 459.286 | 1.91775 | [W/m/K] | 300 | 548.382 | tematdb | v1.1.6 | tematdb_v1.1.6_completeTEPset_convertedOn_20250503_014937__range_1_to_424 | 2025-05-03 01:51 | TRUE
65 | kappa | 470 | 1.97918 | [W/m/K] | 300 | 548.382 | tematdb | v1.1.6 | tematdb_v1.1.6_completeTEPset_convertedOn_20250503_014937__range_1_to_424 | 2025-05-03 01:51 | TRUE
65 | kappa | 479.286 | 2.04881 | [W/m/K] | 300 | 548.382 | tematdb | v1.1.6 | tematdb_v1.1.6_completeTEPset_convertedOn_20250503_014937__range_1_to_424 | 2025-05-03 01:51 | TRUE
65 | kappa | 490 | 2.11433 | [W/m/K] | 300 | 548.382 | tematdb | v1.1.6 | tematdb_v1.1.6_completeTEPset_convertedOn_20250503_014937__range_1_to_424 | 2025-05-03 01:51 | TRUE
65 | kappa | 500 | 2.18396 | [W/m/K] | 300 | 548.382 | tematdb | v1.1.6 | tematdb_v1.1.6_completeTEPset_convertedOn_20250503_014937__range_1_to_424 | 2025-05-03 01:51 | TRUE
65 | kappa | 510.714 | 2.25768 | [W/m/K] | 300 | 548.382 | tematdb | v1.1.6 | tematdb_v1.1.6_completeTEPset_convertedOn_20250503_014937__range_1_to_424 | 2025-05-03 01:51 | TRUE
65 | kappa | 520.714 | 2.33959 | [W/m/K] | 300 | 548.382 | tematdb | v1.1.6 | tematdb_v1.1.6_completeTEPset_convertedOn_20250503_014937__range_1_to_424 | 2025-05-03 01:51 | TRUE
65 | kappa | 529.286 | 2.41331 | [W/m/K] | 300 | 548.382 | tematdb | v1.1.6 | tematdb_v1.1.6_completeTEPset_convertedOn_20250503_014937__range_1_to_424 | 2025-05-03 01:51 | TRUE
65 | kappa | 540 | 2.49522 | [W/m/K] | 300 | 548.382 | tematdb | v1.1.6 | tematdb_v1.1.6_completeTEPset_convertedOn_20250503_014937__range_1_to_424 | 2025-05-03 01:51 | TRUE
65 | kappa | 549.286 | 2.56894 | [W/m/K] | 300 | 548.382 | tematdb | v1.1.6 | tematdb_v1.1.6_completeTEPset_convertedOn_20250503_014937__range_1_to_424 | 2025-05-03 01:51 | TRUE
65 | ZT | 300.714 | 1.08352 | [1] | 300 | 548.382 | tematdb | v1.1.6 | tematdb_v1.1.6_completeTEPset_convertedOn_20250503_014937__range_1_to_424 | 2025-05-03 01:51 | TRUE
65 | ZT | 309.286 | 1.1387 | [1] | 300 | 548.382 | tematdb | v1.1.6 | tematdb_v1.1.6_completeTEPset_convertedOn_20250503_014937__range_1_to_424 | 2025-05-03 01:51 | TRUE
65 | ZT | 320 | 1.18467 | [1] | 300 | 548.382 | tematdb | v1.1.6 | tematdb_v1.1.6_completeTEPset_convertedOn_20250503_014937__range_1_to_424 | 2025-05-03 01:51 | TRUE
65 | ZT | 331.429 | 1.21839 | [1] | 300 | 548.382 | tematdb | v1.1.6 | tematdb_v1.1.6_completeTEPset_convertedOn_20250503_014937__range_1_to_424 | 2025-05-03 01:51 | TRUE
65 | ZT | 341.429 | 1.24904 | [1] | 300 | 548.382 | tematdb | v1.1.6 | tematdb_v1.1.6_completeTEPset_convertedOn_20250503_014937__range_1_to_424 | 2025-05-03 01:51 | TRUE
65 | ZT | 351.429 | 1.26437 | [1] | 300 | 548.382 | tematdb | v1.1.6 | tematdb_v1.1.6_completeTEPset_convertedOn_20250503_014937__range_1_to_424 | 2025-05-03 01:51 | TRUE
65 | ZT | 360.714 | 1.27663 | [1] | 300 | 548.382 | tematdb | v1.1.6 | tematdb_v1.1.6_completeTEPset_convertedOn_20250503_014937__range_1_to_424 | 2025-05-03 01:51 | TRUE
65 | ZT | 370.714 | 1.27356 | [1] | 300 | 548.382 | tematdb | v1.1.6 | tematdb_v1.1.6_completeTEPset_convertedOn_20250503_014937__range_1_to_424 | 2025-05-03 01:51 | TRUE
65 | ZT | 380.714 | 1.2613 | [1] | 300 | 548.382 | tematdb | v1.1.6 | tematdb_v1.1.6_completeTEPset_convertedOn_20250503_014937__range_1_to_424 | 2025-05-03 01:51 | TRUE
65 | ZT | 390 | 1.23065 | [1] | 300 | 548.382 | tematdb | v1.1.6 | tematdb_v1.1.6_completeTEPset_convertedOn_20250503_014937__range_1_to_424 | 2025-05-03 01:51 | TRUE
65 | ZT | 399.286 | 1.20307 | [1] | 300 | 548.382 | tematdb | v1.1.6 | tematdb_v1.1.6_completeTEPset_convertedOn_20250503_014937__range_1_to_424 | 2025-05-03 01:51 | TRUE
65 | ZT | 408.571 | 1.16322 | [1] | 300 | 548.382 | tematdb | v1.1.6 | tematdb_v1.1.6_completeTEPset_convertedOn_20250503_014937__range_1_to_424 | 2025-05-03 01:51 | TRUE
65 | ZT | 420 | 1.12031 | [1] | 300 | 548.382 | tematdb | v1.1.6 | tematdb_v1.1.6_completeTEPset_convertedOn_20250503_014937__range_1_to_424 | 2025-05-03 01:51 | TRUE
65 | ZT | 430 | 1.07126 | [1] | 300 | 548.382 | tematdb | v1.1.6 | tematdb_v1.1.6_completeTEPset_convertedOn_20250503_014937__range_1_to_424 | 2025-05-03 01:51 | TRUE
65 | ZT | 440.714 | 1.02222 | [1] | 300 | 548.382 | tematdb | v1.1.6 | tematdb_v1.1.6_completeTEPset_convertedOn_20250503_014937__range_1_to_424 | 2025-05-03 01:51 | TRUE
65 | ZT | 450.714 | 0.970115 | [1] | 300 | 548.382 | tematdb | v1.1.6 | tematdb_v1.1.6_completeTEPset_convertedOn_20250503_014937__range_1_to_424 | 2025-05-03 01:51 | TRUE
65 | ZT | 460.714 | 0.911877 | [1] | 300 | 548.382 | tematdb | v1.1.6 | tematdb_v1.1.6_completeTEPset_convertedOn_20250503_014937__range_1_to_424 | 2025-05-03 01:51 | TRUE
65 | ZT | 470 | 0.856705 | [1] | 300 | 548.382 | tematdb | v1.1.6 | tematdb_v1.1.6_completeTEPset_convertedOn_20250503_014937__range_1_to_424 | 2025-05-03 01:51 | TRUE
65 | ZT | 480 | 0.801533 | [1] | 300 | 548.382 | tematdb | v1.1.6 | tematdb_v1.1.6_completeTEPset_convertedOn_20250503_014937__range_1_to_424 | 2025-05-03 01:51 | TRUE
65 | ZT | 490 | 0.74636 | [1] | 300 | 548.382 | tematdb | v1.1.6 | tematdb_v1.1.6_completeTEPset_convertedOn_20250503_014937__range_1_to_424 | 2025-05-03 01:51 | TRUE
65 | ZT | 500 | 0.691188 | [1] | 300 | 548.382 | tematdb | v1.1.6 | tematdb_v1.1.6_completeTEPset_convertedOn_20250503_014937__range_1_to_424 | 2025-05-03 01:51 | TRUE
65 | ZT | 509.286 | 0.63908 | [1] | 300 | 548.382 | tematdb | v1.1.6 | tematdb_v1.1.6_completeTEPset_convertedOn_20250503_014937__range_1_to_424 | 2025-05-03 01:51 | TRUE
65 | ZT | 519.286 | 0.583908 | [1] | 300 | 548.382 | tematdb | v1.1.6 | tematdb_v1.1.6_completeTEPset_convertedOn_20250503_014937__range_1_to_424 | 2025-05-03 01:51 | TRUE
65 | ZT | 530.714 | 0.52567 | [1] | 300 | 548.382 | tematdb | v1.1.6 | tematdb_v1.1.6_completeTEPset_convertedOn_20250503_014937__range_1_to_424 | 2025-05-03 01:51 | TRUE
65 | ZT | 539.286 | 0.473563 | [1] | 300 | 548.382 | tematdb | v1.1.6 | tematdb_v1.1.6_completeTEPset_convertedOn_20250503_014937__range_1_to_424 | 2025-05-03 01:51 | TRUE
65 | ZT | 550.714 | 0.421456 | [1] | 300 | 548.382 | tematdb | v1.1.6 | tematdb_v1.1.6_completeTEPset_convertedOn_20250503_014937__range_1_to_424 | 2025-05-03 01:51 | TRUE
66 | alpha | 300.117 | 0.000211069 | [V/K] | 300.484 | 419.587 | tematdb | v1.1.6 | tematdb_v1.1.6_completeTEPset_convertedOn_20250503_014937__range_1_to_424 | 2025-05-03 01:51 | TRUE
66 | alpha | 310.133 | 0.000212507 | [V/K] | 300.484 | 419.587 | tematdb | v1.1.6 | tematdb_v1.1.6_completeTEPset_convertedOn_20250503_014937__range_1_to_424 | 2025-05-03 01:51 | TRUE
66 | alpha | 319.696 | 0.000214187 | [V/K] | 300.484 | 419.587 | tematdb | v1.1.6 | tematdb_v1.1.6_completeTEPset_convertedOn_20250503_014937__range_1_to_424 | 2025-05-03 01:51 | TRUE
66 | alpha | 329.264 | 0.000216228 | [V/K] | 300.484 | 419.587 | tematdb | v1.1.6 | tematdb_v1.1.6_completeTEPset_convertedOn_20250503_014937__range_1_to_424 | 2025-05-03 01:51 | TRUE
66 | alpha | 339.285 | 0.000218269 | [V/K] | 300.484 | 419.587 | tematdb | v1.1.6 | tematdb_v1.1.6_completeTEPset_convertedOn_20250503_014937__range_1_to_424 | 2025-05-03 01:51 | TRUE
66 | alpha | 349.3 | 0.000219586 | [V/K] | 300.484 | 419.587 | tematdb | v1.1.6 | tematdb_v1.1.6_completeTEPset_convertedOn_20250503_014937__range_1_to_424 | 2025-05-03 01:51 | TRUE
66 | alpha | 360.684 | 0.000221505 | [V/K] | 300.484 | 419.587 | tematdb | v1.1.6 | tematdb_v1.1.6_completeTEPset_convertedOn_20250503_014937__range_1_to_424 | 2025-05-03 01:51 | TRUE
66 | alpha | 370.247 | 0.000223185 | [V/K] | 300.484 | 419.587 | tematdb | v1.1.6 | tematdb_v1.1.6_completeTEPset_convertedOn_20250503_014937__range_1_to_424 | 2025-05-03 01:51 | TRUE
66 | alpha | 380.26 | 0.000224382 | [V/K] | 300.484 | 419.587 | tematdb | v1.1.6 | tematdb_v1.1.6_completeTEPset_convertedOn_20250503_014937__range_1_to_424 | 2025-05-03 01:51 | TRUE
66 | alpha | 389.812 | 0.000224978 | [V/K] | 300.484 | 419.587 | tematdb | v1.1.6 | tematdb_v1.1.6_completeTEPset_convertedOn_20250503_014937__range_1_to_424 | 2025-05-03 01:51 | TRUE
66 | alpha | 400.721 | 0.000224969 | [V/K] | 300.484 | 419.587 | tematdb | v1.1.6 | tematdb_v1.1.6_completeTEPset_convertedOn_20250503_014937__range_1_to_424 | 2025-05-03 01:51 | TRUE
66 | alpha | 410.257 | 0.000224119 | [V/K] | 300.484 | 419.587 | tematdb | v1.1.6 | tematdb_v1.1.6_completeTEPset_convertedOn_20250503_014937__range_1_to_424 | 2025-05-03 01:51 | TRUE
66 | alpha | 420.239 | 0.000222424 | [V/K] | 300.484 | 419.587 | tematdb | v1.1.6 | tematdb_v1.1.6_completeTEPset_convertedOn_20250503_014937__range_1_to_424 | 2025-05-03 01:51 | TRUE
66 | rho | 300.484 | 9.069225e-06 | [Ohm-m] | 300.484 | 419.587 | tematdb | v1.1.6 | tematdb_v1.1.6_completeTEPset_convertedOn_20250503_014937__range_1_to_424 | 2025-05-03 01:51 | TRUE
66 | rho | 310.971 | 9.658756e-06 | [Ohm-m] | 300.484 | 419.587 | tematdb | v1.1.6 | tematdb_v1.1.6_completeTEPset_convertedOn_20250503_014937__range_1_to_424 | 2025-05-03 01:51 | TRUE
66 | rho | 320.09 | 1.022868e-05 | [Ohm-m] | 300.484 | 419.587 | tematdb | v1.1.6 | tematdb_v1.1.6_completeTEPset_convertedOn_20250503_014937__range_1_to_424 | 2025-05-03 01:51 | TRUE
66 | rho | 330.122 | 1.090822e-05 | [Ohm-m] | 300.484 | 419.587 | tematdb | v1.1.6 | tematdb_v1.1.6_completeTEPset_convertedOn_20250503_014937__range_1_to_424 | 2025-05-03 01:51 | TRUE
66 | rho | 340.614 | 1.159801e-05 | [Ohm-m] | 300.484 | 419.587 | tematdb | v1.1.6 | tematdb_v1.1.6_completeTEPset_convertedOn_20250503_014937__range_1_to_424 | 2025-05-03 01:51 | TRUE
66 | rho | 350.653 | 1.223559e-05 | [Ohm-m] | 300.484 | 419.587 | tematdb | v1.1.6 | tematdb_v1.1.6_completeTEPset_convertedOn_20250503_014937__range_1_to_424 | 2025-05-03 01:51 | TRUE
66 | rho | 359.776 | 1.300081e-05 | [Ohm-m] | 300.484 | 419.587 | tematdb | v1.1.6 | tematdb_v1.1.6_completeTEPset_convertedOn_20250503_014937__range_1_to_424 | 2025-05-03 01:51 | TRUE
66 | rho | 370.276 | 1.362715e-05 | [Ohm-m] | 300.484 | 419.587 | tematdb | v1.1.6 | tematdb_v1.1.6_completeTEPset_convertedOn_20250503_014937__range_1_to_424 | 2025-05-03 01:51 | TRUE
66 | rho | 380.315 | 1.451587e-05 | [Ohm-m] | 300.484 | 419.587 | tematdb | v1.1.6 | tematdb_v1.1.6_completeTEPset_convertedOn_20250503_014937__range_1_to_424 | 2025-05-03 01:51 | TRUE
66 | rho | 389.446 | 1.515234e-05 | [Ohm-m] | 300.484 | 419.587 | tematdb | v1.1.6 | tematdb_v1.1.6_completeTEPset_convertedOn_20250503_014937__range_1_to_424 | 2025-05-03 01:51 | TRUE
66 | rho | 399.49 | 1.592826e-05 | [Ohm-m] | 300.484 | 419.587 | tematdb | v1.1.6 | tematdb_v1.1.6_completeTEPset_convertedOn_20250503_014937__range_1_to_424 | 2025-05-03 01:51 | TRUE
66 | rho | 410.451 | 1.661027e-05 | [Ohm-m] | 300.484 | 419.587 | tematdb | v1.1.6 | tematdb_v1.1.6_completeTEPset_convertedOn_20250503_014937__range_1_to_424 | 2025-05-03 01:51 | TRUE
66 | rho | 419.587 | 1.706834e-05 | [Ohm-m] | 300.484 | 419.587 | tematdb | v1.1.6 | tematdb_v1.1.6_completeTEPset_convertedOn_20250503_014937__range_1_to_424 | 2025-05-03 01:51 | TRUE
66 | kappa | 300.273 | 1.073185 | [W/m/K] | 300.484 | 419.587 | tematdb | v1.1.6 | tematdb_v1.1.6_completeTEPset_convertedOn_20250503_014937__range_1_to_424 | 2025-05-03 01:51 | TRUE
66 | kappa | 310.36 | 1.065657 | [W/m/K] | 300.484 | 419.587 | tematdb | v1.1.6 | tematdb_v1.1.6_completeTEPset_convertedOn_20250503_014937__range_1_to_424 | 2025-05-03 01:51 | TRUE
66 | kappa | 319.989 | 1.060064 | [W/m/K] | 300.484 | 419.587 | tematdb | v1.1.6 | tematdb_v1.1.6_completeTEPset_convertedOn_20250503_014937__range_1_to_424 | 2025-05-03 01:51 | TRUE
66 | kappa | 330.536 | 1.060031 | [W/m/K] | 300.484 | 419.587 | tematdb | v1.1.6 | tematdb_v1.1.6_completeTEPset_convertedOn_20250503_014937__range_1_to_424 | 2025-05-03 01:51 | TRUE
66 | kappa | 340.626 | 1.068365 | [W/m/K] | 300.484 | 419.587 | tematdb | v1.1.6 | tematdb_v1.1.6_completeTEPset_convertedOn_20250503_014937__range_1_to_424 | 2025-05-03 01:51 | TRUE
66 | kappa | 350.252 | 1.049154 | [W/m/K] | 300.484 | 419.587 | tematdb | v1.1.6 | tematdb_v1.1.6_completeTEPset_convertedOn_20250503_014937__range_1_to_424 | 2025-05-03 01:51 | TRUE
66 | kappa | 359.886 | 1.072533 | [W/m/K] | 300.484 | 419.587 | tematdb | v1.1.6 | tematdb_v1.1.6_completeTEPset_convertedOn_20250503_014937__range_1_to_424 | 2025-05-03 01:51 | TRUE
66 | kappa | 369.977 | 1.094472 | [W/m/K] | 300.484 | 419.587 | tematdb | v1.1.6 | tematdb_v1.1.6_completeTEPset_convertedOn_20250503_014937__range_1_to_424 | 2025-05-03 01:51 | TRUE
66 | kappa | 379.608 | 1.101829 | [W/m/K] | 300.484 | 419.587 | tematdb | v1.1.6 | tematdb_v1.1.6_completeTEPset_convertedOn_20250503_014937__range_1_to_424 | 2025-05-03 01:51 | TRUE
66 | kappa | 390.158 | 1.12569 | [W/m/K] | 300.484 | 419.587 | tematdb | v1.1.6 | tematdb_v1.1.6_completeTEPset_convertedOn_20250503_014937__range_1_to_424 | 2025-05-03 01:51 | TRUE
66 | kappa | 400.249 | 1.146294 | [W/m/K] | 300.484 | 419.587 | tematdb | v1.1.6 | tematdb_v1.1.6_completeTEPset_convertedOn_20250503_014937__range_1_to_424 | 2025-05-03 01:51 | TRUE
66 | kappa | 409.424 | 1.176663 | [W/m/K] | 300.484 | 419.587 | tematdb | v1.1.6 | tematdb_v1.1.6_completeTEPset_convertedOn_20250503_014937__range_1_to_424 | 2025-05-03 01:51 | TRUE
66 | kappa | 420.89 | 1.199069 | [W/m/K] | 300.484 | 419.587 | tematdb | v1.1.6 | tematdb_v1.1.6_completeTEPset_convertedOn_20250503_014937__range_1_to_424 | 2025-05-03 01:51 | TRUE
66 | ZT | 300.396 | 1.35278 | [1] | 300.484 | 419.587 | tematdb | v1.1.6 | tematdb_v1.1.6_completeTEPset_convertedOn_20250503_014937__range_1_to_424 | 2025-05-03 01:51 | TRUE
66 | ZT | 309.943 | 1.35829 | [1] | 300.484 | 419.587 | tematdb | v1.1.6 | tematdb_v1.1.6_completeTEPset_convertedOn_20250503_014937__range_1_to_424 | 2025-05-03 01:51 | TRUE
66 | ZT | 319.94 | 1.34621 | [1] | 300.484 | 419.587 | tematdb | v1.1.6 | tematdb_v1.1.6_completeTEPset_convertedOn_20250503_014937__range_1_to_424 | 2025-05-03 01:51 | TRUE
66 | ZT | 330.393 | 1.33997 | [1] | 300.484 | 419.587 | tematdb | v1.1.6 | tematdb_v1.1.6_completeTEPset_convertedOn_20250503_014937__range_1_to_424 | 2025-05-03 01:51 | TRUE
66 | ZT | 339.934 | 1.31618 | [1] | 300.484 | 419.587 | tematdb | v1.1.6 | tematdb_v1.1.6_completeTEPset_convertedOn_20250503_014937__range_1_to_424 | 2025-05-03 01:51 | TRUE
66 | ZT | 350.839 | 1.2982 | [1] | 300.484 | 419.587 | tematdb | v1.1.6 | tematdb_v1.1.6_completeTEPset_convertedOn_20250503_014937__range_1_to_424 | 2025-05-03 01:51 | TRUE
66 | ZT | 360.834 | 1.2744 | [1] | 300.484 | 419.587 | tematdb | v1.1.6 | tematdb_v1.1.6_completeTEPset_convertedOn_20250503_014937__range_1_to_424 | 2025-05-03 01:51 | TRUE
66 | ZT | 370.37 | 1.23303 | [1] | 300.484 | 419.587 | tematdb | v1.1.6 | tematdb_v1.1.6_completeTEPset_convertedOn_20250503_014937__range_1_to_424 | 2025-05-03 01:51 | TRUE
66 | ZT | 381.272 | 1.20334 | [1] | 300.484 | 419.587 | tematdb | v1.1.6 | tematdb_v1.1.6_completeTEPset_convertedOn_20250503_014937__range_1_to_424 | 2025-05-03 01:51 | TRUE
66 | ZT | 390.807 | 1.15611 | [1] | 300.484 | 419.587 | tematdb | v1.1.6 | tematdb_v1.1.6_completeTEPset_convertedOn_20250503_014937__range_1_to_424 | 2025-05-03 01:51 | TRUE
66 | ZT | 400.343 | 1.10889 | [1] | 300.484 | 419.587 | tematdb | v1.1.6 | tematdb_v1.1.6_completeTEPset_convertedOn_20250503_014937__range_1_to_424 | 2025-05-03 01:51 | TRUE
66 | ZT | 409.42 | 1.04996 | [1] | 300.484 | 419.587 | tematdb | v1.1.6 | tematdb_v1.1.6_completeTEPset_convertedOn_20250503_014937__range_1_to_424 | 2025-05-03 01:51 | TRUE
66 | ZT | 419.863 | 0.996843 | [1] | 300.484 | 419.587 | tematdb | v1.1.6 | tematdb_v1.1.6_completeTEPset_convertedOn_20250503_014937__range_1_to_424 | 2025-05-03 01:51 | TRUE
67 | alpha | 300 | -0.000191525 | [V/K] | 300 | 498.889 | tematdb | v1.1.6 | tematdb_v1.1.6_completeTEPset_convertedOn_20250503_014937__range_1_to_424 | 2025-05-03 01:51 | TRUE
67 | alpha | 320.809 | -0.000194068 | [V/K] | 300 | 498.889 | tematdb | v1.1.6 | tematdb_v1.1.6_completeTEPset_convertedOn_20250503_014937__range_1_to_424 | 2025-05-03 01:51 | TRUE
67 | alpha | 340.462 | -0.000199153 | [V/K] | 300 | 498.889 | tematdb | v1.1.6 | tematdb_v1.1.6_completeTEPset_convertedOn_20250503_014937__range_1_to_424 | 2025-05-03 01:51 | TRUE
67 | alpha | 362.428 | -0.000202542 | [V/K] | 300 | 498.889 | tematdb | v1.1.6 | tematdb_v1.1.6_completeTEPset_convertedOn_20250503_014937__range_1_to_424 | 2025-05-03 01:51 | TRUE
67 | alpha | 379.769 | -0.000204237 | [V/K] | 300 | 498.889 | tematdb | v1.1.6 | tematdb_v1.1.6_completeTEPset_convertedOn_20250503_014937__range_1_to_424 | 2025-05-03 01:51 | TRUE
67 | alpha | 398.844 | -0.000205085 | [V/K] | 300 | 498.889 | tematdb | v1.1.6 | tematdb_v1.1.6_completeTEPset_convertedOn_20250503_014937__range_1_to_424 | 2025-05-03 01:51 | TRUE
67 | alpha | 420.231 | -0.000205085 | [V/K] | 300 | 498.889 | tematdb | v1.1.6 | tematdb_v1.1.6_completeTEPset_convertedOn_20250503_014937__range_1_to_424 | 2025-05-03 01:51 | TRUE
67 | alpha | 439.884 | -0.000204237 | [V/K] | 300 | 498.889 | tematdb | v1.1.6 | tematdb_v1.1.6_completeTEPset_convertedOn_20250503_014937__range_1_to_424 | 2025-05-03 01:51 | TRUE
67 | alpha | 460.116 | -0.0002 | [V/K] | 300 | 498.889 | tematdb | v1.1.6 | tematdb_v1.1.6_completeTEPset_convertedOn_20250503_014937__range_1_to_424 | 2025-05-03 01:51 | TRUE
67 | alpha | 479.769 | -0.000195763 | [V/K] | 300 | 498.889 | tematdb | v1.1.6 | tematdb_v1.1.6_completeTEPset_convertedOn_20250503_014937__range_1_to_424 | 2025-05-03 01:51 | TRUE
67 | alpha | 500 | -0.000188136 | [V/K] | 300 | 498.889 | tematdb | v1.1.6 | tematdb_v1.1.6_completeTEPset_convertedOn_20250503_014937__range_1_to_424 | 2025-05-03 01:51 | TRUE
67 | rho | 298.889 | 6.841677e-06 | [Ohm-m] | 300 | 498.889 | tematdb | v1.1.6 | tematdb_v1.1.6_completeTEPset_convertedOn_20250503_014937__range_1_to_424 | 2025-05-03 01:51 | TRUE
67 | rho | 318.889 | 7.445351e-06 | [Ohm-m] | 300 | 498.889 | tematdb | v1.1.6 | tematdb_v1.1.6_completeTEPset_convertedOn_20250503_014937__range_1_to_424 | 2025-05-03 01:51 | TRUE
67 | rho | 339.444 | 8.165865e-06 | [Ohm-m] | 300 | 498.889 | tematdb | v1.1.6 | tematdb_v1.1.6_completeTEPset_convertedOn_20250503_014937__range_1_to_424 | 2025-05-03 01:51 | TRUE
67 | rho | 359.444 | 8.904561e-06 | [Ohm-m] | 300 | 498.889 | tematdb | v1.1.6 | tematdb_v1.1.6_completeTEPset_convertedOn_20250503_014937__range_1_to_424 | 2025-05-03 01:51 | TRUE
67 | rho | 379.444 | 9.578361e-06 | [Ohm-m] | 300 | 498.889 | tematdb | v1.1.6 | tematdb_v1.1.6_completeTEPset_convertedOn_20250503_014937__range_1_to_424 | 2025-05-03 01:51 | TRUE
67 | rho | 398.889 | 1.024277e-05 | [Ohm-m] | 300 | 498.889 | tematdb | v1.1.6 | tematdb_v1.1.6_completeTEPset_convertedOn_20250503_014937__range_1_to_424 | 2025-05-03 01:51 | TRUE
67 | rho | 420 | 1.093827e-05 | [Ohm-m] | 300 | 498.889 | tematdb | v1.1.6 | tematdb_v1.1.6_completeTEPset_convertedOn_20250503_014937__range_1_to_424 | 2025-05-03 01:51 | TRUE
67 | rho | 438.889 | 1.15817e-05 | [Ohm-m] | 300 | 498.889 | tematdb | v1.1.6 | tematdb_v1.1.6_completeTEPset_convertedOn_20250503_014937__range_1_to_424 | 2025-05-03 01:51 | TRUE
67 | rho | 460.556 | 1.197298e-05 | [Ohm-m] | 300 | 498.889 | tematdb | v1.1.6 | tematdb_v1.1.6_completeTEPset_convertedOn_20250503_014937__range_1_to_424 | 2025-05-03 01:51 | TRUE
67 | rho | 479.444 | 1.23916e-05 | [Ohm-m] | 300 | 498.889 | tematdb | v1.1.6 | tematdb_v1.1.6_completeTEPset_convertedOn_20250503_014937__range_1_to_424 | 2025-05-03 01:51 | TRUE
67 | rho | 498.889 | 1.230556e-05 | [Ohm-m] | 300 | 498.889 | tematdb | v1.1.6 | tematdb_v1.1.6_completeTEPset_convertedOn_20250503_014937__range_1_to_424 | 2025-05-03 01:51 | TRUE
67 | kappa | 300 | 1.47748 | [W/m/K] | 300 | 498.889 | tematdb | v1.1.6 | tematdb_v1.1.6_completeTEPset_convertedOn_20250503_014937__range_1_to_424 | 2025-05-03 01:51 | TRUE
67 | kappa | 319.337 | 1.44144 | [W/m/K] | 300 | 498.889 | tematdb | v1.1.6 | tematdb_v1.1.6_completeTEPset_convertedOn_20250503_014937__range_1_to_424 | 2025-05-03 01:51 | TRUE
67 | kappa | 339.227 | 1.42793 | [W/m/K] | 300 | 498.889 | tematdb | v1.1.6 | tematdb_v1.1.6_completeTEPset_convertedOn_20250503_014937__range_1_to_424 | 2025-05-03 01:51 | TRUE
67 | kappa | 359.116 | 1.43243 | [W/m/K] | 300 | 498.889 | tematdb | v1.1.6 | tematdb_v1.1.6_completeTEPset_convertedOn_20250503_014937__range_1_to_424 | 2025-05-03 01:51 | TRUE
67 | kappa | 379.558 | 1.45495 | [W/m/K] | 300 | 498.889 | tematdb | v1.1.6 | tematdb_v1.1.6_completeTEPset_convertedOn_20250503_014937__range_1_to_424 | 2025-05-03 01:51 | TRUE
67 | kappa | 400 | 1.51351 | [W/m/K] | 300 | 498.889 | tematdb | v1.1.6 | tematdb_v1.1.6_completeTEPset_convertedOn_20250503_014937__range_1_to_424 | 2025-05-03 01:51 | TRUE
67 | kappa | 420.442 | 1.57658 | [W/m/K] | 300 | 498.889 | tematdb | v1.1.6 | tematdb_v1.1.6_completeTEPset_convertedOn_20250503_014937__range_1_to_424 | 2025-05-03 01:51 | TRUE
67 | kappa | 440.331 | 1.64865 | [W/m/K] | 300 | 498.889 | tematdb | v1.1.6 | tematdb_v1.1.6_completeTEPset_convertedOn_20250503_014937__range_1_to_424 | 2025-05-03 01:51 | TRUE
67 | kappa | 459.669 | 1.76126 | [W/m/K] | 300 | 498.889 | tematdb | v1.1.6 | tematdb_v1.1.6_completeTEPset_convertedOn_20250503_014937__range_1_to_424 | 2025-05-03 01:51 | TRUE
67 | kappa | 480.111 | 1.88288 | [W/m/K] | 300 | 498.889 | tematdb | v1.1.6 | tematdb_v1.1.6_completeTEPset_convertedOn_20250503_014937__range_1_to_424 | 2025-05-03 01:51 | TRUE
67 | kappa | 499.448 | 2.02252 | [W/m/K] | 300 | 498.889 | tematdb | v1.1.6 | tematdb_v1.1.6_completeTEPset_convertedOn_20250503_014937__range_1_to_424 | 2025-05-03 01:51 | TRUE
67 | ZT | 300 | 1.07376 | [1] | 300 | 498.889 | tematdb | v1.1.6 | tematdb_v1.1.6_completeTEPset_convertedOn_20250503_014937__range_1_to_424 | 2025-05-03 01:51 | TRUE
67 | ZT | 320.109 | 1.13077 | [1] | 300 | 498.889 | tematdb | v1.1.6 | tematdb_v1.1.6_completeTEPset_convertedOn_20250503_014937__range_1_to_424 | 2025-05-03 01:51 | TRUE
67 | ZT | 340.217 | 1.15611 | [1] | 300 | 498.889 | tematdb | v1.1.6 | tematdb_v1.1.6_completeTEPset_convertedOn_20250503_014937__range_1_to_424 | 2025-05-03 01:51 | TRUE
67 | ZT | 360.87 | 1.15928 | [1] | 300 | 498.889 | tematdb | v1.1.6 | tematdb_v1.1.6_completeTEPset_convertedOn_20250503_014937__range_1_to_424 | 2025-05-03 01:51 | TRUE
67 | ZT | 380.978 | 1.1276 | [1] | 300 | 498.889 | tematdb | v1.1.6 | tematdb_v1.1.6_completeTEPset_convertedOn_20250503_014937__range_1_to_424 | 2025-05-03 01:51 | TRUE
67 | ZT | 400.543 | 1.09276 | [1] | 300 | 498.889 | tematdb | v1.1.6 | tematdb_v1.1.6_completeTEPset_convertedOn_20250503_014937__range_1_to_424 | 2025-05-03 01:51 | TRUE
67 | ZT | 419.565 | 1.02624 | [1] | 300 | 498.889 | tematdb | v1.1.6 | tematdb_v1.1.6_completeTEPset_convertedOn_20250503_014937__range_1_to_424 | 2025-05-03 01:51 | TRUE
67 | ZT | 439.674 | 0.962896 | [1] | 300 | 498.889 | tematdb | v1.1.6 | tematdb_v1.1.6_completeTEPset_convertedOn_20250503_014937__range_1_to_424 | 2025-05-03 01:51 | TRUE
67 | ZT | 459.783 | 0.88371 | [1] | 300 | 498.889 | tematdb | v1.1.6 | tematdb_v1.1.6_completeTEPset_convertedOn_20250503_014937__range_1_to_424 | 2025-05-03 01:51 | TRUE
67 | ZT | 478.804 | 0.801357 | [1] | 300 | 498.889 | tematdb | v1.1.6 | tematdb_v1.1.6_completeTEPset_convertedOn_20250503_014937__range_1_to_424 | 2025-05-03 01:51 | TRUE
67 | ZT | 499.457 | 0.719005 | [1] | 300 | 498.889 | tematdb | v1.1.6 | tematdb_v1.1.6_completeTEPset_convertedOn_20250503_014937__range_1_to_424 | 2025-05-03 01:51 | TRUE
68 | alpha | 298.584 | -0.000138622 | [V/K] | 372.605 | 472.889 | tematdb | v1.1.6 | tematdb_v1.1.6_completeTEPset_convertedOn_20250503_014937__range_1_to_424 | 2025-05-03 01:51 | TRUE
68 | alpha | 322.886 | -0.000144729 | [V/K] | 372.605 | 472.889 | tematdb | v1.1.6 | tematdb_v1.1.6_completeTEPset_convertedOn_20250503_014937__range_1_to_424 | 2025-05-03 01:51 | TRUE
68 | alpha | 373.115 | -0.000151041 | [V/K] | 372.605 | 472.889 | tematdb | v1.1.6 | tematdb_v1.1.6_completeTEPset_convertedOn_20250503_014937__range_1_to_424 | 2025-05-03 01:51 | TRUE
68 | alpha | 393.284 | -0.000152433 | [V/K] | 372.605 | 472.889 | tematdb | v1.1.6 | tematdb_v1.1.6_completeTEPset_convertedOn_20250503_014937__range_1_to_424 | 2025-05-03 01:51 | TRUE
68 | alpha | 413.45 | -0.000152645 | [V/K] | 372.605 | 472.889 | tematdb | v1.1.6 | tematdb_v1.1.6_completeTEPset_convertedOn_20250503_014937__range_1_to_424 | 2025-05-03 01:51 | TRUE
68 | alpha | 433.2 | -0.000151914 | [V/K] | 372.605 | 472.889 | tematdb | v1.1.6 | tematdb_v1.1.6_completeTEPset_convertedOn_20250503_014937__range_1_to_424 | 2025-05-03 01:51 | TRUE
68 | alpha | 453.358 | -0.000150002 | [V/K] | 372.605 | 472.889 | tematdb | v1.1.6 | tematdb_v1.1.6_completeTEPset_convertedOn_20250503_014937__range_1_to_424 | 2025-05-03 01:51 | TRUE
68 | alpha | 473.514 | -0.000147619 | [V/K] | 372.605 | 472.889 | tematdb | v1.1.6 | tematdb_v1.1.6_completeTEPset_convertedOn_20250503_014937__range_1_to_424 | 2025-05-03 01:51 | TRUE
68 | rho | 298.222 | 1.816356e-05 | [Ohm-m] | 372.605 | 472.889 | tematdb | v1.1.6 | tematdb_v1.1.6_completeTEPset_convertedOn_20250503_014937__range_1_to_424 | 2025-05-03 01:51 | TRUE
68 | rho | 323.111 | 1.884435e-05 | [Ohm-m] | 372.605 | 472.889 | tematdb | v1.1.6 | tematdb_v1.1.6_completeTEPset_convertedOn_20250503_014937__range_1_to_424 | 2025-05-03 01:51 | TRUE
68 | rho | 372.889 | 2.001657e-05 | [Ohm-m] | 372.605 | 472.889 | tematdb | v1.1.6 | tematdb_v1.1.6_completeTEPset_convertedOn_20250503_014937__range_1_to_424 | 2025-05-03 01:51 | TRUE
68 | rho | 393.778 | 2.042313e-05 | [Ohm-m] | 372.605 | 472.889 | tematdb | v1.1.6 | tematdb_v1.1.6_completeTEPset_convertedOn_20250503_014937__range_1_to_424 | 2025-05-03 01:51 | TRUE
68 | rho | 412.889 | 2.095514e-05 | [Ohm-m] | 372.605 | 472.889 | tematdb | v1.1.6 | tematdb_v1.1.6_completeTEPset_convertedOn_20250503_014937__range_1_to_424 | 2025-05-03 01:51 | TRUE
68 | rho | 433.333 | 2.140113e-05 | [Ohm-m] | 372.605 | 472.889 | tematdb | v1.1.6 | tematdb_v1.1.6_completeTEPset_convertedOn_20250503_014937__range_1_to_424 | 2025-05-03 01:51 | TRUE
68 | rho | 452.889 | 2.174826e-05 | [Ohm-m] | 372.605 | 472.889 | tematdb | v1.1.6 | tematdb_v1.1.6_completeTEPset_convertedOn_20250503_014937__range_1_to_424 | 2025-05-03 01:51 | TRUE
68 | rho | 472.889 | 2.210687e-05 | [Ohm-m] | 372.605 | 472.889 | tematdb | v1.1.6 | tematdb_v1.1.6_completeTEPset_convertedOn_20250503_014937__range_1_to_424 | 2025-05-03 01:51 | TRUE
68 | kappa | 372.605 | 0.758808 | [W/m/K] | 372.605 | 472.889 | tematdb | v1.1.6 | tematdb_v1.1.6_completeTEPset_convertedOn_20250503_014937__range_1_to_424 | 2025-05-03 01:51 | TRUE
68 | kappa | 392.521 | 0.643631 | [W/m/K] | 372.605 | 472.889 | tematdb | v1.1.6 | tematdb_v1.1.6_completeTEPset_convertedOn_20250503_014937__range_1_to_424 | 2025-05-03 01:51 | TRUE
68 | kappa | 412.689 | 0.542005 | [W/m/K] | 372.605 | 472.889 | tematdb | v1.1.6 | tematdb_v1.1.6_completeTEPset_convertedOn_20250503_014937__range_1_to_424 | 2025-05-03 01:51 | TRUE
68 | kappa | 432.605 | 0.697832 | [W/m/K] | 372.605 | 472.889 | tematdb | v1.1.6 | tematdb_v1.1.6_completeTEPset_convertedOn_20250503_014937__range_1_to_424 | 2025-05-03 01:51 | TRUE
68 | kappa | 452.521 | 0.826558 | [W/m/K] | 372.605 | 472.889 | tematdb | v1.1.6 | tematdb_v1.1.6_completeTEPset_convertedOn_20250503_014937__range_1_to_424 | 2025-05-03 01:51 | TRUE
68 | kappa | 472.941 | 0.921409 | [W/m/K] | 372.605 | 472.889 | tematdb | v1.1.6 | tematdb_v1.1.6_completeTEPset_convertedOn_20250503_014937__range_1_to_424 | 2025-05-03 01:51 | TRUE
68 | ZT | 372.825 | 0.572301 | [1] | 372.605 | 472.889 | tematdb | v1.1.6 | tematdb_v1.1.6_completeTEPset_convertedOn_20250503_014937__range_1_to_424 | 2025-05-03 01:51 | TRUE
68 | ZT | 392.841 | 0.694933 | [1] | 372.605 | 472.889 | tematdb | v1.1.6 | tematdb_v1.1.6_completeTEPset_convertedOn_20250503_014937__range_1_to_424 | 2025-05-03 01:51 | TRUE
68 | ZT | 413.112 | 0.857329 | [1] | 372.605 | 472.889 | tematdb | v1.1.6 | tematdb_v1.1.6_completeTEPset_convertedOn_20250503_014937__range_1_to_424 | 2025-05-03 01:51 | TRUE
68 | ZT | 433.088 | 0.673713 | [1] | 372.605 | 472.889 | tematdb | v1.1.6 | tematdb_v1.1.6_completeTEPset_convertedOn_20250503_014937__range_1_to_424 | 2025-05-03 01:51 | TRUE
68 | ZT | 452.575 | 0.569658 | [1] | 372.605 | 472.889 | tematdb | v1.1.6 | tematdb_v1.1.6_completeTEPset_convertedOn_20250503_014937__range_1_to_424 | 2025-05-03 01:51 | TRUE
68 | ZT | 473.317 | 0.509312 | [1] | 372.605 | 472.889 | tematdb | v1.1.6 | tematdb_v1.1.6_completeTEPset_convertedOn_20250503_014937__range_1_to_424 | 2025-05-03 01:51 | TRUE
69 | alpha | 106.318 | 9.83434e-05 | [V/K] | 124.1079 | 361.8758 | tematdb | v1.1.6 | tematdb_v1.1.6_completeTEPset_convertedOn_20250503_014937__range_1_to_424 | 2025-05-03 01:51 | TRUE
69 | alpha | 133.505 | 0.000125837 | [V/K] | 124.1079 | 361.8758 | tematdb | v1.1.6 | tematdb_v1.1.6_completeTEPset_convertedOn_20250503_014937__range_1_to_424 | 2025-05-03 01:51 | TRUE
69 | alpha | 153.761 | 0.000141566 | [V/K] | 124.1079 | 361.8758 | tematdb | v1.1.6 | tematdb_v1.1.6_completeTEPset_convertedOn_20250503_014937__range_1_to_424 | 2025-05-03 01:51 | TRUE
69 | alpha | 184.407 | 0.000178462 | [V/K] | 124.1079 | 361.8758 | tematdb | v1.1.6 | tematdb_v1.1.6_completeTEPset_convertedOn_20250503_014937__range_1_to_424 | 2025-05-03 01:51 | TRUE
69 | alpha | 198.894 | 0.000180866 | [V/K] | 124.1079 | 361.8758 | tematdb | v1.1.6 | tematdb_v1.1.6_completeTEPset_convertedOn_20250503_014937__range_1_to_424 | 2025-05-03 01:51 | TRUE
69 | alpha | 213.347 | 0.000199702 | [V/K] | 124.1079 | 361.8758 | tematdb | v1.1.6 | tematdb_v1.1.6_completeTEPset_convertedOn_20250503_014937__range_1_to_424 | 2025-05-03 01:51 | TRUE
69 | alpha | 243.446 | 0.000220947 | [V/K] | 124.1079 | 361.8758 | tematdb | v1.1.6 | tematdb_v1.1.6_completeTEPset_convertedOn_20250503_014937__range_1_to_424 | 2025-05-03 01:51 | TRUE
69 | alpha | 261.975 | 0.000231192 | [V/K] | 124.1079 | 361.8758 | tematdb | v1.1.6 | tematdb_v1.1.6_completeTEPset_convertedOn_20250503_014937__range_1_to_424 | 2025-05-03 01:51 | TRUE
69 | alpha | 279.941 | 0.00023361 | [V/K] | 124.1079 | 361.8758 | tematdb | v1.1.6 | tematdb_v1.1.6_completeTEPset_convertedOn_20250503_014937__range_1_to_424 | 2025-05-03 01:51 | TRUE
69 | alpha | 321.116 | 0.000225946 | [V/K] | 124.1079 | 361.8758 | tematdb | v1.1.6 | tematdb_v1.1.6_completeTEPset_convertedOn_20250503_014937__range_1_to_424 | 2025-05-03 01:51 | TRUE
69 | alpha | 339.109 | 0.000215844 | [V/K] | 124.1079 | 361.8758 | tematdb | v1.1.6 | tematdb_v1.1.6_completeTEPset_convertedOn_20250503_014937__range_1_to_424 | 2025-05-03 01:51 | TRUE
69 | alpha | 358.29 | 0.000192445 | [V/K] | 124.1079 | 361.8758 | tematdb | v1.1.6 | tematdb_v1.1.6_completeTEPset_convertedOn_20250503_014937__range_1_to_424 | 2025-05-03 01:51 | TRUE
69 | alpha | 375.138 | 0.000175296 | [V/K] | 124.1079 | 361.8758 | tematdb | v1.1.6 | tematdb_v1.1.6_completeTEPset_convertedOn_20250503_014937__range_1_to_424 | 2025-05-03 01:51 | TRUE
69 | alpha | 393.748 | 0.000147982 | [V/K] | 124.1079 | 361.8758 | tematdb | v1.1.6 | tematdb_v1.1.6_completeTEPset_convertedOn_20250503_014937__range_1_to_424 | 2025-05-03 01:51 | TRUE
69 | alpha | 415.255 | 0.000120679 | [V/K] | 124.1079 | 361.8758 | tematdb | v1.1.6 | tematdb_v1.1.6_completeTEPset_convertedOn_20250503_014937__range_1_to_424 | 2025-05-03 01:51 | TRUE
69 | alpha | 433.295 | 8.86679e-05 | [V/K] | 124.1079 | 361.8758 | tematdb | v1.1.6 | tematdb_v1.1.6_completeTEPset_convertedOn_20250503_014937__range_1_to_424 | 2025-05-03 01:51 | TRUE
69 | alpha | 450.738 | 6.44792e-05 | [V/K] | 124.1079 | 361.8758 | tematdb | v1.1.6 | tematdb_v1.1.6_completeTEPset_convertedOn_20250503_014937__range_1_to_424 | 2025-05-03 01:51 | TRUE
69 | alpha | 473.404 | 3.79635e-05 | [V/K] | 124.1079 | 361.8758 | tematdb | v1.1.6 | tematdb_v1.1.6_completeTEPset_convertedOn_20250503_014937__range_1_to_424 | 2025-05-03 01:51 | TRUE
69 | alpha | 492.581 | 1.6129e-05 | [V/K] | 124.1079 | 361.8758 | tematdb | v1.1.6 | tematdb_v1.1.6_completeTEPset_convertedOn_20250503_014937__range_1_to_424 | 2025-05-03 01:51 | TRUE
69 | rho | 100 | 2.597403e-06 | [Ohm-m] | 124.1079 | 361.8758 | tematdb | v1.1.6 | tematdb_v1.1.6_completeTEPset_convertedOn_20250503_014937__range_1_to_424 | 2025-05-03 01:51 | TRUE
69 | rho | 150 | 4.444444e-06 | [Ohm-m] | 124.1079 | 361.8758 | tematdb | v1.1.6 | tematdb_v1.1.6_completeTEPset_convertedOn_20250503_014937__range_1_to_424 | 2025-05-03 01:51 | TRUE
69 | rho | 200 | 8.333333e-06 | [Ohm-m] | 124.1079 | 361.8758 | tematdb | v1.1.6 | tematdb_v1.1.6_completeTEPset_convertedOn_20250503_014937__range_1_to_424 | 2025-05-03 01:51 | TRUE
69 | rho | 250 | 1.333333e-05 | [Ohm-m] | 124.1079 | 361.8758 | tematdb | v1.1.6 | tematdb_v1.1.6_completeTEPset_convertedOn_20250503_014937__range_1_to_424 | 2025-05-03 01:51 | TRUE
69 | rho | 300 | 2e-05 | [Ohm-m] | 124.1079 | 361.8758 | tematdb | v1.1.6 | tematdb_v1.1.6_completeTEPset_convertedOn_20250503_014937__range_1_to_424 | 2025-05-03 01:51 | TRUE
69 | rho | 350 | 2.040816e-05 | [Ohm-m] | 124.1079 | 361.8758 | tematdb | v1.1.6 | tematdb_v1.1.6_completeTEPset_convertedOn_20250503_014937__range_1_to_424 | 2025-05-03 01:51 | TRUE
69 | rho | 400 | 2e-05 | [Ohm-m] | 124.1079 | 361.8758 | tematdb | v1.1.6 | tematdb_v1.1.6_completeTEPset_convertedOn_20250503_014937__range_1_to_424 | 2025-05-03 01:51 | TRUE
69 | rho | 450 | 1.818182e-05 | [Ohm-m] | 124.1079 | 361.8758 | tematdb | v1.1.6 | tematdb_v1.1.6_completeTEPset_convertedOn_20250503_014937__range_1_to_424 | 2025-05-03 01:51 | TRUE
69 | rho | 500 | 1.333333e-05 | [Ohm-m] | 124.1079 | 361.8758 | tematdb | v1.1.6 | tematdb_v1.1.6_completeTEPset_convertedOn_20250503_014937__range_1_to_424 | 2025-05-03 01:51 | TRUE
69 | kappa | 124.1079 | 1.842898 | [W/m/K] | 124.1079 | 361.8758 | tematdb | v1.1.6 | tematdb_v1.1.6_completeTEPset_convertedOn_20250503_014937__range_1_to_424 | 2025-05-03 01:51 | TRUE
69 | kappa | 148.3138 | 1.742297 | [W/m/K] | 124.1079 | 361.8758 | tematdb | v1.1.6 | tematdb_v1.1.6_completeTEPset_convertedOn_20250503_014937__range_1_to_424 | 2025-05-03 01:51 | TRUE
69 | kappa | 167.4988 | 1.739774 | [W/m/K] | 124.1079 | 361.8758 | tematdb | v1.1.6 | tematdb_v1.1.6_completeTEPset_convertedOn_20250503_014937__range_1_to_424 | 2025-05-03 01:51 | TRUE
69 | kappa | 188.9772 | 1.683118 | [W/m/K] | 124.1079 | 361.8758 | tematdb | v1.1.6 | tematdb_v1.1.6_completeTEPset_convertedOn_20250503_014937__range_1_to_424 | 2025-05-03 01:51 | TRUE
69 | kappa | 211.1786 | 1.772257 | [W/m/K] | 124.1079 | 361.8758 | tematdb | v1.1.6 | tematdb_v1.1.6_completeTEPset_convertedOn_20250503_014937__range_1_to_424 | 2025-05-03 01:51 | TRUE
69 | kappa | 288.1685 | 1.931669 | [W/m/K] | 124.1079 | 361.8758 | tematdb | v1.1.6 | tematdb_v1.1.6_completeTEPset_convertedOn_20250503_014937__range_1_to_424 | 2025-05-03 01:51 | TRUE
69 | kappa | 315.1942 | 2.092212 | [W/m/K] | 124.1079 | 361.8758 | tematdb | v1.1.6 | tematdb_v1.1.6_completeTEPset_convertedOn_20250503_014937__range_1_to_424 | 2025-05-03 01:51 | TRUE
69 | kappa | 339.2268 | 2.910248 | [W/m/K] | 124.1079 | 361.8758 | tematdb | v1.1.6 | tematdb_v1.1.6_completeTEPset_convertedOn_20250503_014937__range_1_to_424 | 2025-05-03 01:51 | TRUE
69 | kappa | 361.8758 | 4.151949 | [W/m/K] | 124.1079 | 361.8758 | tematdb | v1.1.6 | tematdb_v1.1.6_completeTEPset_convertedOn_20250503_014937__range_1_to_424 | 2025-05-03 01:51 | TRUE
69 | ZT | 99.5062 | 0.150312 | [1] | 124.1079 | 361.8758 | tematdb | v1.1.6 | tematdb_v1.1.6_completeTEPset_convertedOn_20250503_014937__range_1_to_424 | 2025-05-03 01:51 | TRUE
69 | ZT | 150.163 | 0.299766 | [1] | 124.1079 | 361.8758 | tematdb | v1.1.6 | tematdb_v1.1.6_completeTEPset_convertedOn_20250503_014937__range_1_to_424 | 2025-05-03 01:51 | TRUE
69 | ZT | 200.008 | 0.449218 | [1] | 124.1079 | 361.8758 | tematdb | v1.1.6 | tematdb_v1.1.6_completeTEPset_convertedOn_20250503_014937__range_1_to_424 | 2025-05-03 01:51 | TRUE
69 | ZT | 249.527 | 0.46158 | [1] | 124.1079 | 361.8758 | tematdb | v1.1.6 | tematdb_v1.1.6_completeTEPset_convertedOn_20250503_014937__range_1_to_424 | 2025-05-03 01:51 | TRUE
69 | ZT | 299.906 | 0.391315 | [1] | 124.1079 | 361.8758 | tematdb | v1.1.6 | tematdb_v1.1.6_completeTEPset_convertedOn_20250503_014937__range_1_to_424 | 2025-05-03 01:51 | TRUE
69 | ZT | 348.341 | 0.175504 | [1] | 124.1079 | 361.8758 | tematdb | v1.1.6 | tematdb_v1.1.6_completeTEPset_convertedOn_20250503_014937__range_1_to_424 | 2025-05-03 01:51 | TRUE
69 | ZT | 399.552 | 0.0723778 | [1] | 124.1079 | 361.8758 | tematdb | v1.1.6 | tematdb_v1.1.6_completeTEPset_convertedOn_20250503_014937__range_1_to_424 | 2025-05-03 01:51 | TRUE
70 | alpha | 118.628 | -6.46622e-05 | [V/K] | 186.082 | 574.113 | tematdb | v1.1.6 | tematdb_v1.1.6_completeTEPset_convertedOn_20250503_014937__range_1_to_424 | 2025-05-03 01:51 | TRUE
70 | alpha | 141.776 | -7.35385e-05 | [V/K] | 186.082 | 574.113 | tematdb | v1.1.6 | tematdb_v1.1.6_completeTEPset_convertedOn_20250503_014937__range_1_to_424 | 2025-05-03 01:51 | TRUE
70 | alpha | 160.291 | -8.01947e-05 | [V/K] | 186.082 | 574.113 | tematdb | v1.1.6 | tematdb_v1.1.6_completeTEPset_convertedOn_20250503_014937__range_1_to_424 | 2025-05-03 01:51 | TRUE
70 | alpha | 186.914 | -9.08472e-05 | [V/K] | 186.082 | 574.113 | tematdb | v1.1.6 | tematdb_v1.1.6_completeTEPset_convertedOn_20250503_014937__range_1_to_424 | 2025-05-03 01:51 | TRUE
70 | alpha | 220.457 | -0.000100159 | [V/K] | 186.082 | 574.113 | tematdb | v1.1.6 | tematdb_v1.1.6_completeTEPset_convertedOn_20250503_014937__range_1_to_424 | 2025-05-03 01:51 | TRUE
70 | alpha | 235.485 | -0.000102815 | [V/K] | 186.082 | 574.113 | tematdb | v1.1.6 | tematdb_v1.1.6_completeTEPset_convertedOn_20250503_014937__range_1_to_424 | 2025-05-03 01:51 | TRUE
70 | alpha | 255.144 | -0.00010769 | [V/K] | 186.082 | 574.113 | tematdb | v1.1.6 | tematdb_v1.1.6_completeTEPset_convertedOn_20250503_014937__range_1_to_424 | 2025-05-03 01:51 | TRUE
70 | alpha | 286.381 | -0.000117449 | [V/K] | 186.082 | 574.113 | tematdb | v1.1.6 | tematdb_v1.1.6_completeTEPset_convertedOn_20250503_014937__range_1_to_424 | 2025-05-03 01:51 | TRUE
70 | alpha | 311.782 | -0.000116982 | [V/K] | 186.082 | 574.113 | tematdb | v1.1.6 | tematdb_v1.1.6_completeTEPset_convertedOn_20250503_014937__range_1_to_424 | 2025-05-03 01:51 | TRUE
70 | alpha | 333.684 | -0.000110735 | [V/K] | 186.082 | 574.113 | tematdb | v1.1.6 | tematdb_v1.1.6_completeTEPset_convertedOn_20250503_014937__range_1_to_424 | 2025-05-03 01:51 | TRUE
70 | alpha | 364.923 | -0.000120938 | [V/K] | 186.082 | 574.113 | tematdb | v1.1.6 | tematdb_v1.1.6_completeTEPset_convertedOn_20250503_014937__range_1_to_424 | 2025-05-03 01:51 | TRUE
70 | alpha | 393.861 | -0.000132478 | [V/K] | 186.082 | 574.113 | tematdb | v1.1.6 | tematdb_v1.1.6_completeTEPset_convertedOn_20250503_014937__range_1_to_424 | 2025-05-03 01:51 | TRUE
70 | alpha | 423.932 | -0.000140459 | [V/K] | 186.082 | 574.113 | tematdb | v1.1.6 | tematdb_v1.1.6_completeTEPset_convertedOn_20250503_014937__range_1_to_424 | 2025-05-03 01:51 | TRUE
70 | alpha | 452.853 | -0.00014933 | [V/K] | 186.082 | 574.113 | tematdb | v1.1.6 | tematdb_v1.1.6_completeTEPset_convertedOn_20250503_014937__range_1_to_424 | 2025-05-03 01:51 | TRUE
70 | alpha | 486.349 | -0.000150634 | [V/K] | 186.082 | 574.113 | tematdb | v1.1.6 | tematdb_v1.1.6_completeTEPset_convertedOn_20250503_014937__range_1_to_424 | 2025-05-03 01:51 | TRUE
70 | alpha | 515.225 | -0.000151943 | [V/K] | 186.082 | 574.113 | tematdb | v1.1.6 | tematdb_v1.1.6_completeTEPset_convertedOn_20250503_014937__range_1_to_424 | 2025-05-03 01:51 | TRUE
70 | alpha | 540.632 | -0.000152366 | [V/K] | 186.082 | 574.113 | tematdb | v1.1.6 | tematdb_v1.1.6_completeTEPset_convertedOn_20250503_014937__range_1_to_424 | 2025-05-03 01:51 | TRUE
70 | alpha | 574.113 | -0.000151446 | [V/K] | 186.082 | 574.113 | tematdb | v1.1.6 | tematdb_v1.1.6_completeTEPset_convertedOn_20250503_014937__range_1_to_424 | 2025-05-03 01:51 | TRUE
70 | rho | 110.029 | 1.19723e-06 | [Ohm-m] | 186.082 | 574.113 | tematdb | v1.1.6 | tematdb_v1.1.6_completeTEPset_convertedOn_20250503_014937__range_1_to_424 | 2025-05-03 01:51 | TRUE
70 | rho | 148.126 | 1.55778e-06 | [Ohm-m] | 186.082 | 574.113 | tematdb | v1.1.6 | tematdb_v1.1.6_completeTEPset_convertedOn_20250503_014937__range_1_to_424 | 2025-05-03 01:51 | TRUE
70 | rho | 175.011 | 1.91732e-06 | [Ohm-m] | 186.082 | 574.113 | tematdb | v1.1.6 | tematdb_v1.1.6_completeTEPset_convertedOn_20250503_014937__range_1_to_424 | 2025-05-03 01:51 | TRUE
70 | rho | 204.126 | 2.50028e-06 | [Ohm-m] | 186.082 | 574.113 | tematdb | v1.1.6 | tematdb_v1.1.6_completeTEPset_convertedOn_20250503_014937__range_1_to_424 | 2025-05-03 01:51 | TRUE
70 | rho | 232.158 | 2.4135e-06 | [Ohm-m] | 186.082 | 574.113 | tematdb | v1.1.6 | tematdb_v1.1.6_completeTEPset_convertedOn_20250503_014937__range_1_to_424 | 2025-05-03 01:51 | TRUE
70 | rho | 261.276 | 2.95181e-06 | [Ohm-m] | 186.082 | 574.113 | tematdb | v1.1.6 | tematdb_v1.1.6_completeTEPset_convertedOn_20250503_014937__range_1_to_424 | 2025-05-03 01:51 | TRUE
70 | rho | 289.285 | 3.26682e-06 | [Ohm-m] | 186.082 | 574.113 | tematdb | v1.1.6 | tematdb_v1.1.6_completeTEPset_convertedOn_20250503_014937__range_1_to_424 | 2025-05-03 01:51 | TRUE
70 | rho | 330.729 | 3.89552e-06 | [Ohm-m] | 186.082 | 574.113 | tematdb | v1.1.6 | tematdb_v1.1.6_completeTEPset_convertedOn_20250503_014937__range_1_to_424 | 2025-05-03 01:51 | TRUE
70 | rho | 358.746 | 4.07659e-06 | [Ohm-m] | 186.082 | 574.113 | tematdb | v1.1.6 | tematdb_v1.1.6_completeTEPset_convertedOn_20250503_014937__range_1_to_424 | 2025-05-03 01:51 | TRUE
70 | rho | 381.132 | 4.7036e-06 | [Ohm-m] | 186.082 | 574.113 | tematdb | v1.1.6 | tematdb_v1.1.6_completeTEPset_convertedOn_20250503_014937__range_1_to_424 | 2025-05-03 01:51 | TRUE
70 | rho | 425.94 | 5.3326e-06 | [Ohm-m] | 186.082 | 574.113 | tematdb | v1.1.6 | tematdb_v1.1.6_completeTEPset_convertedOn_20250503_014937__range_1_to_424 | 2025-05-03 01:51 | TRUE
70 | rho | 451.692 | 5.91526e-06 | [Ohm-m] | 186.082 | 574.113 | tematdb | v1.1.6 | tematdb_v1.1.6_completeTEPset_convertedOn_20250503_014937__range_1_to_424 | 2025-05-03 01:51 | TRUE
70 | rho | 485.279 | 6.72183e-06 | [Ohm-m] | 186.082 | 574.113 | tematdb | v1.1.6 | tematdb_v1.1.6_completeTEPset_convertedOn_20250503_014937__range_1_to_424 | 2025-05-03 01:51 | TRUE
70 | rho | 531.167 | 8.06522e-06 | [Ohm-m] | 186.082 | 574.113 | tematdb | v1.1.6 | tematdb_v1.1.6_completeTEPset_convertedOn_20250503_014937__range_1_to_424 | 2025-05-03 01:51 | TRUE
70 | rho | 558.023 | 8.96048e-06 | [Ohm-m] | 186.082 | 574.113 | tematdb | v1.1.6 | tematdb_v1.1.6_completeTEPset_convertedOn_20250503_014937__range_1_to_424 | 2025-05-03 01:51 | TRUE
70 | rho | 592.726 | 9.85644e-06 | [Ohm-m] | 186.082 | 574.113 | tematdb | v1.1.6 | tematdb_v1.1.6_completeTEPset_convertedOn_20250503_014937__range_1_to_424 | 2025-05-03 01:51 | TRUE
70 | kappa | 186.082 | 5.0536 | [W/m/K] | 186.082 | 574.113 | tematdb | v1.1.6 | tematdb_v1.1.6_completeTEPset_convertedOn_20250503_014937__range_1_to_424 | 2025-05-03 01:51 | TRUE
70 | kappa | 219.759 | 4.3548 | [W/m/K] | 186.082 | 574.113 | tematdb | v1.1.6 | tematdb_v1.1.6_completeTEPset_convertedOn_20250503_014937__range_1_to_424 | 2025-05-03 01:51 | TRUE
70 | kappa | 233.207 | 3.92246 | [W/m/K] | 186.082 | 574.113 | tematdb | v1.1.6 | tematdb_v1.1.6_completeTEPset_convertedOn_20250503_014937__range_1_to_424 | 2025-05-03 01:51 | TRUE
70 | kappa | 255.689 | 3.65593 | [W/m/K] | 186.082 | 574.113 | tematdb | v1.1.6 | tematdb_v1.1.6_completeTEPset_convertedOn_20250503_014937__range_1_to_424 | 2025-05-03 01:51 | TRUE
70 | kappa | 289.419 | 3.30597 | [W/m/K] | 186.082 | 574.113 | tematdb | v1.1.6 | tematdb_v1.1.6_completeTEPset_convertedOn_20250503_014937__range_1_to_424 | 2025-05-03 01:51 | TRUE
70 | kappa | 311.921 | 3.17233 | [W/m/K] | 186.082 | 574.113 | tematdb | v1.1.6 | tematdb_v1.1.6_completeTEPset_convertedOn_20250503_014937__range_1_to_424 | 2025-05-03 01:51 | TRUE
70 | kappa | 331.035 | 2.97236 | [W/m/K] | 186.082 | 574.113 | tematdb | v1.1.6 | tematdb_v1.1.6_completeTEPset_convertedOn_20250503_014937__range_1_to_424 | 2025-05-03 01:51 | TRUE
70 | kappa | 362.576 | 3.03776 | [W/m/K] | 186.082 | 574.113 | tematdb | v1.1.6 | tematdb_v1.1.6_completeTEPset_convertedOn_20250503_014937__range_1_to_424 | 2025-05-03 01:51 | TRUE
70 | kappa | 395.226 | 2.98684 | [W/m/K] | 186.082 | 574.113 | tematdb | v1.1.6 | tematdb_v1.1.6_completeTEPset_convertedOn_20250503_014937__range_1_to_424 | 2025-05-03 01:51 | TRUE
70 | kappa | 424.498 | 2.93603 | [W/m/K] | 186.082 | 574.113 | tematdb | v1.1.6 | tematdb_v1.1.6_completeTEPset_convertedOn_20250503_014937__range_1_to_424 | 2025-05-03 01:51 | TRUE
70 | kappa | 452.696 | 3.2341 | [W/m/K] | 186.082 | 574.113 | tematdb | v1.1.6 | tematdb_v1.1.6_completeTEPset_convertedOn_20250503_014937__range_1_to_424 | 2025-05-03 01:51 | TRUE
70 | kappa | 480.832 | 3.11689 | [W/m/K] | 186.082 | 574.113 | tematdb | v1.1.6 | tematdb_v1.1.6_completeTEPset_convertedOn_20250503_014937__range_1_to_424 | 2025-05-03 01:51 | TRUE
70 | kappa | 513.517 | 3.29852 | [W/m/K] | 186.082 | 574.113 | tematdb | v1.1.6 | tematdb_v1.1.6_completeTEPset_convertedOn_20250503_014937__range_1_to_424 | 2025-05-03 01:51 | TRUE
70 | kappa | 543.925 | 3.31413 | [W/m/K] | 186.082 | 574.113 | tematdb | v1.1.6 | tematdb_v1.1.6_completeTEPset_convertedOn_20250503_014937__range_1_to_424 | 2025-05-03 01:51 | TRUE
70 | kappa | 574.368 | 3.56228 | [W/m/K] | 186.082 | 574.113 | tematdb | v1.1.6 | tematdb_v1.1.6_completeTEPset_convertedOn_20250503_014937__range_1_to_424 | 2025-05-03 01:51 | TRUE
70 | ZT | 121.158 | 0.0724138 | [1] | 186.082 | 574.113 | tematdb | v1.1.6 | tematdb_v1.1.6_completeTEPset_convertedOn_20250503_014937__range_1_to_424 | 2025-05-03 01:51 | TRUE
70 | ZT | 137.862 | 0.0931034 | [1] | 186.082 | 574.113 | tematdb | v1.1.6 | tematdb_v1.1.6_completeTEPset_convertedOn_20250503_014937__range_1_to_424 | 2025-05-03 01:51 | TRUE
70 | ZT | 166.815 | 0.128276 | [1] | 186.082 | 574.113 | tematdb | v1.1.6 | tematdb_v1.1.6_completeTEPset_convertedOn_20250503_014937__range_1_to_424 | 2025-05-03 01:51 | TRUE
70 | ZT | 191.314 | 0.171724 | [1] | 186.082 | 574.113 | tematdb | v1.1.6 | tematdb_v1.1.6_completeTEPset_convertedOn_20250503_014937__range_1_to_424 | 2025-05-03 01:51 | TRUE
70 | ZT | 221.381 | 0.21931 | [1] | 186.082 | 574.113 | tematdb | v1.1.6 | tematdb_v1.1.6_completeTEPset_convertedOn_20250503_014937__range_1_to_424 | 2025-05-03 01:51 | TRUE
70 | ZT | 235.857 | 0.262759 | [1] | 186.082 | 574.113 | tematdb | v1.1.6 | tematdb_v1.1.6_completeTEPset_convertedOn_20250503_014937__range_1_to_424 | 2025-05-03 01:51 | TRUE
70 | ZT | 254.788 | 0.295862 | [1] | 186.082 | 574.113 | tematdb | v1.1.6 | tematdb_v1.1.6_completeTEPset_convertedOn_20250503_014937__range_1_to_424 | 2025-05-03 01:51 | TRUE
70 | ZT | 289.31 | 0.374483 | [1] | 186.082 | 574.113 | tematdb | v1.1.6 | tematdb_v1.1.6_completeTEPset_convertedOn_20250503_014937__range_1_to_424 | 2025-05-03 01:51 | TRUE
70 | ZT | 313.808 | 0.415862 | [1] | 186.082 | 574.113 | tematdb | v1.1.6 | tematdb_v1.1.6_completeTEPset_convertedOn_20250503_014937__range_1_to_424 | 2025-05-03 01:51 | TRUE
70 | ZT | 332.739 | 0.461379 | [1] | 186.082 | 574.113 | tematdb | v1.1.6 | tematdb_v1.1.6_completeTEPset_convertedOn_20250503_014937__range_1_to_424 | 2025-05-03 01:51 | TRUE
70 | ZT | 367.261 | 0.488276 | [1] | 186.082 | 574.113 | tematdb | v1.1.6 | tematdb_v1.1.6_completeTEPset_convertedOn_20250503_014937__range_1_to_424 | 2025-05-03 01:51 | TRUE
70 | ZT | 395.1 | 0.531724 | [1] | 186.082 | 574.113 | tematdb | v1.1.6 | tematdb_v1.1.6_completeTEPset_convertedOn_20250503_014937__range_1_to_424 | 2025-05-03 01:51 | TRUE
70 | ZT | 422.94 | 0.544138 | [1] | 186.082 | 574.113 | tematdb | v1.1.6 | tematdb_v1.1.6_completeTEPset_convertedOn_20250503_014937__range_1_to_424 | 2025-05-03 01:51 | TRUE
70 | ZT | 454.12 | 0.544138 | [1] | 186.082 | 574.113 | tematdb | v1.1.6 | tematdb_v1.1.6_completeTEPset_convertedOn_20250503_014937__range_1_to_424 | 2025-05-03 01:51 | TRUE
70 | ZT | 486.414 | 0.554483 | [1] | 186.082 | 574.113 | tematdb | v1.1.6 | tematdb_v1.1.6_completeTEPset_convertedOn_20250503_014937__range_1_to_424 | 2025-05-03 01:51 | TRUE
70 | ZT | 545.434 | 0.490345 | [1] | 186.082 | 574.113 | tematdb | v1.1.6 | tematdb_v1.1.6_completeTEPset_convertedOn_20250503_014937__range_1_to_424 | 2025-05-03 01:51 | TRUE
70 | ZT | 575.501 | 0.453103 | [1] | 186.082 | 574.113 | tematdb | v1.1.6 | tematdb_v1.1.6_completeTEPset_convertedOn_20250503_014937__range_1_to_424 | 2025-05-03 01:51 | TRUE
71 | alpha | 299.143 | -0.000204651 | [V/K] | 300.146 | 400.286 | tematdb | v1.1.6 | tematdb_v1.1.6_completeTEPset_convertedOn_20250503_014937__range_1_to_424 | 2025-05-03 01:51 | TRUE
71 | alpha | 309.714 | -0.000213372 | [V/K] | 300.146 | 400.286 | tematdb | v1.1.6 | tematdb_v1.1.6_completeTEPset_convertedOn_20250503_014937__range_1_to_424 | 2025-05-03 01:51 | TRUE
71 | alpha | 320 | -0.000217248 | [V/K] | 300.146 | 400.286 | tematdb | v1.1.6 | tematdb_v1.1.6_completeTEPset_convertedOn_20250503_014937__range_1_to_424 | 2025-05-03 01:51 | TRUE
71 | alpha | 329.429 | -0.000220155 | [V/K] | 300.146 | 400.286 | tematdb | v1.1.6 | tematdb_v1.1.6_completeTEPset_convertedOn_20250503_014937__range_1_to_424 | 2025-05-03 01:51 | TRUE
71 | alpha | 340 | -0.000223062 | [V/K] | 300.146 | 400.286 | tematdb | v1.1.6 | tematdb_v1.1.6_completeTEPset_convertedOn_20250503_014937__range_1_to_424 | 2025-05-03 01:51 | TRUE
71 | alpha | 350.286 | -0.000227907 | [V/K] | 300.146 | 400.286 | tematdb | v1.1.6 | tematdb_v1.1.6_completeTEPset_convertedOn_20250503_014937__range_1_to_424 | 2025-05-03 01:51 | TRUE
71 | alpha | 360 | -0.000229845 | [V/K] | 300.146 | 400.286 | tematdb | v1.1.6 | tematdb_v1.1.6_completeTEPset_convertedOn_20250503_014937__range_1_to_424 | 2025-05-03 01:51 | TRUE
71 | alpha | 369.429 | -0.000231783 | [V/K] | 300.146 | 400.286 | tematdb | v1.1.6 | tematdb_v1.1.6_completeTEPset_convertedOn_20250503_014937__range_1_to_424 | 2025-05-03 01:51 | TRUE
71 | alpha | 380.571 | -0.000236628 | [V/K] | 300.146 | 400.286 | tematdb | v1.1.6 | tematdb_v1.1.6_completeTEPset_convertedOn_20250503_014937__range_1_to_424 | 2025-05-03 01:51 | TRUE
71 | alpha | 390 | -0.000241473 | [V/K] | 300.146 | 400.286 | tematdb | v1.1.6 | tematdb_v1.1.6_completeTEPset_convertedOn_20250503_014937__range_1_to_424 | 2025-05-03 01:51 | TRUE
71 | alpha | 400.286 | -0.000239535 | [V/K] | 300.146 | 400.286 | tematdb | v1.1.6 | tematdb_v1.1.6_completeTEPset_convertedOn_20250503_014937__range_1_to_424 | 2025-05-03 01:51 | TRUE
71 | rho | 300.146 | 1.969803e-05 | [Ohm-m] | 300.146 | 400.286 | tematdb | v1.1.6 | tematdb_v1.1.6_completeTEPset_convertedOn_20250503_014937__range_1_to_424 | 2025-05-03 01:51 | TRUE
71 | rho | 310.422 | 2.026186e-05 | [Ohm-m] | 300.146 | 400.286 | tematdb | v1.1.6 | tematdb_v1.1.6_completeTEPset_convertedOn_20250503_014937__range_1_to_424 | 2025-05-03 01:51 | TRUE
71 | rho | 320.129 | 2.070745e-05 | [Ohm-m] | 300.146 | 400.286 | tematdb | v1.1.6 | tematdb_v1.1.6_completeTEPset_convertedOn_20250503_014937__range_1_to_424 | 2025-05-03 01:51 | TRUE
71 | rho | 330.407 | 2.117334e-05 | [Ohm-m] | 300.146 | 400.286 | tematdb | v1.1.6 | tematdb_v1.1.6_completeTEPset_convertedOn_20250503_014937__range_1_to_424 | 2025-05-03 01:51 | TRUE
71 | rho | 340.112 | 2.177041e-05 | [Ohm-m] | 300.146 | 400.286 | tematdb | v1.1.6 | tematdb_v1.1.6_completeTEPset_convertedOn_20250503_014937__range_1_to_424 | 2025-05-03 01:51 | TRUE
71 | rho | 350.391 | 2.222815e-05 | [Ohm-m] | 300.146 | 400.286 | tematdb | v1.1.6 | tematdb_v1.1.6_completeTEPset_convertedOn_20250503_014937__range_1_to_424 | 2025-05-03 01:51 | TRUE
71 | rho | 360.385 | 2.270534e-05 | [Ohm-m] | 300.146 | 400.286 | tematdb | v1.1.6 | tematdb_v1.1.6_completeTEPset_convertedOn_20250503_014937__range_1_to_424 | 2025-05-03 01:51 | TRUE
71 | rho | 370.095 | 2.301628e-05 | [Ohm-m] | 300.146 | 400.286 | tematdb | v1.1.6 | tematdb_v1.1.6_completeTEPset_convertedOn_20250503_014937__range_1_to_424 | 2025-05-03 01:51 | TRUE
71 | rho | 379.804 | 2.339964e-05 | [Ohm-m] | 300.146 | 400.286 | tematdb | v1.1.6 | tematdb_v1.1.6_completeTEPset_convertedOn_20250503_014937__range_1_to_424 | 2025-05-03 01:51 | TRUE
71 | rho | 390.372 | 2.3665e-05 | [Ohm-m] | 300.146 | 400.286 | tematdb | v1.1.6 | tematdb_v1.1.6_completeTEPset_convertedOn_20250503_014937__range_1_to_424 | 2025-05-03 01:51 | TRUE
71 | rho | 400.944 | 2.360668e-05 | [Ohm-m] | 300.146 | 400.286 | tematdb | v1.1.6 | tematdb_v1.1.6_completeTEPset_convertedOn_20250503_014937__range_1_to_424 | 2025-05-03 01:51 | TRUE
71 | kappa | 299.549 | 1.43319 | [W/m/K] | 300.146 | 400.286 | tematdb | v1.1.6 | tematdb_v1.1.6_completeTEPset_convertedOn_20250503_014937__range_1_to_424 | 2025-05-03 01:51 | TRUE
71 | kappa | 309.859 | 1.37405 | [W/m/K] | 300.146 | 400.286 | tematdb | v1.1.6 | tematdb_v1.1.6_completeTEPset_convertedOn_20250503_014937__range_1_to_424 | 2025-05-03 01:51 | TRUE
71 | kappa | 320.167 | 1.28584 | [W/m/K] | 300.146 | 400.286 | tematdb | v1.1.6 | tematdb_v1.1.6_completeTEPset_convertedOn_20250503_014937__range_1_to_424 | 2025-05-03 01:51 | TRUE
71 | kappa | 329.611 | 1.14927 | [W/m/K] | 300.146 | 400.286 | tematdb | v1.1.6 | tematdb_v1.1.6_completeTEPset_convertedOn_20250503_014937__range_1_to_424 | 2025-05-03 01:51 | TRUE
71 | kappa | 339.63 | 1.03202 | [W/m/K] | 300.146 | 400.286 | tematdb | v1.1.6 | tematdb_v1.1.6_completeTEPset_convertedOn_20250503_014937__range_1_to_424 | 2025-05-03 01:51 | TRUE
71 | kappa | 349.939 | 0.963189 | [W/m/K] | 300.146 | 400.286 | tematdb | v1.1.6 | tematdb_v1.1.6_completeTEPset_convertedOn_20250503_014937__range_1_to_424 | 2025-05-03 01:51 | TRUE
71 | kappa | 360.252 | 0.93312 | [W/m/K] | 300.146 | 400.286 | tematdb | v1.1.6 | tematdb_v1.1.6_completeTEPset_convertedOn_20250503_014937__range_1_to_424 | 2025-05-03 01:51 | TRUE
71 | kappa | 369.706 | 0.912824 | [W/m/K] | 300.146 | 400.286 | tematdb | v1.1.6 | tematdb_v1.1.6_completeTEPset_convertedOn_20250503_014937__range_1_to_424 | 2025-05-03 01:51 | TRUE
71 | kappa | 380.311 | 0.950556 | [W/m/K] | 300.146 | 400.286 | tematdb | v1.1.6 | tematdb_v1.1.6_completeTEPset_convertedOn_20250503_014937__range_1_to_424 | 2025-05-03 01:51 | TRUE
71 | kappa | 390.634 | 1.04646 | [W/m/K] | 300.146 | 400.286 | tematdb | v1.1.6 | tematdb_v1.1.6_completeTEPset_convertedOn_20250503_014937__range_1_to_424 | 2025-05-03 01:51 | TRUE
71 | kappa | 400.387 | 1.17148 | [W/m/K] | 300.146 | 400.286 | tematdb | v1.1.6 | tematdb_v1.1.6_completeTEPset_convertedOn_20250503_014937__range_1_to_424 | 2025-05-03 01:51 | TRUE
71 | ZT | 300.349 | 0.447093 | [1] | 300.146 | 400.286 | tematdb | v1.1.6 | tematdb_v1.1.6_completeTEPset_convertedOn_20250503_014937__range_1_to_424 | 2025-05-03 01:51 | TRUE
71 | ZT | 310.358 | 0.510465 | [1] | 300.146 | 400.286 | tematdb | v1.1.6 | tematdb_v1.1.6_completeTEPset_convertedOn_20250503_014937__range_1_to_424 | 2025-05-03 01:51 | TRUE
71 | ZT | 319.794 | 0.562243 | [1] | 300.146 | 400.286 | tematdb | v1.1.6 | tematdb_v1.1.6_completeTEPset_convertedOn_20250503_014937__range_1_to_424 | 2025-05-03 01:51 | TRUE
71 | ZT | 330.378 | 0.648837 | [1] | 300.146 | 400.286 | tematdb | v1.1.6 | tematdb_v1.1.6_completeTEPset_convertedOn_20250503_014937__range_1_to_424 | 2025-05-03 01:51 | TRUE
71 | ZT | 340.394 | 0.764535 | [1] | 300.146 | 400.286 | tematdb | v1.1.6 | tematdb_v1.1.6_completeTEPset_convertedOn_20250503_014937__range_1_to_424 | 2025-05-03 01:51 | TRUE
71 | ZT | 349.832 | 0.833754 | [1] | 300.146 | 400.286 | tematdb | v1.1.6 | tematdb_v1.1.6_completeTEPset_convertedOn_20250503_014937__range_1_to_424 | 2025-05-03 01:51 | TRUE
71 | ZT | 360.411 | 0.885465 | [1] | 300.146 | 400.286 | tematdb | v1.1.6 | tematdb_v1.1.6_completeTEPset_convertedOn_20250503_014937__range_1_to_424 | 2025-05-03 01:51 | TRUE
71 | ZT | 369.562 | 0.943073 | [1] | 300.146 | 400.286 | tematdb | v1.1.6 | tematdb_v1.1.6_completeTEPset_convertedOn_20250503_014937__range_1_to_424 | 2025-05-03 01:51 | TRUE
71 | ZT | 380.421 | 0.95407 | [1] | 300.146 | 400.286 | tematdb | v1.1.6 | tematdb_v1.1.6_completeTEPset_convertedOn_20250503_014937__range_1_to_424 | 2025-05-03 01:51 | TRUE
71 | ZT | 390.132 | 0.930249 | [1] | 300.146 | 400.286 | tematdb | v1.1.6 | tematdb_v1.1.6_completeTEPset_convertedOn_20250503_014937__range_1_to_424 | 2025-05-03 01:51 | TRUE
71 | ZT | 400.404 | 0.836628 | [1] | 300.146 | 400.286 | tematdb | v1.1.6 | tematdb_v1.1.6_completeTEPset_convertedOn_20250503_014937__range_1_to_424 | 2025-05-03 01:51 | TRUE
72 | alpha | 3.8801 | -4.11164e-06 | [V/K] | 301.225 | 550.375 | tematdb | v1.1.6 | tematdb_v1.1.6_completeTEPset_convertedOn_20250503_014937__range_1_to_424 | 2025-05-03 01:51 | TRUE
72 | alpha | 8.54634 | -1.07949e-05 | [V/K] | 301.225 | 550.375 | tematdb | v1.1.6 | tematdb_v1.1.6_completeTEPset_convertedOn_20250503_014937__range_1_to_424 | 2025-05-03 01:51 | TRUE
72 | alpha | 8.50703 | -1.43883e-05 | [V/K] | 301.225 | 550.375 | tematdb | v1.1.6 | tematdb_v1.1.6_completeTEPset_convertedOn_20250503_014937__range_1_to_424 | 2025-05-03 01:51 | TRUE
72 | alpha | 14.3468 | -2.21007e-05 | [V/K] | 301.225 | 550.375 | tematdb | v1.1.6 | tematdb_v1.1.6_completeTEPset_convertedOn_20250503_014937__range_1_to_424 | 2025-05-03 01:51 | TRUE
72 | alpha | 16.6715 | -2.62123e-05 | [V/K] | 301.225 | 550.375 | tematdb | v1.1.6 | tematdb_v1.1.6_completeTEPset_convertedOn_20250503_014937__range_1_to_424 | 2025-05-03 01:51 | TRUE
72 | alpha | 18.985 | -3.13507e-05 | [V/K] | 301.225 | 550.375 | tematdb | v1.1.6 | tematdb_v1.1.6_completeTEPset_convertedOn_20250503_014937__range_1_to_424 | 2025-05-03 01:51 | TRUE
72 | alpha | 26.0602 | -3.44453e-05 | [V/K] | 301.225 | 550.375 | tematdb | v1.1.6 | tematdb_v1.1.6_completeTEPset_convertedOn_20250503_014937__range_1_to_424 | 2025-05-03 01:51 | TRUE
72 | alpha | 33.0904 | -4.16468e-05 | [V/K] | 301.225 | 550.375 | tematdb | v1.1.6 | tematdb_v1.1.6_completeTEPset_convertedOn_20250503_014937__range_1_to_424 | 2025-05-03 01:51 | TRUE
72 | alpha | 38.9358 | -4.88458e-05 | [V/K] | 301.225 | 550.375 | tematdb | v1.1.6 | tematdb_v1.1.6_completeTEPset_convertedOn_20250503_014937__range_1_to_424 | 2025-05-03 01:51 | TRUE
72 | alpha | 42.3779 | -5.91201e-05 | [V/K] | 301.225 | 550.375 | tematdb | v1.1.6 | tematdb_v1.1.6_completeTEPset_convertedOn_20250503_014937__range_1_to_424 | 2025-05-03 01:51 | TRUE
72 | alpha | 50.5705 | -6.83773e-05 | [V/K] | 301.225 | 550.375 | tematdb | v1.1.6 | tematdb_v1.1.6_completeTEPset_convertedOn_20250503_014937__range_1_to_424 | 2025-05-03 01:51 | TRUE
72 | alpha | 59.9254 | -7.96904e-05 | [V/K] | 301.225 | 550.375 | tematdb | v1.1.6 | tematdb_v1.1.6_completeTEPset_convertedOn_20250503_014937__range_1_to_424 | 2025-05-03 01:51 | TRUE
72 | alpha | 70.4371 | -9.35727e-05 | [V/K] | 301.225 | 550.375 | tematdb | v1.1.6 | tematdb_v1.1.6_completeTEPset_convertedOn_20250503_014937__range_1_to_424 | 2025-05-03 01:51 | TRUE
72 | alpha | 79.8145 | -0.000102832 | [V/K] | 301.225 | 550.375 | tematdb | v1.1.6 | tematdb_v1.1.6_completeTEPset_convertedOn_20250503_014937__range_1_to_424 | 2025-05-03 01:51 | TRUE
72 | alpha | 89.1919 | -0.000112092 | [V/K] | 301.225 | 550.375 | tematdb | v1.1.6 | tematdb_v1.1.6_completeTEPset_convertedOn_20250503_014937__range_1_to_424 | 2025-05-03 01:51 | TRUE
72 | alpha | 98.5917 | -0.000119298 | [V/K] | 301.225 | 550.375 | tematdb | v1.1.6 | tematdb_v1.1.6_completeTEPset_convertedOn_20250503_014937__range_1_to_424 | 2025-05-03 01:51 | TRUE
72 | alpha | 119.772 | -0.000132689 | [V/K] | 301.225 | 550.375 | tematdb | v1.1.6 | tematdb_v1.1.6_completeTEPset_convertedOn_20250503_014937__range_1_to_424 | 2025-05-03 01:51 | TRUE
72 | alpha | 138.606 | -0.000144022 | [V/K] | 301.225 | 550.375 | tematdb | v1.1.6 | tematdb_v1.1.6_completeTEPset_convertedOn_20250503_014937__range_1_to_424 | 2025-05-03 01:51 | TRUE
72 | alpha | 160.982 | -0.000156388 | [V/K] | 301.225 | 550.375 | tematdb | v1.1.6 | tematdb_v1.1.6_completeTEPset_convertedOn_20250503_014937__range_1_to_424 | 2025-05-03 01:51 | TRUE
72 | alpha | 181.012 | -0.000166697 | [V/K] | 301.225 | 550.375 | tematdb | v1.1.6 | tematdb_v1.1.6_completeTEPset_convertedOn_20250503_014937__range_1_to_424 | 2025-05-03 01:51 | TRUE
72 | alpha | 199.907 | -0.000172382 | [V/K] | 301.225 | 550.375 | tematdb | v1.1.6 | tematdb_v1.1.6_completeTEPset_convertedOn_20250503_014937__range_1_to_424 | 2025-05-03 01:51 | TRUE
72 | alpha | 219.947 | -0.000181664 | [V/K] | 301.225 | 550.375 | tematdb | v1.1.6 | tematdb_v1.1.6_completeTEPset_convertedOn_20250503_014937__range_1_to_424 | 2025-05-03 01:51 | TRUE
72 | alpha | 239.982 | -0.000191459 | [V/K] | 301.225 | 550.375 | tematdb | v1.1.6 | tematdb_v1.1.6_completeTEPset_convertedOn_20250503_014937__range_1_to_424 | 2025-05-03 01:51 | TRUE
72 | alpha | 260.074 | -0.00019612 | [V/K] | 301.225 | 550.375 | tematdb | v1.1.6 | tematdb_v1.1.6_completeTEPset_convertedOn_20250503_014937__range_1_to_424 | 2025-05-03 01:51 | TRUE
72 | alpha | 279.003 | -0.000198726 | [V/K] | 301.225 | 550.375 | tematdb | v1.1.6 | tematdb_v1.1.6_completeTEPset_convertedOn_20250503_014937__range_1_to_424 | 2025-05-03 01:51 | TRUE
72 | alpha | 299.105 | -0.000202361 | [V/K] | 301.225 | 550.375 | tematdb | v1.1.6 | tematdb_v1.1.6_completeTEPset_convertedOn_20250503_014937__range_1_to_424 | 2025-05-03 01:51 | TRUE
72 | alpha | 326.361 | -0.000201904 | [V/K] | 301.225 | 550.375 | tematdb | v1.1.6 | tematdb_v1.1.6_completeTEPset_convertedOn_20250503_014937__range_1_to_424 | 2025-05-03 01:51 | TRUE
72 | alpha | 348.867 | -0.000202463 | [V/K] | 301.225 | 550.375 | tematdb | v1.1.6 | tematdb_v1.1.6_completeTEPset_convertedOn_20250503_014937__range_1_to_424 | 2025-05-03 01:51 | TRUE
72 | alpha | 373.742 | -0.000203028 | [V/K] | 301.225 | 550.375 | tematdb | v1.1.6 | tematdb_v1.1.6_completeTEPset_convertedOn_20250503_014937__range_1_to_424 | 2025-05-03 01:51 | TRUE
72 | alpha | 401.015 | -0.00020103 | [V/K] | 301.225 | 550.375 | tematdb | v1.1.6 | tematdb_v1.1.6_completeTEPset_convertedOn_20250503_014937__range_1_to_424 | 2025-05-03 01:51 | TRUE
72 | alpha | 425.935 | -0.000197488 | [V/K] | 301.225 | 550.375 | tematdb | v1.1.6 | tematdb_v1.1.6_completeTEPset_convertedOn_20250503_014937__range_1_to_424 | 2025-05-03 01:51 | TRUE
72 | alpha | 453.304 | -0.000186763 | [V/K] | 301.225 | 550.375 | tematdb | v1.1.6 | tematdb_v1.1.6_completeTEPset_convertedOn_20250503_014937__range_1_to_424 | 2025-05-03 01:51 | TRUE
72 | alpha | 479.533 | -0.00017193 | [V/K] | 301.225 | 550.375 | tematdb | v1.1.6 | tematdb_v1.1.6_completeTEPset_convertedOn_20250503_014937__range_1_to_424 | 2025-05-03 01:51 | TRUE
72 | alpha | 502.19 | -0.000158629 | [V/K] | 301.225 | 550.375 | tematdb | v1.1.6 | tematdb_v1.1.6_completeTEPset_convertedOn_20250503_014937__range_1_to_424 | 2025-05-03 01:51 | TRUE
72 | alpha | 527.239 | -0.00014328 | [V/K] | 301.225 | 550.375 | tematdb | v1.1.6 | tematdb_v1.1.6_completeTEPset_convertedOn_20250503_014937__range_1_to_424 | 2025-05-03 01:51 | TRUE
72 | alpha | 551.087 | -0.000129468 | [V/K] | 301.225 | 550.375 | tematdb | v1.1.6 | tematdb_v1.1.6_completeTEPset_convertedOn_20250503_014937__range_1_to_424 | 2025-05-03 01:51 | TRUE
72 | rho | 2.62071 | 4.41432e-05 | [Ohm-m] | 301.225 | 550.375 | tematdb | v1.1.6 | tematdb_v1.1.6_completeTEPset_convertedOn_20250503_014937__range_1_to_424 | 2025-05-03 01:51 | TRUE
72 | rho | 48.9641 | 4.87158e-05 | [Ohm-m] | 301.225 | 550.375 | tematdb | v1.1.6 | tematdb_v1.1.6_completeTEPset_convertedOn_20250503_014937__range_1_to_424 | 2025-05-03 01:51 | TRUE
72 | rho | 97.7139 | 5.89328e-05 | [Ohm-m] | 301.225 | 550.375 | tematdb | v1.1.6 | tematdb_v1.1.6_completeTEPset_convertedOn_20250503_014937__range_1_to_424 | 2025-05-03 01:51 | TRUE
72 | rho | 148.856 | 7.22274e-05 | [Ohm-m] | 301.225 | 550.375 | tematdb | v1.1.6 | tematdb_v1.1.6_completeTEPset_convertedOn_20250503_014937__range_1_to_424 | 2025-05-03 01:51 | TRUE
72 | rho | 200.023 | 9.01422e-05 | [Ohm-m] | 301.225 | 550.375 | tematdb | v1.1.6 | tematdb_v1.1.6_completeTEPset_convertedOn_20250503_014937__range_1_to_424 | 2025-05-03 01:51 | TRUE
72 | rho | 248.798 | 0.000104979 | [Ohm-m] | 301.225 | 550.375 | tematdb | v1.1.6 | tematdb_v1.1.6_completeTEPset_convertedOn_20250503_014937__range_1_to_424 | 2025-05-03 01:51 | TRUE
72 | rho | 302.338 | 0.000122378 | [Ohm-m] | 301.225 | 550.375 | tematdb | v1.1.6 | tematdb_v1.1.6_completeTEPset_convertedOn_20250503_014937__range_1_to_424 | 2025-05-03 01:51 | TRUE
72 | rho | 322.565 | 0.000129031 | [Ohm-m] | 301.225 | 550.375 | tematdb | v1.1.6 | tematdb_v1.1.6_completeTEPset_convertedOn_20250503_014937__range_1_to_424 | 2025-05-03 01:51 | TRUE
72 | rho | 351.085 | 0.000132082 | [Ohm-m] | 301.225 | 550.375 | tematdb | v1.1.6 | tematdb_v1.1.6_completeTEPset_convertedOn_20250503_014937__range_1_to_424 | 2025-05-03 01:51 | TRUE
72 | rho | 374.86 | 0.000136164 | [Ohm-m] | 301.225 | 550.375 | tematdb | v1.1.6 | tematdb_v1.1.6_completeTEPset_convertedOn_20250503_014937__range_1_to_424 | 2025-05-03 01:51 | TRUE
72 | rho | 398.61 | 0.000135627 | [Ohm-m] | 301.225 | 550.375 | tematdb | v1.1.6 | tematdb_v1.1.6_completeTEPset_convertedOn_20250503_014937__range_1_to_424 | 2025-05-03 01:51 | TRUE
72 | rho | 425.918 | 0.000134059 | [Ohm-m] | 301.225 | 550.375 | tematdb | v1.1.6 | tematdb_v1.1.6_completeTEPset_convertedOn_20250503_014937__range_1_to_424 | 2025-05-03 01:51 | TRUE
72 | rho | 450.824 | 0.000127873 | [Ohm-m] | 301.225 | 550.375 | tematdb | v1.1.6 | tematdb_v1.1.6_completeTEPset_convertedOn_20250503_014937__range_1_to_424 | 2025-05-03 01:51 | TRUE
72 | rho | 472.154 | 0.000119124 | [Ohm-m] | 301.225 | 550.375 | tematdb | v1.1.6 | tematdb_v1.1.6_completeTEPset_convertedOn_20250503_014937__range_1_to_424 | 2025-05-03 01:51 | TRUE
72 | rho | 499.41 | 0.000108316 | [Ohm-m] | 301.225 | 550.375 | tematdb | v1.1.6 | tematdb_v1.1.6_completeTEPset_convertedOn_20250503_014937__range_1_to_424 | 2025-05-03 01:51 | TRUE
72 | rho | 526.667 | 9.75071e-05 | [Ohm-m] | 301.225 | 550.375 | tematdb | v1.1.6 | tematdb_v1.1.6_completeTEPset_convertedOn_20250503_014937__range_1_to_424 | 2025-05-03 01:51 | TRUE
72 | rho | 550.375 | 8.92692e-05 | [Ohm-m] | 301.225 | 550.375 | tematdb | v1.1.6 | tematdb_v1.1.6_completeTEPset_convertedOn_20250503_014937__range_1_to_424 | 2025-05-03 01:51 | TRUE
72 | kappa | 301.225 | 0.41732 | [W/m/K] | 301.225 | 550.375 | tematdb | v1.1.6 | tematdb_v1.1.6_completeTEPset_convertedOn_20250503_014937__range_1_to_424 | 2025-05-03 01:51 | TRUE
72 | kappa | 326.961 | 0.407423 | [W/m/K] | 301.225 | 550.375 | tematdb | v1.1.6 | tematdb_v1.1.6_completeTEPset_convertedOn_20250503_014937__range_1_to_424 | 2025-05-03 01:51 | TRUE
72 | kappa | 350.245 | 0.405773 | [W/m/K] | 301.225 | 550.375 | tematdb | v1.1.6 | tematdb_v1.1.6_completeTEPset_convertedOn_20250503_014937__range_1_to_424 | 2025-05-03 01:51 | TRUE
72 | kappa | 375.98 | 0.400825 | [W/m/K] | 301.225 | 550.375 | tematdb | v1.1.6 | tematdb_v1.1.6_completeTEPset_convertedOn_20250503_014937__range_1_to_424 | 2025-05-03 01:51 | TRUE
72 | kappa | 401.103 | 0.405773 | [W/m/K] | 301.225 | 550.375 | tematdb | v1.1.6 | tematdb_v1.1.6_completeTEPset_convertedOn_20250503_014937__range_1_to_424 | 2025-05-03 01:51 | TRUE
72 | kappa | 425.613 | 0.41567 | [W/m/K] | 301.225 | 550.375 | tematdb | v1.1.6 | tematdb_v1.1.6_completeTEPset_convertedOn_20250503_014937__range_1_to_424 | 2025-05-03 01:51 | TRUE
72 | kappa | 451.348 | 0.440412 | [W/m/K] | 301.225 | 550.375 | tematdb | v1.1.6 | tematdb_v1.1.6_completeTEPset_convertedOn_20250503_014937__range_1_to_424 | 2025-05-03 01:51 | TRUE
72 | kappa | 475.245 | 0.456907 | [W/m/K] | 301.225 | 550.375 | tematdb | v1.1.6 | tematdb_v1.1.6_completeTEPset_convertedOn_20250503_014937__range_1_to_424 | 2025-05-03 01:51 | TRUE
72 | kappa | 500.368 | 0.486598 | [W/m/K] | 301.225 | 550.375 | tematdb | v1.1.6 | tematdb_v1.1.6_completeTEPset_convertedOn_20250503_014937__range_1_to_424 | 2025-05-03 01:51 | TRUE
72 | kappa | 525.49 | 0.519588 | [W/m/K] | 301.225 | 550.375 | tematdb | v1.1.6 | tematdb_v1.1.6_completeTEPset_convertedOn_20250503_014937__range_1_to_424 | 2025-05-03 01:51 | TRUE
72 | kappa | 550.613 | 0.554227 | [W/m/K] | 301.225 | 550.375 | tematdb | v1.1.6 | tematdb_v1.1.6_completeTEPset_convertedOn_20250503_014937__range_1_to_424 | 2025-05-03 01:51 | TRUE
72 | ZT | 298.464 | 0.22525 | [1] | 301.225 | 550.375 | tematdb | v1.1.6 | tematdb_v1.1.6_completeTEPset_convertedOn_20250503_014937__range_1_to_424 | 2025-05-03 01:51 | TRUE
72 | ZT | 323.773 | 0.251114 | [1] | 301.225 | 550.375 | tematdb | v1.1.6 | tematdb_v1.1.6_completeTEPset_convertedOn_20250503_014937__range_1_to_424 | 2025-05-03 01:51 | TRUE
72 | ZT | 350.288 | 0.265863 | [1] | 301.225 | 550.375 | tematdb | v1.1.6 | tematdb_v1.1.6_completeTEPset_convertedOn_20250503_014937__range_1_to_424 | 2025-05-03 01:51 | TRUE
72 | ZT | 374.333 | 0.278149 | [1] | 301.225 | 550.375 | tematdb | v1.1.6 | tematdb_v1.1.6_completeTEPset_convertedOn_20250503_014937__range_1_to_424 | 2025-05-03 01:51 | TRUE
72 | ZT | 398.986 | 0.287348 | [1] | 301.225 | 550.375 | tematdb | v1.1.6 | tematdb_v1.1.6_completeTEPset_convertedOn_20250503_014937__range_1_to_424 | 2025-05-03 01:51 | TRUE
72 | ZT | 424.239 | 0.290372 | [1] | 301.225 | 550.375 | tematdb | v1.1.6 | tematdb_v1.1.6_completeTEPset_convertedOn_20250503_014937__range_1_to_424 | 2025-05-03 01:51 | TRUE
72 | ZT | 450.06 | 0.273641 | [1] | 301.225 | 550.375 | tematdb | v1.1.6 | tematdb_v1.1.6_completeTEPset_convertedOn_20250503_014937__range_1_to_424 | 2025-05-03 01:51 | TRUE
72 | ZT | 475.875 | 0.254442 | [1] | 301.225 | 550.375 | tematdb | v1.1.6 | tematdb_v1.1.6_completeTEPset_convertedOn_20250503_014937__range_1_to_424 | 2025-05-03 01:51 | TRUE
72 | ZT | 499.223 | 0.233397 | [1] | 301.225 | 550.375 | tematdb | v1.1.6 | tematdb_v1.1.6_completeTEPset_convertedOn_20250503_014937__range_1_to_424 | 2025-05-03 01:51 | TRUE
72 | ZT | 524.414 | 0.211112 | [1] | 301.225 | 550.375 | tematdb | v1.1.6 | tematdb_v1.1.6_completeTEPset_convertedOn_20250503_014937__range_1_to_424 | 2025-05-03 01:51 | TRUE
72 | ZT | 550.211 | 0.184505 | [1] | 301.225 | 550.375 | tematdb | v1.1.6 | tematdb_v1.1.6_completeTEPset_convertedOn_20250503_014937__range_1_to_424 | 2025-05-03 01:51 | TRUE
73 | alpha | 324.686 | -9.41117e-05 | [V/K] | 326.382 | 1047.7 | tematdb | v1.1.6 | tematdb_v1.1.6_completeTEPset_convertedOn_20250503_014937__range_1_to_424 | 2025-05-03 01:51 | TRUE
73 | alpha | 369.874 | -9.89848e-05 | [V/K] | 326.382 | 1047.7 | tematdb | v1.1.6 | tematdb_v1.1.6_completeTEPset_convertedOn_20250503_014937__range_1_to_424 | 2025-05-03 01:51 | TRUE
73 | alpha | 470.293 | -0.000106904 | [V/K] | 326.382 | 1047.7 | tematdb | v1.1.6 | tematdb_v1.1.6_completeTEPset_convertedOn_20250503_014937__range_1_to_424 | 2025-05-03 01:51 | TRUE
73 | alpha | 563.18 | -0.000114213 | [V/K] | 326.382 | 1047.7 | tematdb | v1.1.6 | tematdb_v1.1.6_completeTEPset_convertedOn_20250503_014937__range_1_to_424 | 2025-05-03 01:51 | TRUE
73 | alpha | 658.577 | -0.000114822 | [V/K] | 326.382 | 1047.7 | tematdb | v1.1.6 | tematdb_v1.1.6_completeTEPset_convertedOn_20250503_014937__range_1_to_424 | 2025-05-03 01:51 | TRUE
73 | alpha | 751.464 | -0.000122132 | [V/K] | 326.382 | 1047.7 | tematdb | v1.1.6 | tematdb_v1.1.6_completeTEPset_convertedOn_20250503_014937__range_1_to_424 | 2025-05-03 01:51 | TRUE
73 | alpha | 849.372 | -0.000132487 | [V/K] | 326.382 | 1047.7 | tematdb | v1.1.6 | tematdb_v1.1.6_completeTEPset_convertedOn_20250503_014937__range_1_to_424 | 2025-05-03 01:51 | TRUE
73 | alpha | 942.259 | -0.000141015 | [V/K] | 326.382 | 1047.7 | tematdb | v1.1.6 | tematdb_v1.1.6_completeTEPset_convertedOn_20250503_014937__range_1_to_424 | 2025-05-03 01:51 | TRUE
73 | alpha | 1047.7 | -0.000148934 | [V/K] | 326.382 | 1047.7 | tematdb | v1.1.6 | tematdb_v1.1.6_completeTEPset_convertedOn_20250503_014937__range_1_to_424 | 2025-05-03 01:51 | TRUE
73 | rho | 326.382 | 1.656479e-05 | [Ohm-m] | 326.382 | 1047.7 | tematdb | v1.1.6 | tematdb_v1.1.6_completeTEPset_convertedOn_20250503_014937__range_1_to_424 | 2025-05-03 01:51 | TRUE
73 | rho | 372.161 | 1.80198e-05 | [Ohm-m] | 326.382 | 1047.7 | tematdb | v1.1.6 | tematdb_v1.1.6_completeTEPset_convertedOn_20250503_014937__range_1_to_424 | 2025-05-03 01:51 | TRUE
73 | rho | 472.706 | 2.113937e-05 | [Ohm-m] | 326.382 | 1047.7 | tematdb | v1.1.6 | tematdb_v1.1.6_completeTEPset_convertedOn_20250503_014937__range_1_to_424 | 2025-05-03 01:51 | TRUE
73 | rho | 566.175 | 2.326171e-05 | [Ohm-m] | 326.382 | 1047.7 | tematdb | v1.1.6 | tematdb_v1.1.6_completeTEPset_convertedOn_20250503_014937__range_1_to_424 | 2025-05-03 01:51 | TRUE
73 | rho | 657.01 | 2.267476e-05 | [Ohm-m] | 326.382 | 1047.7 | tematdb | v1.1.6 | tematdb_v1.1.6_completeTEPset_convertedOn_20250503_014937__range_1_to_424 | 2025-05-03 01:51 | TRUE
73 | rho | 747.914 | 2.263457e-05 | [Ohm-m] | 326.382 | 1047.7 | tematdb | v1.1.6 | tematdb_v1.1.6_completeTEPset_convertedOn_20250503_014937__range_1_to_424 | 2025-05-03 01:51 | TRUE
73 | rho | 848.029 | 2.355369e-05 | [Ohm-m] | 326.382 | 1047.7 | tematdb | v1.1.6 | tematdb_v1.1.6_completeTEPset_convertedOn_20250503_014937__range_1_to_424 | 2025-05-03 01:51 | TRUE
73 | rho | 943.684 | 2.535812e-05 | [Ohm-m] | 326.382 | 1047.7 | tematdb | v1.1.6 | tematdb_v1.1.6_completeTEPset_convertedOn_20250503_014937__range_1_to_424 | 2025-05-03 01:51 | TRUE
73 | rho | 1048.34 | 2.651472e-05 | [Ohm-m] | 326.382 | 1047.7 | tematdb | v1.1.6 | tematdb_v1.1.6_completeTEPset_convertedOn_20250503_014937__range_1_to_424 | 2025-05-03 01:51 | TRUE
73 | kappa | 323.224 | 7.89773 | [W/m/K] | 326.382 | 1047.7 | tematdb | v1.1.6 | tematdb_v1.1.6_completeTEPset_convertedOn_20250503_014937__range_1_to_424 | 2025-05-03 01:51 | TRUE
73 | kappa | 366.856 | 6.0814 | [W/m/K] | 326.382 | 1047.7 | tematdb | v1.1.6 | tematdb_v1.1.6_completeTEPset_convertedOn_20250503_014937__range_1_to_424 | 2025-05-03 01:51 | TRUE
73 | kappa | 558.852 | 4.36852 | [W/m/K] | 326.382 | 1047.7 | tematdb | v1.1.6 | tematdb_v1.1.6_completeTEPset_convertedOn_20250503_014937__range_1_to_424 | 2025-05-03 01:51 | TRUE
73 | kappa | 753.026 | 3.45176 | [W/m/K] | 326.382 | 1047.7 | tematdb | v1.1.6 | tematdb_v1.1.6_completeTEPset_convertedOn_20250503_014937__range_1_to_424 | 2025-05-03 01:51 | TRUE
73 | kappa | 942.594 | 2.83763 | [W/m/K] | 326.382 | 1047.7 | tematdb | v1.1.6 | tematdb_v1.1.6_completeTEPset_convertedOn_20250503_014937__range_1_to_424 | 2025-05-03 01:51 | TRUE
73 | kappa | 1047.77 | 2.29347 | [W/m/K] | 326.382 | 1047.7 | tematdb | v1.1.6 | tematdb_v1.1.6_completeTEPset_convertedOn_20250503_014937__range_1_to_424 | 2025-05-03 01:51 | TRUE
73 | ZT | 330.769 | 0.0253906 | [1] | 326.382 | 1047.7 | tematdb | v1.1.6 | tematdb_v1.1.6_completeTEPset_convertedOn_20250503_014937__range_1_to_424 | 2025-05-03 01:51 | TRUE
73 | ZT | 372.308 | 0.0351563 | [1] | 326.382 | 1047.7 | tematdb | v1.1.6 | tematdb_v1.1.6_completeTEPset_convertedOn_20250503_014937__range_1_to_424 | 2025-05-03 01:51 | TRUE
73 | ZT | 561.538 | 0.0820313 | [1] | 326.382 | 1047.7 | tematdb | v1.1.6 | tematdb_v1.1.6_completeTEPset_convertedOn_20250503_014937__range_1_to_424 | 2025-05-03 01:51 | TRUE
73 | ZT | 748.462 | 0.164063 | [1] | 326.382 | 1047.7 | tematdb | v1.1.6 | tematdb_v1.1.6_completeTEPset_convertedOn_20250503_014937__range_1_to_424 | 2025-05-03 01:51 | TRUE
73 | ZT | 942.308 | 0.273438 | [1] | 326.382 | 1047.7 | tematdb | v1.1.6 | tematdb_v1.1.6_completeTEPset_convertedOn_20250503_014937__range_1_to_424 | 2025-05-03 01:51 | TRUE
73 | ZT | 1050.77 | 0.396484 | [1] | 326.382 | 1047.7 | tematdb | v1.1.6 | tematdb_v1.1.6_completeTEPset_convertedOn_20250503_014937__range_1_to_424 | 2025-05-03 01:51 | TRUE
74 | alpha | 302.48 | -0.000126048 | [V/K] | 303.079 | 472.446 | tematdb | v1.1.6 | tematdb_v1.1.6_completeTEPset_convertedOn_20250503_014937__range_1_to_424 | 2025-05-03 01:51 | TRUE
74 | alpha | 313.458 | -0.000126694 | [V/K] | 303.079 | 472.446 | tematdb | v1.1.6 | tematdb_v1.1.6_completeTEPset_convertedOn_20250503_014937__range_1_to_424 | 2025-05-03 01:51 | TRUE
74 | alpha | 323.128 | -0.000127259 | [V/K] | 303.079 | 472.446 | tematdb | v1.1.6 | tematdb_v1.1.6_completeTEPset_convertedOn_20250503_014937__range_1_to_424 | 2025-05-03 01:51 | TRUE
74 | alpha | 333.846 | -0.000127585 | [V/K] | 303.079 | 472.446 | tematdb | v1.1.6 | tematdb_v1.1.6_completeTEPset_convertedOn_20250503_014937__range_1_to_424 | 2025-05-03 01:51 | TRUE
74 | alpha | 342.473 | -0.000127588 | [V/K] | 303.079 | 472.446 | tematdb | v1.1.6 | tematdb_v1.1.6_completeTEPset_convertedOn_20250503_014937__range_1_to_424 | 2025-05-03 01:51 | TRUE
74 | alpha | 352.668 | -0.000127833 | [V/K] | 303.079 | 472.446 | tematdb | v1.1.6 | tematdb_v1.1.6_completeTEPset_convertedOn_20250503_014937__range_1_to_424 | 2025-05-03 01:51 | TRUE
74 | alpha | 363.388 | -0.000127757 | [V/K] | 303.079 | 472.446 | tematdb | v1.1.6 | tematdb_v1.1.6_completeTEPset_convertedOn_20250503_014937__range_1_to_424 | 2025-05-03 01:51 | TRUE
74 | alpha | 373.584 | -0.0001276 | [V/K] | 303.079 | 472.446 | tematdb | v1.1.6 | tematdb_v1.1.6_completeTEPset_convertedOn_20250503_014937__range_1_to_424 | 2025-05-03 01:51 | TRUE
74 | alpha | 383.259 | -0.000127203 | [V/K] | 303.079 | 472.446 | tematdb | v1.1.6 | tematdb_v1.1.6_completeTEPset_convertedOn_20250503_014937__range_1_to_424 | 2025-05-03 01:51 | TRUE
74 | alpha | 394.503 | -0.000126727 | [V/K] | 303.079 | 472.446 | tematdb | v1.1.6 | tematdb_v1.1.6_completeTEPset_convertedOn_20250503_014937__range_1_to_424 | 2025-05-03 01:51 | TRUE
74 | alpha | 402.872 | -0.000126008 | [V/K] | 303.079 | 472.446 | tematdb | v1.1.6 | tematdb_v1.1.6_completeTEPset_convertedOn_20250503_014937__range_1_to_424 | 2025-05-03 01:51 | TRUE
74 | alpha | 413.334 | -0.00012505 | [V/K] | 303.079 | 472.446 | tematdb | v1.1.6 | tematdb_v1.1.6_completeTEPset_convertedOn_20250503_014937__range_1_to_424 | 2025-05-03 01:51 | TRUE
74 | alpha | 423.796 | -0.000124011 | [V/K] | 303.079 | 472.446 | tematdb | v1.1.6 | tematdb_v1.1.6_completeTEPset_convertedOn_20250503_014937__range_1_to_424 | 2025-05-03 01:51 | TRUE
74 | alpha | 434.52 | -0.000122732 | [V/K] | 303.079 | 472.446 | tematdb | v1.1.6 | tematdb_v1.1.6_completeTEPset_convertedOn_20250503_014937__range_1_to_424 | 2025-05-03 01:51 | TRUE
74 | alpha | 444.461 | -0.000121212 | [V/K] | 303.079 | 472.446 | tematdb | v1.1.6 | tematdb_v1.1.6_completeTEPset_convertedOn_20250503_014937__range_1_to_424 | 2025-05-03 01:51 | TRUE
74 | alpha | 453.094 | -0.000120092 | [V/K] | 303.079 | 472.446 | tematdb | v1.1.6 | tematdb_v1.1.6_completeTEPset_convertedOn_20250503_014937__range_1_to_424 | 2025-05-03 01:51 | TRUE
74 | alpha | 463.297 | -0.000118251 | [V/K] | 303.079 | 472.446 | tematdb | v1.1.6 | tematdb_v1.1.6_completeTEPset_convertedOn_20250503_014937__range_1_to_424 | 2025-05-03 01:51 | TRUE
74 | alpha | 472.979 | -0.00011633 | [V/K] | 303.079 | 472.446 | tematdb | v1.1.6 | tematdb_v1.1.6_completeTEPset_convertedOn_20250503_014937__range_1_to_424 | 2025-05-03 01:51 | TRUE
74 | rho | 302.795 | 5.44971e-05 | [Ohm-m] | 303.079 | 472.446 | tematdb | v1.1.6 | tematdb_v1.1.6_completeTEPset_convertedOn_20250503_014937__range_1_to_424 | 2025-05-03 01:51 | TRUE
74 | rho | 312.988 | 5.355584e-05 | [Ohm-m] | 303.079 | 472.446 | tematdb | v1.1.6 | tematdb_v1.1.6_completeTEPset_convertedOn_20250503_014937__range_1_to_424 | 2025-05-03 01:51 | TRUE
74 | rho | 323.441 | 5.24692e-05 | [Ohm-m] | 303.079 | 472.446 | tematdb | v1.1.6 | tematdb_v1.1.6_completeTEPset_convertedOn_20250503_014937__range_1_to_424 | 2025-05-03 01:51 | TRUE
74 | rho | 333.374 | 5.194023e-05 | [Ohm-m] | 303.079 | 472.446 | tematdb | v1.1.6 | tematdb_v1.1.6_completeTEPset_convertedOn_20250503_014937__range_1_to_424 | 2025-05-03 01:51 | TRUE
74 | rho | 342.782 | 5.108479e-05 | [Ohm-m] | 303.079 | 472.446 | tematdb | v1.1.6 | tematdb_v1.1.6_completeTEPset_convertedOn_20250503_014937__range_1_to_424 | 2025-05-03 01:51 | TRUE
74 | rho | 352.453 | 5.041974e-05 | [Ohm-m] | 303.079 | 472.446 | tematdb | v1.1.6 | tematdb_v1.1.6_completeTEPset_convertedOn_20250503_014937__range_1_to_424 | 2025-05-03 01:51 | TRUE
74 | rho | 362.908 | 4.985095e-05 | [Ohm-m] | 303.079 | 472.446 | tematdb | v1.1.6 | tematdb_v1.1.6_completeTEPset_convertedOn_20250503_014937__range_1_to_424 | 2025-05-03 01:51 | TRUE
74 | rho | 373.364 | 4.945134e-05 | [Ohm-m] | 303.079 | 472.446 | tematdb | v1.1.6 | tematdb_v1.1.6_completeTEPset_convertedOn_20250503_014937__range_1_to_424 | 2025-05-03 01:51 | TRUE
74 | rho | 384.08 | 4.890406e-05 | [Ohm-m] | 303.079 | 472.446 | tematdb | v1.1.6 | tematdb_v1.1.6_completeTEPset_convertedOn_20250503_014937__range_1_to_424 | 2025-05-03 01:51 | TRUE
74 | rho | 394.013 | 4.844398e-05 | [Ohm-m] | 303.079 | 472.446 | tematdb | v1.1.6 | tematdb_v1.1.6_completeTEPset_convertedOn_20250503_014937__range_1_to_424 | 2025-05-03 01:51 | TRUE
74 | rho | 402.9 | 4.81415e-05 | [Ohm-m] | 303.079 | 472.446 | tematdb | v1.1.6 | tematdb_v1.1.6_completeTEPset_convertedOn_20250503_014937__range_1_to_424 | 2025-05-03 01:51 | TRUE
74 | rho | 412.834 | 4.784208e-05 | [Ohm-m] | 303.079 | 472.446 | tematdb | v1.1.6 | tematdb_v1.1.6_completeTEPset_convertedOn_20250503_014937__range_1_to_424 | 2025-05-03 01:51 | TRUE
74 | rho | 423.029 | 4.761927e-05 | [Ohm-m] | 303.079 | 472.446 | tematdb | v1.1.6 | tematdb_v1.1.6_completeTEPset_convertedOn_20250503_014937__range_1_to_424 | 2025-05-03 01:51 | TRUE
74 | rho | 433.746 | 4.732608e-05 | [Ohm-m] | 303.079 | 472.446 | tematdb | v1.1.6 | tematdb_v1.1.6_completeTEPset_convertedOn_20250503_014937__range_1_to_424 | 2025-05-03 01:51 | TRUE
74 | rho | 443.68 | 4.710782e-05 | [Ohm-m] | 303.079 | 472.446 | tematdb | v1.1.6 | tematdb_v1.1.6_completeTEPset_convertedOn_20250503_014937__range_1_to_424 | 2025-05-03 01:51 | TRUE
74 | rho | 452.045 | 4.696291e-05 | [Ohm-m] | 303.079 | 472.446 | tematdb | v1.1.6 | tematdb_v1.1.6_completeTEPset_convertedOn_20250503_014937__range_1_to_424 | 2025-05-03 01:51 | TRUE
74 | rho | 462.502 | 4.68887e-05 | [Ohm-m] | 303.079 | 472.446 | tematdb | v1.1.6 | tematdb_v1.1.6_completeTEPset_convertedOn_20250503_014937__range_1_to_424 | 2025-05-03 01:51 | TRUE
74 | rho | 472.698 | 4.681451e-05 | [Ohm-m] | 303.079 | 472.446 | tematdb | v1.1.6 | tematdb_v1.1.6_completeTEPset_convertedOn_20250503_014937__range_1_to_424 | 2025-05-03 01:51 | TRUE
74 | kappa | 303.079 | 0.283884 | [W/m/K] | 303.079 | 472.446 | tematdb | v1.1.6 | tematdb_v1.1.6_completeTEPset_convertedOn_20250503_014937__range_1_to_424 | 2025-05-03 01:51 | TRUE
74 | kappa | 313.475 | 0.281471 | [W/m/K] | 303.079 | 472.446 | tematdb | v1.1.6 | tematdb_v1.1.6_completeTEPset_convertedOn_20250503_014937__range_1_to_424 | 2025-05-03 01:51 | TRUE
74 | kappa | 323.873 | 0.279926 | [W/m/K] | 303.079 | 472.446 | tematdb | v1.1.6 | tematdb_v1.1.6_completeTEPset_convertedOn_20250503_014937__range_1_to_424 | 2025-05-03 01:51 | TRUE
74 | kappa | 333.494 | 0.279253 | [W/m/K] | 303.079 | 472.446 | tematdb | v1.1.6 | tematdb_v1.1.6_completeTEPset_convertedOn_20250503_014937__range_1_to_424 | 2025-05-03 01:51 | TRUE
74 | kappa | 342.331 | 0.277712 | [W/m/K] | 303.079 | 472.446 | tematdb | v1.1.6 | tematdb_v1.1.6_completeTEPset_convertedOn_20250503_014937__range_1_to_424 | 2025-05-03 01:51 | TRUE
74 | kappa | 353.255 | 0.277688 | [W/m/K] | 303.079 | 472.446 | tematdb | v1.1.6 | tematdb_v1.1.6_completeTEPset_convertedOn_20250503_014937__range_1_to_424 | 2025-05-03 01:51 | TRUE
74 | kappa | 363.398 | 0.277884 | [W/m/K] | 303.079 | 472.446 | tematdb | v1.1.6 | tematdb_v1.1.6_completeTEPset_convertedOn_20250503_014937__range_1_to_424 | 2025-05-03 01:51 | TRUE
74 | kappa | 373.021 | 0.277863 | [W/m/K] | 303.079 | 472.446 | tematdb | v1.1.6 | tematdb_v1.1.6_completeTEPset_convertedOn_20250503_014937__range_1_to_424 | 2025-05-03 01:51 | TRUE
74 | kappa | 383.427 | 0.27871 | [W/m/K] | 303.079 | 472.446 | tematdb | v1.1.6 | tematdb_v1.1.6_completeTEPset_convertedOn_20250503_014937__range_1_to_424 | 2025-05-03 01:51 | TRUE
74 | kappa | 393.832 | 0.279339 | [W/m/K] | 303.079 | 472.446 | tematdb | v1.1.6 | tematdb_v1.1.6_completeTEPset_convertedOn_20250503_014937__range_1_to_424 | 2025-05-03 01:51 | TRUE
74 | kappa | 402.419 | 0.280842 | [W/m/K] | 303.079 | 472.446 | tematdb | v1.1.6 | tematdb_v1.1.6_completeTEPset_convertedOn_20250503_014937__range_1_to_424 | 2025-05-03 01:51 | TRUE
74 | kappa | 412.83 | 0.283211 | [W/m/K] | 303.079 | 472.446 | tematdb | v1.1.6 | tematdb_v1.1.6_completeTEPset_convertedOn_20250503_014937__range_1_to_424 | 2025-05-03 01:51 | TRUE
74 | kappa | 423.24 | 0.285362 | [W/m/K] | 303.079 | 472.446 | tematdb | v1.1.6 | tematdb_v1.1.6_completeTEPset_convertedOn_20250503_014937__range_1_to_424 | 2025-05-03 01:51 | TRUE
74 | kappa | 433.65 | 0.287731 | [W/m/K] | 303.079 | 472.446 | tematdb | v1.1.6 | tematdb_v1.1.6_completeTEPset_convertedOn_20250503_014937__range_1_to_424 | 2025-05-03 01:51 | TRUE
74 | kappa | 443.803 | 0.29097 | [W/m/K] | 303.079 | 472.446 | tematdb | v1.1.6 | tematdb_v1.1.6_completeTEPset_convertedOn_20250503_014937__range_1_to_424 | 2025-05-03 01:51 | TRUE
74 | kappa | 452.134 | 0.293778 | [W/m/K] | 303.079 | 472.446 | tematdb | v1.1.6 | tematdb_v1.1.6_completeTEPset_convertedOn_20250503_014937__range_1_to_424 | 2025-05-03 01:51 | TRUE
74 | kappa | 462.55 | 0.297668 | [W/m/K] | 303.079 | 472.446 | tematdb | v1.1.6 | tematdb_v1.1.6_completeTEPset_convertedOn_20250503_014937__range_1_to_424 | 2025-05-03 01:51 | TRUE
74 | kappa | 472.446 | 0.301994 | [W/m/K] | 303.079 | 472.446 | tematdb | v1.1.6 | tematdb_v1.1.6_completeTEPset_convertedOn_20250503_014937__range_1_to_424 | 2025-05-03 01:51 | TRUE
74 | ZT | 302.727 | 0.31294 | [1] | 303.079 | 472.446 | tematdb | v1.1.6 | tematdb_v1.1.6_completeTEPset_convertedOn_20250503_014937__range_1_to_424 | 2025-05-03 01:51 | TRUE
74 | ZT | 313.377 | 0.334947 | [1] | 303.079 | 472.446 | tematdb | v1.1.6 | tematdb_v1.1.6_completeTEPset_convertedOn_20250503_014937__range_1_to_424 | 2025-05-03 01:51 | TRUE
74 | ZT | 323.507 | 0.356514 | [1] | 303.079 | 472.446 | tematdb | v1.1.6 | tematdb_v1.1.6_completeTEPset_convertedOn_20250503_014937__range_1_to_424 | 2025-05-03 01:51 | TRUE
74 | ZT | 334.156 | 0.37632 | [1] | 303.079 | 472.446 | tematdb | v1.1.6 | tematdb_v1.1.6_completeTEPset_convertedOn_20250503_014937__range_1_to_424 | 2025-05-03 01:51 | TRUE
74 | ZT | 342.208 | 0.390845 | [1] | 303.079 | 472.446 | tematdb | v1.1.6 | tematdb_v1.1.6_completeTEPset_convertedOn_20250503_014937__range_1_to_424 | 2025-05-03 01:51 | TRUE
74 | ZT | 353.117 | 0.410211 | [1] | 303.079 | 472.446 | tematdb | v1.1.6 | tematdb_v1.1.6_completeTEPset_convertedOn_20250503_014937__range_1_to_424 | 2025-05-03 01:51 | TRUE
74 | ZT | 363.247 | 0.427377 | [1] | 303.079 | 472.446 | tematdb | v1.1.6 | tematdb_v1.1.6_completeTEPset_convertedOn_20250503_014937__range_1_to_424 | 2025-05-03 01:51 | TRUE
74 | ZT | 373.377 | 0.441461 | [1] | 303.079 | 472.446 | tematdb | v1.1.6 | tematdb_v1.1.6_completeTEPset_convertedOn_20250503_014937__range_1_to_424 | 2025-05-03 01:51 | TRUE
74 | ZT | 383.766 | 0.454225 | [1] | 303.079 | 472.446 | tematdb | v1.1.6 | tematdb_v1.1.6_completeTEPset_convertedOn_20250503_014937__range_1_to_424 | 2025-05-03 01:51 | TRUE
74 | ZT | 394.416 | 0.464789 | [1] | 303.079 | 472.446 | tematdb | v1.1.6 | tematdb_v1.1.6_completeTEPset_convertedOn_20250503_014937__range_1_to_424 | 2025-05-03 01:51 | TRUE
74 | ZT | 402.727 | 0.470951 | [1] | 303.079 | 472.446 | tematdb | v1.1.6 | tematdb_v1.1.6_completeTEPset_convertedOn_20250503_014937__range_1_to_424 | 2025-05-03 01:51 | TRUE
74 | ZT | 413.377 | 0.476673 | [1] | 303.079 | 472.446 | tematdb | v1.1.6 | tematdb_v1.1.6_completeTEPset_convertedOn_20250503_014937__range_1_to_424 | 2025-05-03 01:51 | TRUE
74 | ZT | 423.766 | 0.478433 | [1] | 303.079 | 472.446 | tematdb | v1.1.6 | tematdb_v1.1.6_completeTEPset_convertedOn_20250503_014937__range_1_to_424 | 2025-05-03 01:51 | TRUE
74 | ZT | 433.896 | 0.478873 | [1] | 303.079 | 472.446 | tematdb | v1.1.6 | tematdb_v1.1.6_completeTEPset_convertedOn_20250503_014937__range_1_to_424 | 2025-05-03 01:51 | TRUE
74 | ZT | 444.026 | 0.475352 | [1] | 303.079 | 472.446 | tematdb | v1.1.6 | tematdb_v1.1.6_completeTEPset_convertedOn_20250503_014937__range_1_to_424 | 2025-05-03 01:51 | TRUE
74 | ZT | 452.857 | 0.471391 | [1] | 303.079 | 472.446 | tematdb | v1.1.6 | tematdb_v1.1.6_completeTEPset_convertedOn_20250503_014937__range_1_to_424 | 2025-05-03 01:51 | TRUE
74 | ZT | 462.987 | 0.462588 | [1] | 303.079 | 472.446 | tematdb | v1.1.6 | tematdb_v1.1.6_completeTEPset_convertedOn_20250503_014937__range_1_to_424 | 2025-05-03 01:51 | TRUE
74 | ZT | 473.117 | 0.452025 | [1] | 303.079 | 472.446 | tematdb | v1.1.6 | tematdb_v1.1.6_completeTEPset_convertedOn_20250503_014937__range_1_to_424 | 2025-05-03 01:51 | TRUE
75 | alpha | 305.381 | 7.68708e-05 | [V/K] | 305.381 | 710.762 | tematdb | v1.1.6 | tematdb_v1.1.6_completeTEPset_convertedOn_20250503_014937__range_1_to_424 | 2025-05-03 01:51 | TRUE
75 | alpha | 322.422 | 8.36054e-05 | [V/K] | 305.381 | 710.762 | tematdb | v1.1.6 | tematdb_v1.1.6_completeTEPset_convertedOn_20250503_014937__range_1_to_424 | 2025-05-03 01:51 | TRUE
75 | alpha | 372.646 | 9.18367e-05 | [V/K] | 305.381 | 710.762 | tematdb | v1.1.6 | tematdb_v1.1.6_completeTEPset_convertedOn_20250503_014937__range_1_to_424 | 2025-05-03 01:51 | TRUE
75 | alpha | 421.076 | 0.00010568 | [V/K] | 305.381 | 710.762 | tematdb | v1.1.6 | tematdb_v1.1.6_completeTEPset_convertedOn_20250503_014937__range_1_to_424 | 2025-05-03 01:51 | TRUE
75 | alpha | 466.816 | 0.000116531 | [V/K] | 305.381 | 710.762 | tematdb | v1.1.6 | tematdb_v1.1.6_completeTEPset_convertedOn_20250503_014937__range_1_to_424 | 2025-05-03 01:51 | TRUE
75 | alpha | 517.937 | 0.00013 | [V/K] | 305.381 | 710.762 | tematdb | v1.1.6 | tematdb_v1.1.6_completeTEPset_convertedOn_20250503_014937__range_1_to_424 | 2025-05-03 01:51 | TRUE
75 | alpha | 564.574 | 0.000138605 | [V/K] | 305.381 | 710.762 | tematdb | v1.1.6 | tematdb_v1.1.6_completeTEPset_convertedOn_20250503_014937__range_1_to_424 | 2025-05-03 01:51 | TRUE
75 | alpha | 612.108 | 0.000141599 | [V/K] | 305.381 | 710.762 | tematdb | v1.1.6 | tematdb_v1.1.6_completeTEPset_convertedOn_20250503_014937__range_1_to_424 | 2025-05-03 01:51 | TRUE
75 | alpha | 661.435 | 0.000140476 | [V/K] | 305.381 | 710.762 | tematdb | v1.1.6 | tematdb_v1.1.6_completeTEPset_convertedOn_20250503_014937__range_1_to_424 | 2025-05-03 01:51 | TRUE
75 | alpha | 710.762 | 0.000150204 | [V/K] | 305.381 | 710.762 | tematdb | v1.1.6 | tematdb_v1.1.6_completeTEPset_convertedOn_20250503_014937__range_1_to_424 | 2025-05-03 01:51 | TRUE
75 | rho | 305.381 | 2.20725e-05 | [Ohm-m] | 305.381 | 710.762 | tematdb | v1.1.6 | tematdb_v1.1.6_completeTEPset_convertedOn_20250503_014937__range_1_to_424 | 2025-05-03 01:51 | TRUE
75 | rho | 325.112 | 2.26859e-05 | [Ohm-m] | 305.381 | 710.762 | tematdb | v1.1.6 | tematdb_v1.1.6_completeTEPset_convertedOn_20250503_014937__range_1_to_424 | 2025-05-03 01:51 | TRUE
75 | rho | 372.646 | 2.47305e-05 | [Ohm-m] | 305.381 | 710.762 | tematdb | v1.1.6 | tematdb_v1.1.6_completeTEPset_convertedOn_20250503_014937__range_1_to_424 | 2025-05-03 01:51 | TRUE
75 | rho | 422.87 | 2.65706e-05 | [Ohm-m] | 305.381 | 710.762 | tematdb | v1.1.6 | tematdb_v1.1.6_completeTEPset_convertedOn_20250503_014937__range_1_to_424 | 2025-05-03 01:51 | TRUE
75 | rho | 468.61 | 2.91264e-05 | [Ohm-m] | 305.381 | 710.762 | tematdb | v1.1.6 | tematdb_v1.1.6_completeTEPset_convertedOn_20250503_014937__range_1_to_424 | 2025-05-03 01:51 | TRUE
75 | rho | 517.04 | 3.16822e-05 | [Ohm-m] | 305.381 | 710.762 | tematdb | v1.1.6 | tematdb_v1.1.6_completeTEPset_convertedOn_20250503_014937__range_1_to_424 | 2025-05-03 01:51 | TRUE
75 | rho | 566.368 | 3.30112e-05 | [Ohm-m] | 305.381 | 710.762 | tematdb | v1.1.6 | tematdb_v1.1.6_completeTEPset_convertedOn_20250503_014937__range_1_to_424 | 2025-05-03 01:51 | TRUE
75 | rho | 614.798 | 3.61803e-05 | [Ohm-m] | 305.381 | 710.762 | tematdb | v1.1.6 | tematdb_v1.1.6_completeTEPset_convertedOn_20250503_014937__range_1_to_424 | 2025-05-03 01:51 | TRUE
75 | rho | 664.126 | 3.56691e-05 | [Ohm-m] | 305.381 | 710.762 | tematdb | v1.1.6 | tematdb_v1.1.6_completeTEPset_convertedOn_20250503_014937__range_1_to_424 | 2025-05-03 01:51 | TRUE
75 | rho | 711.659 | 3.41357e-05 | [Ohm-m] | 305.381 | 710.762 | tematdb | v1.1.6 | tematdb_v1.1.6_completeTEPset_convertedOn_20250503_014937__range_1_to_424 | 2025-05-03 01:51 | TRUE
75 | kappa | 300.203 | 0.436485 | [W/m/K] | 305.381 | 710.762 | tematdb | v1.1.6 | tematdb_v1.1.6_completeTEPset_convertedOn_20250503_014937__range_1_to_424 | 2025-05-03 01:51 | TRUE
75 | kappa | 421.392 | 0.453412 | [W/m/K] | 305.381 | 710.762 | tematdb | v1.1.6 | tematdb_v1.1.6_completeTEPset_convertedOn_20250503_014937__range_1_to_424 | 2025-05-03 01:51 | TRUE
75 | kappa | 522.225 | 0.493044 | [W/m/K] | 305.381 | 710.762 | tematdb | v1.1.6 | tematdb_v1.1.6_completeTEPset_convertedOn_20250503_014937__range_1_to_424 | 2025-05-03 01:51 | TRUE
75 | kappa | 622.058 | 0.573225 | [W/m/K] | 305.381 | 710.762 | tematdb | v1.1.6 | tematdb_v1.1.6_completeTEPset_convertedOn_20250503_014937__range_1_to_424 | 2025-05-03 01:51 | TRUE
75 | kappa | 722.896 | 0.621866 | [W/m/K] | 305.381 | 710.762 | tematdb | v1.1.6 | tematdb_v1.1.6_completeTEPset_convertedOn_20250503_014937__range_1_to_424 | 2025-05-03 01:51 | TRUE
75 | ZT | 306.241 | 0.183077 | [1] | 305.381 | 710.762 | tematdb | v1.1.6 | tematdb_v1.1.6_completeTEPset_convertedOn_20250503_014937__range_1_to_424 | 2025-05-03 01:51 | TRUE
75 | ZT | 324.965 | 0.227692 | [1] | 305.381 | 710.762 | tematdb | v1.1.6 | tematdb_v1.1.6_completeTEPset_convertedOn_20250503_014937__range_1_to_424 | 2025-05-03 01:51 | TRUE
75 | ZT | 371.489 | 0.292308 | [1] | 305.381 | 710.762 | tematdb | v1.1.6 | tematdb_v1.1.6_completeTEPset_convertedOn_20250503_014937__range_1_to_424 | 2025-05-03 01:51 | TRUE
75 | ZT | 421.418 | 0.384615 | [1] | 305.381 | 710.762 | tematdb | v1.1.6 | tematdb_v1.1.6_completeTEPset_convertedOn_20250503_014937__range_1_to_424 | 2025-05-03 01:51 | TRUE
75 | ZT | 469.078 | 0.455385 | [1] | 305.381 | 710.762 | tematdb | v1.1.6 | tematdb_v1.1.6_completeTEPset_convertedOn_20250503_014937__range_1_to_424 | 2025-05-03 01:51 | TRUE
75 | ZT | 516.738 | 0.532308 | [1] | 305.381 | 710.762 | tematdb | v1.1.6 | tematdb_v1.1.6_completeTEPset_convertedOn_20250503_014937__range_1_to_424 | 2025-05-03 01:51 | TRUE
75 | ZT | 566.667 | 0.604615 | [1] | 305.381 | 710.762 | tematdb | v1.1.6 | tematdb_v1.1.6_completeTEPset_convertedOn_20250503_014937__range_1_to_424 | 2025-05-03 01:51 | TRUE
75 | ZT | 614.894 | 0.606154 | [1] | 305.381 | 710.762 | tematdb | v1.1.6 | tematdb_v1.1.6_completeTEPset_convertedOn_20250503_014937__range_1_to_424 | 2025-05-03 01:51 | TRUE
75 | ZT | 662.553 | 0.616923 | [1] | 305.381 | 710.762 | tematdb | v1.1.6 | tematdb_v1.1.6_completeTEPset_convertedOn_20250503_014937__range_1_to_424 | 2025-05-03 01:51 | TRUE
75 | ZT | 710.78 | 0.747692 | [1] | 305.381 | 710.762 | tematdb | v1.1.6 | tematdb_v1.1.6_completeTEPset_convertedOn_20250503_014937__range_1_to_424 | 2025-05-03 01:51 | TRUE
76 | alpha | 306.526 | 0.000531468 | [V/K] | 306.526 | 596.769 | tematdb | v1.1.6 | tematdb_v1.1.6_completeTEPset_convertedOn_20250503_014937__range_1_to_424 | 2025-05-03 01:51 | TRUE
76 | alpha | 312.002 | 0.000542043 | [V/K] | 306.526 | 596.769 | tematdb | v1.1.6 | tematdb_v1.1.6_completeTEPset_convertedOn_20250503_014937__range_1_to_424 | 2025-05-03 01:51 | TRUE
76 | alpha | 315.194 | 0.000554709 | [V/K] | 306.526 | 596.769 | tematdb | v1.1.6 | tematdb_v1.1.6_completeTEPset_convertedOn_20250503_014937__range_1_to_424 | 2025-05-03 01:51 | TRUE
76 | alpha | 320.214 | 0.000565281 | [V/K] | 306.526 | 596.769 | tematdb | v1.1.6 | tematdb_v1.1.6_completeTEPset_convertedOn_20250503_014937__range_1_to_424 | 2025-05-03 01:51 | TRUE
76 | alpha | 324.78 | 0.000565313 | [V/K] | 306.526 | 596.769 | tematdb | v1.1.6 | tematdb_v1.1.6_completeTEPset_convertedOn_20250503_014937__range_1_to_424 | 2025-05-03 01:51 | TRUE
76 | alpha | 334.823 | 0.000571705 | [V/K] | 306.526 | 596.769 | tematdb | v1.1.6 | tematdb_v1.1.6_completeTEPset_convertedOn_20250503_014937__range_1_to_424 | 2025-05-03 01:51 | TRUE
76 | alpha | 341.668 | 0.000584397 | [V/K] | 306.526 | 596.769 | tematdb | v1.1.6 | tematdb_v1.1.6_completeTEPset_convertedOn_20250503_014937__range_1_to_424 | 2025-05-03 01:51 | TRUE
76 | alpha | 354.002 | 0.000569733 | [V/K] | 306.526 | 596.769 | tematdb | v1.1.6 | tematdb_v1.1.6_completeTEPset_convertedOn_20250503_014937__range_1_to_424 | 2025-05-03 01:51 | TRUE
76 | alpha | 359.486 | 0.000557128 | [V/K] | 306.526 | 596.769 | tematdb | v1.1.6 | tematdb_v1.1.6_completeTEPset_convertedOn_20250503_014937__range_1_to_424 | 2025-05-03 01:51 | TRUE
76 | alpha | 373.664 | 0.000487686 | [V/K] | 306.526 | 596.769 | tematdb | v1.1.6 | tematdb_v1.1.6_completeTEPset_convertedOn_20250503_014937__range_1_to_424 | 2025-05-03 01:51 | TRUE
76 | alpha | 378.696 | 0.000460327 | [V/K] | 306.526 | 596.769 | tematdb | v1.1.6 | tematdb_v1.1.6_completeTEPset_convertedOn_20250503_014937__range_1_to_424 | 2025-05-03 01:51 | TRUE
76 | alpha | 390.591 | 0.000388762 | [V/K] | 306.526 | 596.769 | tematdb | v1.1.6 | tematdb_v1.1.6_completeTEPset_convertedOn_20250503_014937__range_1_to_424 | 2025-05-03 01:51 | TRUE
76 | alpha | 397.904 | 0.000367741 | [V/K] | 306.526 | 596.769 | tematdb | v1.1.6 | tematdb_v1.1.6_completeTEPset_convertedOn_20250503_014937__range_1_to_424 | 2025-05-03 01:51 | TRUE
76 | alpha | 409.792 | 0.000319356 | [V/K] | 306.526 | 596.769 | tematdb | v1.1.6 | tematdb_v1.1.6_completeTEPset_convertedOn_20250503_014937__range_1_to_424 | 2025-05-03 01:51 | TRUE
76 | alpha | 417.103 | 0.000306764 | [V/K] | 306.526 | 596.769 | tematdb | v1.1.6 | tematdb_v1.1.6_completeTEPset_convertedOn_20250503_014937__range_1_to_424 | 2025-05-03 01:51 | TRUE
76 | alpha | 428.537 | 0.00024784 | [V/K] | 306.526 | 596.769 | tematdb | v1.1.6 | tematdb_v1.1.6_completeTEPset_convertedOn_20250503_014937__range_1_to_424 | 2025-05-03 01:51 | TRUE
76 | alpha | 435.396 | 0.000220493 | [V/K] | 306.526 | 596.769 | tematdb | v1.1.6 | tematdb_v1.1.6_completeTEPset_convertedOn_20250503_014937__range_1_to_424 | 2025-05-03 01:51 | TRUE
76 | alpha | 447.289 | 0.000157358 | [V/K] | 306.526 | 596.769 | tematdb | v1.1.6 | tematdb_v1.1.6_completeTEPset_convertedOn_20250503_014937__range_1_to_424 | 2025-05-03 01:51 | TRUE
76 | alpha | 454.602 | 0.000134229 | [V/K] | 306.526 | 596.769 | tematdb | v1.1.6 | tematdb_v1.1.6_completeTEPset_convertedOn_20250503_014937__range_1_to_424 | 2025-05-03 01:51 | TRUE
76 | alpha | 460.553 | 9.00176e-05 | [V/K] | 306.526 | 596.769 | tematdb | v1.1.6 | tematdb_v1.1.6_completeTEPset_convertedOn_20250503_014937__range_1_to_424 | 2025-05-03 01:51 | TRUE
76 | alpha | 466.511 | 2.47332e-05 | [V/K] | 306.526 | 596.769 | tematdb | v1.1.6 | tematdb_v1.1.6_completeTEPset_convertedOn_20250503_014937__range_1_to_424 | 2025-05-03 01:51 | TRUE
76 | alpha | 473.837 | -3.84342e-05 | [V/K] | 306.526 | 596.769 | tematdb | v1.1.6 | tematdb_v1.1.6_completeTEPset_convertedOn_20250503_014937__range_1_to_424 | 2025-05-03 01:51 | TRUE
76 | alpha | 480.704 | -9.10684e-05 | [V/K] | 306.526 | 596.769 | tematdb | v1.1.6 | tematdb_v1.1.6_completeTEPset_convertedOn_20250503_014937__range_1_to_424 | 2025-05-03 01:51 | TRUE
76 | alpha | 485.75 | -0.000160574 | [V/K] | 306.526 | 596.769 | tematdb | v1.1.6 | tematdb_v1.1.6_completeTEPset_convertedOn_20250503_014937__range_1_to_424 | 2025-05-03 01:51 | TRUE
76 | alpha | 489.884 | -0.000236407 | [V/K] | 306.526 | 596.769 | tematdb | v1.1.6 | tematdb_v1.1.6_completeTEPset_convertedOn_20250503_014937__range_1_to_424 | 2025-05-03 01:51 | TRUE
76 | alpha | 493.552 | -0.000280635 | [V/K] | 306.526 | 596.769 | tematdb | v1.1.6 | tematdb_v1.1.6_completeTEPset_convertedOn_20250503_014937__range_1_to_424 | 2025-05-03 01:51 | TRUE
76 | alpha | 495.401 | -0.000350163 | [V/K] | 306.526 | 596.769 | tematdb | v1.1.6 | tematdb_v1.1.6_completeTEPset_convertedOn_20250503_014937__range_1_to_424 | 2025-05-03 01:51 | TRUE
76 | alpha | 498.6 | -0.000356462 | [V/K] | 306.526 | 596.769 | tematdb | v1.1.6 | tematdb_v1.1.6_completeTEPset_convertedOn_20250503_014937__range_1_to_424 | 2025-05-03 01:51 | TRUE
76 | alpha | 501.794 | -0.000350118 | [V/K] | 306.526 | 596.769 | tematdb | v1.1.6 | tematdb_v1.1.6_completeTEPset_convertedOn_20250503_014937__range_1_to_424 | 2025-05-03 01:51 | TRUE
76 | alpha | 504.5 | -0.000248949 | [V/K] | 306.526 | 596.769 | tematdb | v1.1.6 | tematdb_v1.1.6_completeTEPset_convertedOn_20250503_014937__range_1_to_424 | 2025-05-03 01:51 | TRUE
76 | alpha | 511.345 | -0.000234149 | [V/K] | 306.526 | 596.769 | tematdb | v1.1.6 | tematdb_v1.1.6_completeTEPset_convertedOn_20250503_014937__range_1_to_424 | 2025-05-03 01:51 | TRUE
76 | alpha | 514.073 | -0.000200413 | [V/K] | 306.526 | 596.769 | tematdb | v1.1.6 | tematdb_v1.1.6_completeTEPset_convertedOn_20250503_014937__range_1_to_424 | 2025-05-03 01:51 | TRUE
76 | alpha | 520.922 | -0.000198258 | [V/K] | 306.526 | 596.769 | tematdb | v1.1.6 | tematdb_v1.1.6_completeTEPset_convertedOn_20250503_014937__range_1_to_424 | 2025-05-03 01:51 | TRUE
76 | alpha | 523.653 | -0.000172951 | [V/K] | 306.526 | 596.769 | tematdb | v1.1.6 | tematdb_v1.1.6_completeTEPset_convertedOn_20250503_014937__range_1_to_424 | 2025-05-03 01:51 | TRUE
76 | alpha | 530.503 | -0.000172903 | [V/K] | 306.526 | 596.769 | tematdb | v1.1.6 | tematdb_v1.1.6_completeTEPset_convertedOn_20250503_014937__range_1_to_424 | 2025-05-03 01:51 | TRUE
76 | alpha | 532.324 | -0.000158139 | [V/K] | 306.526 | 596.769 | tematdb | v1.1.6 | tematdb_v1.1.6_completeTEPset_convertedOn_20250503_014937__range_1_to_424 | 2025-05-03 01:51 | TRUE
76 | alpha | 538.26 | -0.000158098 | [V/K] | 306.526 | 596.769 | tematdb | v1.1.6 | tematdb_v1.1.6_completeTEPset_convertedOn_20250503_014937__range_1_to_424 | 2025-05-03 01:51 | TRUE
76 | alpha | 542.821 | -0.000141207 | [V/K] | 306.526 | 596.769 | tematdb | v1.1.6 | tematdb_v1.1.6_completeTEPset_convertedOn_20250503_014937__range_1_to_424 | 2025-05-03 01:51 | TRUE
76 | alpha | 549.669 | -0.000136945 | [V/K] | 306.526 | 596.769 | tematdb | v1.1.6 | tematdb_v1.1.6_completeTEPset_convertedOn_20250503_014937__range_1_to_424 | 2025-05-03 01:51 | TRUE
76 | alpha | 553.775 | -0.000126379 | [V/K] | 306.526 | 596.769 | tematdb | v1.1.6 | tematdb_v1.1.6_completeTEPset_convertedOn_20250503_014937__range_1_to_424 | 2025-05-03 01:51 | TRUE
76 | alpha | 558.798 | -0.000126344 | [V/K] | 306.526 | 596.769 | tematdb | v1.1.6 | tematdb_v1.1.6_completeTEPset_convertedOn_20250503_014937__range_1_to_424 | 2025-05-03 01:51 | TRUE
76 | alpha | 563.82 | -0.000124201 | [V/K] | 306.526 | 596.769 | tematdb | v1.1.6 | tematdb_v1.1.6_completeTEPset_convertedOn_20250503_014937__range_1_to_424 | 2025-05-03 01:51 | TRUE
76 | alpha | 567.016 | -0.000122072 | [V/K] | 306.526 | 596.769 | tematdb | v1.1.6 | tematdb_v1.1.6_completeTEPset_convertedOn_20250503_014937__range_1_to_424 | 2025-05-03 01:51 | TRUE
76 | alpha | 573.406 | -0.000113598 | [V/K] | 306.526 | 596.769 | tematdb | v1.1.6 | tematdb_v1.1.6_completeTEPset_convertedOn_20250503_014937__range_1_to_424 | 2025-05-03 01:51 | TRUE
76 | alpha | 577.972 | -0.000115673 | [V/K] | 306.526 | 596.769 | tematdb | v1.1.6 | tematdb_v1.1.6_completeTEPset_convertedOn_20250503_014937__range_1_to_424 | 2025-05-03 01:51 | TRUE
76 | alpha | 583.907 | -0.000111416 | [V/K] | 306.526 | 596.769 | tematdb | v1.1.6 | tematdb_v1.1.6_completeTEPset_convertedOn_20250503_014937__range_1_to_424 | 2025-05-03 01:51 | TRUE
76 | alpha | 592.584 | -0.000113463 | [V/K] | 306.526 | 596.769 | tematdb | v1.1.6 | tematdb_v1.1.6_completeTEPset_convertedOn_20250503_014937__range_1_to_424 | 2025-05-03 01:51 | TRUE
76 | alpha | 601.715 | -0.000111291 | [V/K] | 306.526 | 596.769 | tematdb | v1.1.6 | tematdb_v1.1.6_completeTEPset_convertedOn_20250503_014937__range_1_to_424 | 2025-05-03 01:51 | TRUE
76 | rho | 304.034 | 0.003939583 | [Ohm-m] | 306.526 | 596.769 | tematdb | v1.1.6 | tematdb_v1.1.6_completeTEPset_convertedOn_20250503_014937__range_1_to_424 | 2025-05-03 01:51 | TRUE
76 | rho | 312.591 | 0.003939583 | [Ohm-m] | 306.526 | 596.769 | tematdb | v1.1.6 | tematdb_v1.1.6_completeTEPset_convertedOn_20250503_014937__range_1_to_424 | 2025-05-03 01:51 | TRUE
76 | rho | 321.149 | 0.003939583 | [Ohm-m] | 306.526 | 596.769 | tematdb | v1.1.6 | tematdb_v1.1.6_completeTEPset_convertedOn_20250503_014937__range_1_to_424 | 2025-05-03 01:51 | TRUE
76 | rho | 326.555 | 0.003939583 | [Ohm-m] | 306.526 | 596.769 | tematdb | v1.1.6 | tematdb_v1.1.6_completeTEPset_convertedOn_20250503_014937__range_1_to_424 | 2025-05-03 01:51 | TRUE
76 | rho | 336.916 | 0.003939583 | [Ohm-m] | 306.526 | 596.769 | tematdb | v1.1.6 | tematdb_v1.1.6_completeTEPset_convertedOn_20250503_014937__range_1_to_424 | 2025-05-03 01:51 | TRUE
76 | rho | 344.574 | 0.003939583 | [Ohm-m] | 306.526 | 596.769 | tematdb | v1.1.6 | tematdb_v1.1.6_completeTEPset_convertedOn_20250503_014937__range_1_to_424 | 2025-05-03 01:51 | TRUE
76 | rho | 354.483 | 0.003939583 | [Ohm-m] | 306.526 | 596.769 | tematdb | v1.1.6 | tematdb_v1.1.6_completeTEPset_convertedOn_20250503_014937__range_1_to_424 | 2025-05-03 01:51 | TRUE
76 | rho | 362.591 | 0.003939583 | [Ohm-m] | 306.526 | 596.769 | tematdb | v1.1.6 | tematdb_v1.1.6_completeTEPset_convertedOn_20250503_014937__range_1_to_424 | 2025-05-03 01:51 | TRUE
76 | rho | 372.952 | 0.003939583 | [Ohm-m] | 306.526 | 596.769 | tematdb | v1.1.6 | tematdb_v1.1.6_completeTEPset_convertedOn_20250503_014937__range_1_to_424 | 2025-05-03 01:51 | TRUE
76 | rho | 381.96 | 0.003939583 | [Ohm-m] | 306.526 | 596.769 | tematdb | v1.1.6 | tematdb_v1.1.6_completeTEPset_convertedOn_20250503_014937__range_1_to_424 | 2025-05-03 01:51 | TRUE
76 | rho | 393.221 | 0.003939583 | [Ohm-m] | 306.526 | 596.769 | tematdb | v1.1.6 | tematdb_v1.1.6_completeTEPset_convertedOn_20250503_014937__range_1_to_424 | 2025-05-03 01:51 | TRUE
76 | rho | 400.88 | 0.003939583 | [Ohm-m] | 306.526 | 596.769 | tematdb | v1.1.6 | tematdb_v1.1.6_completeTEPset_convertedOn_20250503_014937__range_1_to_424 | 2025-05-03 01:51 | TRUE
76 | rho | 413.493 | 0.003939583 | [Ohm-m] | 306.526 | 596.769 | tematdb | v1.1.6 | tematdb_v1.1.6_completeTEPset_convertedOn_20250503_014937__range_1_to_424 | 2025-05-03 01:51 | TRUE
76 | rho | 419.349 | 0.003939583 | [Ohm-m] | 306.526 | 596.769 | tematdb | v1.1.6 | tematdb_v1.1.6_completeTEPset_convertedOn_20250503_014937__range_1_to_424 | 2025-05-03 01:51 | TRUE
76 | rho | 431.059 | 0.003939583 | [Ohm-m] | 306.526 | 596.769 | tematdb | v1.1.6 | tematdb_v1.1.6_completeTEPset_convertedOn_20250503_014937__range_1_to_424 | 2025-05-03 01:51 | TRUE
76 | rho | 437.366 | 0.003939583 | [Ohm-m] | 306.526 | 596.769 | tematdb | v1.1.6 | tematdb_v1.1.6_completeTEPset_convertedOn_20250503_014937__range_1_to_424 | 2025-05-03 01:51 | TRUE
76 | rho | 445.024 | 0.003871932 | [Ohm-m] | 306.526 | 596.769 | tematdb | v1.1.6 | tematdb_v1.1.6_completeTEPset_convertedOn_20250503_014937__range_1_to_424 | 2025-05-03 01:51 | TRUE
76 | rho | 454.033 | 0.003795254 | [Ohm-m] | 306.526 | 596.769 | tematdb | v1.1.6 | tematdb_v1.1.6_completeTEPset_convertedOn_20250503_014937__range_1_to_424 | 2025-05-03 01:51 | TRUE
76 | rho | 461.69 | 0.00373243 | [Ohm-m] | 306.526 | 596.769 | tematdb | v1.1.6 | tematdb_v1.1.6_completeTEPset_convertedOn_20250503_014937__range_1_to_424 | 2025-05-03 01:51 | TRUE
76 | rho | 472.951 | 0.002231207 | [Ohm-m] | 306.526 | 596.769 | tematdb | v1.1.6 | tematdb_v1.1.6_completeTEPset_convertedOn_20250503_014937__range_1_to_424 | 2025-05-03 01:51 | TRUE
76 | rho | 483.311 | 0.001592527 | [Ohm-m] | 306.526 | 596.769 | tematdb | v1.1.6 | tematdb_v1.1.6_completeTEPset_convertedOn_20250503_014937__range_1_to_424 | 2025-05-03 01:51 | TRUE
76 | rho | 491.417 | 0.001020285 | [Ohm-m] | 306.526 | 596.769 | tematdb | v1.1.6 | tematdb_v1.1.6_completeTEPset_convertedOn_20250503_014937__range_1_to_424 | 2025-05-03 01:51 | TRUE
76 | rho | 497.27 | 0.0005957736 | [Ohm-m] | 306.526 | 596.769 | tematdb | v1.1.6 | tematdb_v1.1.6_completeTEPset_convertedOn_20250503_014937__range_1_to_424 | 2025-05-03 01:51 | TRUE
76 | rho | 503.573 | 0.0003920247 | [Ohm-m] | 306.526 | 596.769 | tematdb | v1.1.6 | tematdb_v1.1.6_completeTEPset_convertedOn_20250503_014937__range_1_to_424 | 2025-05-03 01:51 | TRUE
76 | rho | 511.677 | 0.0002651275 | [Ohm-m] | 306.526 | 596.769 | tematdb | v1.1.6 | tematdb_v1.1.6_completeTEPset_convertedOn_20250503_014937__range_1_to_424 | 2025-05-03 01:51 | TRUE
76 | rho | 513.926 | 0.0002154337 | [Ohm-m] | 306.526 | 596.769 | tematdb | v1.1.6 | tematdb_v1.1.6_completeTEPset_convertedOn_20250503_014937__range_1_to_424 | 2025-05-03 01:51 | TRUE
76 | rho | 526.973 | 0.0001156672 | [Ohm-m] | 306.526 | 596.769 | tematdb | v1.1.6 | tematdb_v1.1.6_completeTEPset_convertedOn_20250503_014937__range_1_to_424 | 2025-05-03 01:51 | TRUE
76 | rho | 530.57 | 9.629273e-05 | [Ohm-m] | 306.526 | 596.769 | tematdb | v1.1.6 | tematdb_v1.1.6_completeTEPset_convertedOn_20250503_014937__range_1_to_424 | 2025-05-03 01:51 | TRUE
76 | rho | 533.716 | 8.247899e-05 | [Ohm-m] | 306.526 | 596.769 | tematdb | v1.1.6 | tematdb_v1.1.6_completeTEPset_convertedOn_20250503_014937__range_1_to_424 | 2025-05-03 01:51 | TRUE
76 | rho | 544.945 | 4.885055e-05 | [Ohm-m] | 306.526 | 596.769 | tematdb | v1.1.6 | tematdb_v1.1.6_completeTEPset_convertedOn_20250503_014937__range_1_to_424 | 2025-05-03 01:51 | TRUE
76 | rho | 549.438 | 4.268615e-05 | [Ohm-m] | 306.526 | 596.769 | tematdb | v1.1.6 | tematdb_v1.1.6_completeTEPset_convertedOn_20250503_014937__range_1_to_424 | 2025-05-03 01:51 | TRUE
76 | rho | 550.325 | 3.693308e-05 | [Ohm-m] | 306.526 | 596.769 | tematdb | v1.1.6 | tematdb_v1.1.6_completeTEPset_convertedOn_20250503_014937__range_1_to_424 | 2025-05-03 01:51 | TRUE
76 | rho | 564.671 | 2.240515e-05 | [Ohm-m] | 306.526 | 596.769 | tematdb | v1.1.6 | tematdb_v1.1.6_completeTEPset_convertedOn_20250503_014937__range_1_to_424 | 2025-05-03 01:51 | TRUE
76 | rho | 567.359 | 2.071131e-05 | [Ohm-m] | 306.526 | 596.769 | tematdb | v1.1.6 | tematdb_v1.1.6_completeTEPset_convertedOn_20250503_014937__range_1_to_424 | 2025-05-03 01:51 | TRUE
76 | rho | 570.05 | 1.945083e-05 | [Ohm-m] | 306.526 | 596.769 | tematdb | v1.1.6 | tematdb_v1.1.6_completeTEPset_convertedOn_20250503_014937__range_1_to_424 | 2025-05-03 01:51 | TRUE
76 | rho | 582.173 | 1.626122e-05 | [Ohm-m] | 306.526 | 596.769 | tematdb | v1.1.6 | tematdb_v1.1.6_completeTEPset_convertedOn_20250503_014937__range_1_to_424 | 2025-05-03 01:51 | TRUE
76 | rho | 586.666 | 1.55573e-05 | [Ohm-m] | 306.526 | 596.769 | tematdb | v1.1.6 | tematdb_v1.1.6_completeTEPset_convertedOn_20250503_014937__range_1_to_424 | 2025-05-03 01:51 | TRUE
76 | rho | 588.91 | 1.502889e-05 | [Ohm-m] | 306.526 | 596.769 | tematdb | v1.1.6 | tematdb_v1.1.6_completeTEPset_convertedOn_20250503_014937__range_1_to_424 | 2025-05-03 01:51 | TRUE
76 | rho | 592.054 | 1.449849e-05 | [Ohm-m] | 306.526 | 596.769 | tematdb | v1.1.6 | tematdb_v1.1.6_completeTEPset_convertedOn_20250503_014937__range_1_to_424 | 2025-05-03 01:51 | TRUE
76 | rho | 595.652 | 1.424684e-05 | [Ohm-m] | 306.526 | 596.769 | tematdb | v1.1.6 | tematdb_v1.1.6_completeTEPset_convertedOn_20250503_014937__range_1_to_424 | 2025-05-03 01:51 | TRUE
76 | rho | 599.251 | 1.400378e-05 | [Ohm-m] | 306.526 | 596.769 | tematdb | v1.1.6 | tematdb_v1.1.6_completeTEPset_convertedOn_20250503_014937__range_1_to_424 | 2025-05-03 01:51 | TRUE
76 | rho | 601.048 | 1.373621e-05 | [Ohm-m] | 306.526 | 596.769 | tematdb | v1.1.6 | tematdb_v1.1.6_completeTEPset_convertedOn_20250503_014937__range_1_to_424 | 2025-05-03 01:51 | TRUE
76 | rho | 604.197 | 1.354195e-05 | [Ohm-m] | 306.526 | 596.769 | tematdb | v1.1.6 | tematdb_v1.1.6_completeTEPset_convertedOn_20250503_014937__range_1_to_424 | 2025-05-03 01:51 | TRUE
76 | rho | 607.794 | 1.326077e-05 | [Ohm-m] | 306.526 | 596.769 | tematdb | v1.1.6 | tematdb_v1.1.6_completeTEPset_convertedOn_20250503_014937__range_1_to_424 | 2025-05-03 01:51 | TRUE
76 | rho | 611.834 | 1.26484e-05 | [Ohm-m] | 306.526 | 596.769 | tematdb | v1.1.6 | tematdb_v1.1.6_completeTEPset_convertedOn_20250503_014937__range_1_to_424 | 2025-05-03 01:51 | TRUE
76 | rho | 614.984 | 1.251065e-05 | [Ohm-m] | 306.526 | 596.769 | tematdb | v1.1.6 | tematdb_v1.1.6_completeTEPset_convertedOn_20250503_014937__range_1_to_424 | 2025-05-03 01:51 | TRUE
76 | rho | 618.132 | 1.232286e-05 | [Ohm-m] | 306.526 | 596.769 | tematdb | v1.1.6 | tematdb_v1.1.6_completeTEPset_convertedOn_20250503_014937__range_1_to_424 | 2025-05-03 01:51 | TRUE
76 | rho | 620.374 | 1.193923e-05 | [Ohm-m] | 306.526 | 596.769 | tematdb | v1.1.6 | tematdb_v1.1.6_completeTEPset_convertedOn_20250503_014937__range_1_to_424 | 2025-05-03 01:51 | TRUE
76 | rho | 623.525 | 1.184072e-05 | [Ohm-m] | 306.526 | 596.769 | tematdb | v1.1.6 | tematdb_v1.1.6_completeTEPset_convertedOn_20250503_014937__range_1_to_424 | 2025-05-03 01:51 | TRUE
76 | rho | 626.223 | 1.167243e-05 | [Ohm-m] | 306.526 | 596.769 | tematdb | v1.1.6 | tematdb_v1.1.6_completeTEPset_convertedOn_20250503_014937__range_1_to_424 | 2025-05-03 01:51 | TRUE
76 | kappa | 298.154 | 1.62747 | [W/m/K] | 306.526 | 596.769 | tematdb | v1.1.6 | tematdb_v1.1.6_completeTEPset_convertedOn_20250503_014937__range_1_to_424 | 2025-05-03 01:51 | TRUE
76 | kappa | 316.615 | 1.57912 | [W/m/K] | 306.526 | 596.769 | tematdb | v1.1.6 | tematdb_v1.1.6_completeTEPset_convertedOn_20250503_014937__range_1_to_424 | 2025-05-03 01:51 | TRUE
76 | kappa | 338.769 | 1.54176 | [W/m/K] | 306.526 | 596.769 | tematdb | v1.1.6 | tematdb_v1.1.6_completeTEPset_convertedOn_20250503_014937__range_1_to_424 | 2025-05-03 01:51 | TRUE
76 | kappa | 358.154 | 1.5022 | [W/m/K] | 306.526 | 596.769 | tematdb | v1.1.6 | tematdb_v1.1.6_completeTEPset_convertedOn_20250503_014937__range_1_to_424 | 2025-05-03 01:51 | TRUE
76 | kappa | 376.615 | 1.48242 | [W/m/K] | 306.526 | 596.769 | tematdb | v1.1.6 | tematdb_v1.1.6_completeTEPset_convertedOn_20250503_014937__range_1_to_424 | 2025-05-03 01:51 | TRUE
76 | kappa | 397.846 | 1.45385 | [W/m/K] | 306.526 | 596.769 | tematdb | v1.1.6 | tematdb_v1.1.6_completeTEPset_convertedOn_20250503_014937__range_1_to_424 | 2025-05-03 01:51 | TRUE
76 | kappa | 417.692 | 1.44286 | [W/m/K] | 306.526 | 596.769 | tematdb | v1.1.6 | tematdb_v1.1.6_completeTEPset_convertedOn_20250503_014937__range_1_to_424 | 2025-05-03 01:51 | TRUE
76 | kappa | 437.538 | 1.42967 | [W/m/K] | 306.526 | 596.769 | tematdb | v1.1.6 | tematdb_v1.1.6_completeTEPset_convertedOn_20250503_014937__range_1_to_424 | 2025-05-03 01:51 | TRUE
76 | kappa | 457.385 | 1.40549 | [W/m/K] | 306.526 | 596.769 | tematdb | v1.1.6 | tematdb_v1.1.6_completeTEPset_convertedOn_20250503_014937__range_1_to_424 | 2025-05-03 01:51 | TRUE
76 | kappa | 478.154 | 1.39011 | [W/m/K] | 306.526 | 596.769 | tematdb | v1.1.6 | tematdb_v1.1.6_completeTEPset_convertedOn_20250503_014937__range_1_to_424 | 2025-05-03 01:51 | TRUE
76 | kappa | 497.538 | 1.38791 | [W/m/K] | 306.526 | 596.769 | tematdb | v1.1.6 | tematdb_v1.1.6_completeTEPset_convertedOn_20250503_014937__range_1_to_424 | 2025-05-03 01:51 | TRUE
76 | kappa | 518.769 | 1.37912 | [W/m/K] | 306.526 | 596.769 | tematdb | v1.1.6 | tematdb_v1.1.6_completeTEPset_convertedOn_20250503_014937__range_1_to_424 | 2025-05-03 01:51 | TRUE
76 | kappa | 537.692 | 1.37912 | [W/m/K] | 306.526 | 596.769 | tematdb | v1.1.6 | tematdb_v1.1.6_completeTEPset_convertedOn_20250503_014937__range_1_to_424 | 2025-05-03 01:51 | TRUE
76 | kappa | 557.538 | 1.44066 | [W/m/K] | 306.526 | 596.769 | tematdb | v1.1.6 | tematdb_v1.1.6_completeTEPset_convertedOn_20250503_014937__range_1_to_424 | 2025-05-03 01:51 | TRUE
76 | kappa | 577.846 | 1.47802 | [W/m/K] | 306.526 | 596.769 | tematdb | v1.1.6 | tematdb_v1.1.6_completeTEPset_convertedOn_20250503_014937__range_1_to_424 | 2025-05-03 01:51 | TRUE
76 | kappa | 596.769 | 1.57473 | [W/m/K] | 306.526 | 596.769 | tematdb | v1.1.6 | tematdb_v1.1.6_completeTEPset_convertedOn_20250503_014937__range_1_to_424 | 2025-05-03 01:51 | TRUE
76 | ZT | 313.982 | 0.0040388 | [1] | 306.526 | 596.769 | tematdb | v1.1.6 | tematdb_v1.1.6_completeTEPset_convertedOn_20250503_014937__range_1_to_424 | 2025-05-03 01:51 | TRUE
76 | ZT | 323.313 | 0.00472751 | [1] | 306.526 | 596.769 | tematdb | v1.1.6 | tematdb_v1.1.6_completeTEPset_convertedOn_20250503_014937__range_1_to_424 | 2025-05-03 01:51 | TRUE
76 | ZT | 339.643 | 0.00476387 | [1] | 306.526 | 596.769 | tematdb | v1.1.6 | tematdb_v1.1.6_completeTEPset_convertedOn_20250503_014937__range_1_to_424 | 2025-05-03 01:51 | TRUE
76 | ZT | 359.24 | 0.00280368 | [1] | 306.526 | 596.769 | tematdb | v1.1.6 | tematdb_v1.1.6_completeTEPset_convertedOn_20250503_014937__range_1_to_424 | 2025-05-03 01:51 | TRUE
76 | ZT | 377.436 | 0.00284419 | [1] | 306.526 | 596.769 | tematdb | v1.1.6 | tematdb_v1.1.6_completeTEPset_convertedOn_20250503_014937__range_1_to_424 | 2025-05-03 01:51 | TRUE
76 | ZT | 395.632 | 0.00288471 | [1] | 306.526 | 596.769 | tematdb | v1.1.6 | tematdb_v1.1.6_completeTEPset_convertedOn_20250503_014937__range_1_to_424 | 2025-05-03 01:51 | TRUE
76 | ZT | 414.762 | 0.00225936 | [1] | 306.526 | 596.769 | tematdb | v1.1.6 | tematdb_v1.1.6_completeTEPset_convertedOn_20250503_014937__range_1_to_424 | 2025-05-03 01:51 | TRUE
76 | ZT | 434.358 | 0.00163505 | [1] | 306.526 | 596.769 | tematdb | v1.1.6 | tematdb_v1.1.6_completeTEPset_convertedOn_20250503_014937__range_1_to_424 | 2025-05-03 01:51 | TRUE
76 | ZT | 452.553 | 0.00301144 | [1] | 306.526 | 596.769 | tematdb | v1.1.6 | tematdb_v1.1.6_completeTEPset_convertedOn_20250503_014937__range_1_to_424 | 2025-05-03 01:51 | TRUE
76 | ZT | 462.351 | 0.00236531 | [1] | 306.526 | 596.769 | tematdb | v1.1.6 | tematdb_v1.1.6_completeTEPset_convertedOn_20250503_014937__range_1_to_424 | 2025-05-03 01:51 | TRUE
76 | ZT | 471.217 | 0.00171711 | [1] | 306.526 | 596.769 | tematdb | v1.1.6 | tematdb_v1.1.6_completeTEPset_convertedOn_20250503_014937__range_1_to_424 | 2025-05-03 01:51 | TRUE
76 | ZT | 481.014 | 0.00173893 | [1] | 306.526 | 596.769 | tematdb | v1.1.6 | tematdb_v1.1.6_completeTEPset_convertedOn_20250503_014937__range_1_to_424 | 2025-05-03 01:51 | TRUE
76 | ZT | 489.873 | 0.00710218 | [1] | 306.526 | 596.769 | tematdb | v1.1.6 | tematdb_v1.1.6_completeTEPset_convertedOn_20250503_014937__range_1_to_424 | 2025-05-03 01:51 | TRUE
76 | ZT | 500.104 | 0.0378502 | [1] | 306.526 | 596.769 | tematdb | v1.1.6 | tematdb_v1.1.6_completeTEPset_convertedOn_20250503_014937__range_1_to_424 | 2025-05-03 01:51 | TRUE
76 | ZT | 509.354 | 0.11268 | [1] | 306.526 | 596.769 | tematdb | v1.1.6 | tematdb_v1.1.6_completeTEPset_convertedOn_20250503_014937__range_1_to_424 | 2025-05-03 01:51 | TRUE
76 | ZT | 518.163 | 0.164131 | [1] | 306.526 | 596.769 | tematdb | v1.1.6 | tematdb_v1.1.6_completeTEPset_convertedOn_20250503_014937__range_1_to_424 | 2025-05-03 01:51 | TRUE
76 | ZT | 527.911 | 0.209573 | [1] | 306.526 | 596.769 | tematdb | v1.1.6 | tematdb_v1.1.6_completeTEPset_convertedOn_20250503_014937__range_1_to_424 | 2025-05-03 01:51 | TRUE
76 | ZT | 537.661 | 0.253679 | [1] | 306.526 | 596.769 | tematdb | v1.1.6 | tematdb_v1.1.6_completeTEPset_convertedOn_20250503_014937__range_1_to_424 | 2025-05-03 01:51 | TRUE
76 | ZT | 546.952 | 0.291104 | [1] | 306.526 | 596.769 | tematdb | v1.1.6 | tematdb_v1.1.6_completeTEPset_convertedOn_20250503_014937__range_1_to_424 | 2025-05-03 01:51 | TRUE
76 | ZT | 555.777 | 0.327192 | [1] | 306.526 | 596.769 | tematdb | v1.1.6 | tematdb_v1.1.6_completeTEPset_convertedOn_20250503_014937__range_1_to_424 | 2025-05-03 01:51 | TRUE
76 | ZT | 566.02 | 0.347253 | [1] | 306.526 | 596.769 | tematdb | v1.1.6 | tematdb_v1.1.6_completeTEPset_convertedOn_20250503_014937__range_1_to_424 | 2025-05-03 01:51 | TRUE
76 | ZT | 575.806 | 0.357962 | [1] | 306.526 | 596.769 | tematdb | v1.1.6 | tematdb_v1.1.6_completeTEPset_convertedOn_20250503_014937__range_1_to_424 | 2025-05-03 01:51 | TRUE
76 | ZT | 584.672 | 0.357314 | [1] | 306.526 | 596.769 | tematdb | v1.1.6 | tematdb_v1.1.6_completeTEPset_convertedOn_20250503_014937__range_1_to_424 | 2025-05-03 01:51 | TRUE
76 | ZT | 594.473 | 0.353996 | [1] | 306.526 | 596.769 | tematdb | v1.1.6 | tematdb_v1.1.6_completeTEPset_convertedOn_20250503_014937__range_1_to_424 | 2025-05-03 01:51 | TRUE
76 | ZT | 603.349 | 0.343997 | [1] | 306.526 | 596.769 | tematdb | v1.1.6 | tematdb_v1.1.6_completeTEPset_convertedOn_20250503_014937__range_1_to_424 | 2025-05-03 01:51 | TRUE
76 | ZT | 614.09 | 0.334002 | [1] | 306.526 | 596.769 | tematdb | v1.1.6 | tematdb_v1.1.6_completeTEPset_convertedOn_20250503_014937__range_1_to_424 | 2025-05-03 01:51 | TRUE
76 | ZT | 622.977 | 0.313983 | [1] | 306.526 | 596.769 | tematdb | v1.1.6 | tematdb_v1.1.6_completeTEPset_convertedOn_20250503_014937__range_1_to_424 | 2025-05-03 01:51 | TRUE
76 | ZT | 632.803 | 0.287955 | [1] | 306.526 | 596.769 | tematdb | v1.1.6 | tematdb_v1.1.6_completeTEPset_convertedOn_20250503_014937__range_1_to_424 | 2025-05-03 01:51 | TRUE
77 | alpha | 287.882 | -7.93301e-05 | [V/K] | 288.211 | 724.469 | tematdb | v1.1.6 | tematdb_v1.1.6_completeTEPset_convertedOn_20250503_014937__range_1_to_424 | 2025-05-03 01:51 | TRUE
77 | alpha | 319.982 | -9.35314e-05 | [V/K] | 288.211 | 724.469 | tematdb | v1.1.6 | tematdb_v1.1.6_completeTEPset_convertedOn_20250503_014937__range_1_to_424 | 2025-05-03 01:51 | TRUE
77 | alpha | 370.36 | -0.000108991 | [V/K] | 288.211 | 724.469 | tematdb | v1.1.6 | tematdb_v1.1.6_completeTEPset_convertedOn_20250503_014937__range_1_to_424 | 2025-05-03 01:51 | TRUE
77 | alpha | 419.841 | -0.000126181 | [V/K] | 288.211 | 724.469 | tematdb | v1.1.6 | tematdb_v1.1.6_completeTEPset_convertedOn_20250503_014937__range_1_to_424 | 2025-05-03 01:51 | TRUE
77 | alpha | 471.961 | -0.000132988 | [V/K] | 288.211 | 724.469 | tematdb | v1.1.6 | tematdb_v1.1.6_completeTEPset_convertedOn_20250503_014937__range_1_to_424 | 2025-05-03 01:51 | TRUE
77 | alpha | 522.263 | -0.000140663 | [V/K] | 288.211 | 724.469 | tematdb | v1.1.6 | tematdb_v1.1.6_completeTEPset_convertedOn_20250503_014937__range_1_to_424 | 2025-05-03 01:51 | TRUE
77 | alpha | 572.591 | -0.000150933 | [V/K] | 288.211 | 724.469 | tematdb | v1.1.6 | tematdb_v1.1.6_completeTEPset_convertedOn_20250503_014937__range_1_to_424 | 2025-05-03 01:51 | TRUE
77 | alpha | 622.943 | -0.000163798 | [V/K] | 288.211 | 724.469 | tematdb | v1.1.6 | tematdb_v1.1.6_completeTEPset_convertedOn_20250503_014937__range_1_to_424 | 2025-05-03 01:51 | TRUE
77 | alpha | 674.079 | -0.000163255 | [V/K] | 288.211 | 724.469 | tematdb | v1.1.6 | tematdb_v1.1.6_completeTEPset_convertedOn_20250503_014937__range_1_to_424 | 2025-05-03 01:51 | TRUE
77 | alpha | 725.378 | -0.000179577 | [V/K] | 288.211 | 724.469 | tematdb | v1.1.6 | tematdb_v1.1.6_completeTEPset_convertedOn_20250503_014937__range_1_to_424 | 2025-05-03 01:51 | TRUE
77 | rho | 288.211 | 3.090894e-06 | [Ohm-m] | 288.211 | 724.469 | tematdb | v1.1.6 | tematdb_v1.1.6_completeTEPset_convertedOn_20250503_014937__range_1_to_424 | 2025-05-03 01:51 | TRUE
77 | rho | 321.221 | 3.675862e-06 | [Ohm-m] | 288.211 | 724.469 | tematdb | v1.1.6 | tematdb_v1.1.6_completeTEPset_convertedOn_20250503_014937__range_1_to_424 | 2025-05-03 01:51 | TRUE
77 | rho | 370.693 | 4.739606e-06 | [Ohm-m] | 288.211 | 724.469 | tematdb | v1.1.6 | tematdb_v1.1.6_completeTEPset_convertedOn_20250503_014937__range_1_to_424 | 2025-05-03 01:51 | TRUE
77 | rho | 421.042 | 6.079249e-06 | [Ohm-m] | 288.211 | 724.469 | tematdb | v1.1.6 | tematdb_v1.1.6_completeTEPset_convertedOn_20250503_014937__range_1_to_424 | 2025-05-03 01:51 | TRUE
77 | rho | 473.162 | 7.192227e-06 | [Ohm-m] | 288.211 | 724.469 | tematdb | v1.1.6 | tematdb_v1.1.6_completeTEPset_convertedOn_20250503_014937__range_1_to_424 | 2025-05-03 01:51 | TRUE
77 | rho | 523.444 | 8.444448e-06 | [Ohm-m] | 288.211 | 724.469 | tematdb | v1.1.6 | tematdb_v1.1.6_completeTEPset_convertedOn_20250503_014937__range_1_to_424 | 2025-05-03 01:51 | TRUE
77 | rho | 573.721 | 1.005831e-05 | [Ohm-m] | 288.211 | 724.469 | tematdb | v1.1.6 | tematdb_v1.1.6_completeTEPset_convertedOn_20250503_014937__range_1_to_424 | 2025-05-03 01:51 | TRUE
77 | rho | 623.956 | 1.035282e-05 | [Ohm-m] | 288.211 | 724.469 | tematdb | v1.1.6 | tematdb_v1.1.6_completeTEPset_convertedOn_20250503_014937__range_1_to_424 | 2025-05-03 01:51 | TRUE
77 | rho | 674.209 | 1.145546e-05 | [Ohm-m] | 288.211 | 724.469 | tematdb | v1.1.6 | tematdb_v1.1.6_completeTEPset_convertedOn_20250503_014937__range_1_to_424 | 2025-05-03 01:51 | TRUE
77 | rho | 724.469 | 1.337564e-05 | [Ohm-m] | 288.211 | 724.469 | tematdb | v1.1.6 | tematdb_v1.1.6_completeTEPset_convertedOn_20250503_014937__range_1_to_424 | 2025-05-03 01:51 | TRUE
77 | kappa | 287.302 | 2.89812 | [W/m/K] | 288.211 | 724.469 | tematdb | v1.1.6 | tematdb_v1.1.6_completeTEPset_convertedOn_20250503_014937__range_1_to_424 | 2025-05-03 01:51 | TRUE
77 | kappa | 319.955 | 2.67292 | [W/m/K] | 288.211 | 724.469 | tematdb | v1.1.6 | tematdb_v1.1.6_completeTEPset_convertedOn_20250503_014937__range_1_to_424 | 2025-05-03 01:51 | TRUE
77 | kappa | 370.748 | 2.35121 | [W/m/K] | 288.211 | 724.469 | tematdb | v1.1.6 | tematdb_v1.1.6_completeTEPset_convertedOn_20250503_014937__range_1_to_424 | 2025-05-03 01:51 | TRUE
77 | kappa | 420.635 | 2.08311 | [W/m/K] | 288.211 | 724.469 | tematdb | v1.1.6 | tematdb_v1.1.6_completeTEPset_convertedOn_20250503_014937__range_1_to_424 | 2025-05-03 01:51 | TRUE
77 | kappa | 472.336 | 1.92225 | [W/m/K] | 288.211 | 724.469 | tematdb | v1.1.6 | tematdb_v1.1.6_completeTEPset_convertedOn_20250503_014937__range_1_to_424 | 2025-05-03 01:51 | TRUE
77 | kappa | 524.036 | 1.78284 | [W/m/K] | 288.211 | 724.469 | tematdb | v1.1.6 | tematdb_v1.1.6_completeTEPset_convertedOn_20250503_014937__range_1_to_424 | 2025-05-03 01:51 | TRUE
77 | kappa | 573.923 | 1.65416 | [W/m/K] | 288.211 | 724.469 | tematdb | v1.1.6 | tematdb_v1.1.6_completeTEPset_convertedOn_20250503_014937__range_1_to_424 | 2025-05-03 01:51 | TRUE
77 | kappa | 623.81 | 1.55764 | [W/m/K] | 288.211 | 724.469 | tematdb | v1.1.6 | tematdb_v1.1.6_completeTEPset_convertedOn_20250503_014937__range_1_to_424 | 2025-05-03 01:51 | TRUE
77 | kappa | 673.696 | 1.42895 | [W/m/K] | 288.211 | 724.469 | tematdb | v1.1.6 | tematdb_v1.1.6_completeTEPset_convertedOn_20250503_014937__range_1_to_424 | 2025-05-03 01:51 | TRUE
77 | kappa | 724.49 | 1.32172 | [W/m/K] | 288.211 | 724.469 | tematdb | v1.1.6 | tematdb_v1.1.6_completeTEPset_convertedOn_20250503_014937__range_1_to_424 | 2025-05-03 01:51 | TRUE
77 | ZT | 288.496 | 0.21 | [1] | 288.211 | 724.469 | tematdb | v1.1.6 | tematdb_v1.1.6_completeTEPset_convertedOn_20250503_014937__range_1_to_424 | 2025-05-03 01:51 | TRUE
77 | ZT | 320.354 | 0.291053 | [1] | 288.211 | 724.469 | tematdb | v1.1.6 | tematdb_v1.1.6_completeTEPset_convertedOn_20250503_014937__range_1_to_424 | 2025-05-03 01:51 | TRUE
77 | ZT | 369.911 | 0.390526 | [1] | 288.211 | 724.469 | tematdb | v1.1.6 | tematdb_v1.1.6_completeTEPset_convertedOn_20250503_014937__range_1_to_424 | 2025-05-03 01:51 | TRUE
77 | ZT | 421.239 | 0.537895 | [1] | 288.211 | 724.469 | tematdb | v1.1.6 | tematdb_v1.1.6_completeTEPset_convertedOn_20250503_014937__range_1_to_424 | 2025-05-03 01:51 | TRUE
77 | ZT | 472.566 | 0.589474 | [1] | 288.211 | 724.469 | tematdb | v1.1.6 | tematdb_v1.1.6_completeTEPset_convertedOn_20250503_014937__range_1_to_424 | 2025-05-03 01:51 | TRUE
77 | ZT | 523.894 | 0.666842 | [1] | 288.211 | 724.469 | tematdb | v1.1.6 | tematdb_v1.1.6_completeTEPset_convertedOn_20250503_014937__range_1_to_424 | 2025-05-03 01:51 | TRUE
77 | ZT | 573.451 | 0.817895 | [1] | 288.211 | 724.469 | tematdb | v1.1.6 | tematdb_v1.1.6_completeTEPset_convertedOn_20250503_014937__range_1_to_424 | 2025-05-03 01:51 | TRUE
77 | ZT | 624.779 | 0.946842 | [1] | 288.211 | 724.469 | tematdb | v1.1.6 | tematdb_v1.1.6_completeTEPset_convertedOn_20250503_014937__range_1_to_424 | 2025-05-03 01:51 | TRUE
77 | ZT | 675.221 | 0.998421 | [1] | 288.211 | 724.469 | tematdb | v1.1.6 | tematdb_v1.1.6_completeTEPset_convertedOn_20250503_014937__range_1_to_424 | 2025-05-03 01:51 | TRUE
77 | ZT | 724.779 | 1.23053 | [1] | 288.211 | 724.469 | tematdb | v1.1.6 | tematdb_v1.1.6_completeTEPset_convertedOn_20250503_014937__range_1_to_424 | 2025-05-03 01:51 | TRUE
78 | alpha | 298.131 | -8.51948e-05 | [V/K] | 298.239 | 715.888 | tematdb | v1.1.6 | tematdb_v1.1.6_completeTEPset_convertedOn_20250503_014937__range_1_to_424 | 2025-05-03 01:51 | TRUE
78 | alpha | 331.776 | -9.87013e-05 | [V/K] | 298.239 | 715.888 | tematdb | v1.1.6 | tematdb_v1.1.6_completeTEPset_convertedOn_20250503_014937__range_1_to_424 | 2025-05-03 01:51 | TRUE
78 | alpha | 378.037 | -0.000114286 | [V/K] | 298.239 | 715.888 | tematdb | v1.1.6 | tematdb_v1.1.6_completeTEPset_convertedOn_20250503_014937__range_1_to_424 | 2025-05-03 01:51 | TRUE
78 | alpha | 425.701 | -0.000131948 | [V/K] | 298.239 | 715.888 | tematdb | v1.1.6 | tematdb_v1.1.6_completeTEPset_convertedOn_20250503_014937__range_1_to_424 | 2025-05-03 01:51 | TRUE
78 | alpha | 476.168 | -0.00014961 | [V/K] | 298.239 | 715.888 | tematdb | v1.1.6 | tematdb_v1.1.6_completeTEPset_convertedOn_20250503_014937__range_1_to_424 | 2025-05-03 01:51 | TRUE
78 | alpha | 521.028 | -0.000166234 | [V/K] | 298.239 | 715.888 | tematdb | v1.1.6 | tematdb_v1.1.6_completeTEPset_convertedOn_20250503_014937__range_1_to_424 | 2025-05-03 01:51 | TRUE
78 | alpha | 571.495 | -0.000184935 | [V/K] | 298.239 | 715.888 | tematdb | v1.1.6 | tematdb_v1.1.6_completeTEPset_convertedOn_20250503_014937__range_1_to_424 | 2025-05-03 01:51 | TRUE
78 | alpha | 619.159 | -0.000198442 | [V/K] | 298.239 | 715.888 | tematdb | v1.1.6 | tematdb_v1.1.6_completeTEPset_convertedOn_20250503_014937__range_1_to_424 | 2025-05-03 01:51 | TRUE
78 | alpha | 666.822 | -0.000216104 | [V/K] | 298.239 | 715.888 | tematdb | v1.1.6 | tematdb_v1.1.6_completeTEPset_convertedOn_20250503_014937__range_1_to_424 | 2025-05-03 01:51 | TRUE
78 | alpha | 715.888 | -0.000227532 | [V/K] | 298.239 | 715.888 | tematdb | v1.1.6 | tematdb_v1.1.6_completeTEPset_convertedOn_20250503_014937__range_1_to_424 | 2025-05-03 01:51 | TRUE
78 | rho | 295.327 | 3.430167e-06 | [Ohm-m] | 298.239 | 715.888 | tematdb | v1.1.6 | tematdb_v1.1.6_completeTEPset_convertedOn_20250503_014937__range_1_to_424 | 2025-05-03 01:51 | TRUE
78 | rho | 331.776 | 4.263883e-06 | [Ohm-m] | 298.239 | 715.888 | tematdb | v1.1.6 | tematdb_v1.1.6_completeTEPset_convertedOn_20250503_014937__range_1_to_424 | 2025-05-03 01:51 | TRUE
78 | rho | 379.439 | 5.482156e-06 | [Ohm-m] | 298.239 | 715.888 | tematdb | v1.1.6 | tematdb_v1.1.6_completeTEPset_convertedOn_20250503_014937__range_1_to_424 | 2025-05-03 01:51 | TRUE
78 | rho | 424.299 | 7.223555e-06 | [Ohm-m] | 298.239 | 715.888 | tematdb | v1.1.6 | tematdb_v1.1.6_completeTEPset_convertedOn_20250503_014937__range_1_to_424 | 2025-05-03 01:51 | TRUE
78 | rho | 473.364 | 9.446171e-06 | [Ohm-m] | 298.239 | 715.888 | tematdb | v1.1.6 | tematdb_v1.1.6_completeTEPset_convertedOn_20250503_014937__range_1_to_424 | 2025-05-03 01:51 | TRUE
78 | rho | 521.028 | 1.203921e-05 | [Ohm-m] | 298.239 | 715.888 | tematdb | v1.1.6 | tematdb_v1.1.6_completeTEPset_convertedOn_20250503_014937__range_1_to_424 | 2025-05-03 01:51 | TRUE
78 | rho | 571.495 | 1.535e-05 | [Ohm-m] | 298.239 | 715.888 | tematdb | v1.1.6 | tematdb_v1.1.6_completeTEPset_convertedOn_20250503_014937__range_1_to_424 | 2025-05-03 01:51 | TRUE
78 | rho | 620.561 | 2.046668e-05 | [Ohm-m] | 298.239 | 715.888 | tematdb | v1.1.6 | tematdb_v1.1.6_completeTEPset_convertedOn_20250503_014937__range_1_to_424 | 2025-05-03 01:51 | TRUE
78 | rho | 666.822 | 2.558336e-05 | [Ohm-m] | 298.239 | 715.888 | tematdb | v1.1.6 | tematdb_v1.1.6_completeTEPset_convertedOn_20250503_014937__range_1_to_424 | 2025-05-03 01:51 | TRUE
78 | rho | 715.888 | 3.069999e-05 | [Ohm-m] | 298.239 | 715.888 | tematdb | v1.1.6 | tematdb_v1.1.6_completeTEPset_convertedOn_20250503_014937__range_1_to_424 | 2025-05-03 01:51 | TRUE
78 | kappa | 298.239 | 3.00266 | [W/m/K] | 298.239 | 715.888 | tematdb | v1.1.6 | tematdb_v1.1.6_completeTEPset_convertedOn_20250503_014937__range_1_to_424 | 2025-05-03 01:51 | TRUE
78 | kappa | 331.714 | 2.68097 | [W/m/K] | 298.239 | 715.888 | tematdb | v1.1.6 | tematdb_v1.1.6_completeTEPset_convertedOn_20250503_014937__range_1_to_424 | 2025-05-03 01:51 | TRUE
78 | kappa | 373.532 | 2.4079 | [W/m/K] | 298.239 | 715.888 | tematdb | v1.1.6 | tematdb_v1.1.6_completeTEPset_convertedOn_20250503_014937__range_1_to_424 | 2025-05-03 01:51 | TRUE
78 | kappa | 427.898 | 2.0384 | [W/m/K] | 298.239 | 715.888 | tematdb | v1.1.6 | tematdb_v1.1.6_completeTEPset_convertedOn_20250503_014937__range_1_to_424 | 2025-05-03 01:51 | TRUE
78 | kappa | 475.281 | 1.7816 | [W/m/K] | 298.239 | 715.888 | tematdb | v1.1.6 | tematdb_v1.1.6_completeTEPset_convertedOn_20250503_014937__range_1_to_424 | 2025-05-03 01:51 | TRUE
78 | kappa | 521.269 | 1.5409 | [W/m/K] | 298.239 | 715.888 | tematdb | v1.1.6 | tematdb_v1.1.6_completeTEPset_convertedOn_20250503_014937__range_1_to_424 | 2025-05-03 01:51 | TRUE
78 | kappa | 570.019 | 1.41318 | [W/m/K] | 298.239 | 715.888 | tematdb | v1.1.6 | tematdb_v1.1.6_completeTEPset_convertedOn_20250503_014937__range_1_to_424 | 2025-05-03 01:51 | TRUE
78 | kappa | 620.167 | 1.25324 | [W/m/K] | 298.239 | 715.888 | tematdb | v1.1.6 | tematdb_v1.1.6_completeTEPset_convertedOn_20250503_014937__range_1_to_424 | 2025-05-03 01:51 | TRUE
78 | kappa | 666.125 | 1.1577 | [W/m/K] | 298.239 | 715.888 | tematdb | v1.1.6 | tematdb_v1.1.6_completeTEPset_convertedOn_20250503_014937__range_1_to_424 | 2025-05-03 01:51 | TRUE
78 | kappa | 716.254 | 1.09453 | [W/m/K] | 298.239 | 715.888 | tematdb | v1.1.6 | tematdb_v1.1.6_completeTEPset_convertedOn_20250503_014937__range_1_to_424 | 2025-05-03 01:51 | TRUE
78 | ZT | 295.439 | 0.211475 | [1] | 298.239 | 715.888 | tematdb | v1.1.6 | tematdb_v1.1.6_completeTEPset_convertedOn_20250503_014937__range_1_to_424 | 2025-05-03 01:51 | TRUE
78 | ZT | 328.637 | 0.280698 | [1] | 298.239 | 715.888 | tematdb | v1.1.6 | tematdb_v1.1.6_completeTEPset_convertedOn_20250503_014937__range_1_to_424 | 2025-05-03 01:51 | TRUE
78 | ZT | 375.67 | 0.376846 | [1] | 298.239 | 715.888 | tematdb | v1.1.6 | tematdb_v1.1.6_completeTEPset_convertedOn_20250503_014937__range_1_to_424 | 2025-05-03 01:51 | TRUE
78 | ZT | 425.436 | 0.519019 | [1] | 298.239 | 715.888 | tematdb | v1.1.6 | tematdb_v1.1.6_completeTEPset_convertedOn_20250503_014937__range_1_to_424 | 2025-05-03 01:51 | TRUE
78 | ZT | 473.829 | 0.645847 | [1] | 298.239 | 715.888 | tematdb | v1.1.6 | tematdb_v1.1.6_completeTEPset_convertedOn_20250503_014937__range_1_to_424 | 2025-05-03 01:51 | TRUE
78 | ZT | 520.833 | 0.776501 | [1] | 298.239 | 715.888 | tematdb | v1.1.6 | tematdb_v1.1.6_completeTEPset_convertedOn_20250503_014937__range_1_to_424 | 2025-05-03 01:51 | TRUE
78 | ZT | 567.824 | 0.92249 | [1] | 298.239 | 715.888 | tematdb | v1.1.6 | tematdb_v1.1.6_completeTEPset_convertedOn_20250503_014937__range_1_to_424 | 2025-05-03 01:51 | TRUE
78 | ZT | 619.011 | 1.0225 | [1] | 298.239 | 715.888 | tematdb | v1.1.6 | tematdb_v1.1.6_completeTEPset_convertedOn_20250503_014937__range_1_to_424 | 2025-05-03 01:51 | TRUE
78 | ZT | 666.06 | 1.09948 | [1] | 298.239 | 715.888 | tematdb | v1.1.6 | tematdb_v1.1.6_completeTEPset_convertedOn_20250503_014937__range_1_to_424 | 2025-05-03 01:51 | TRUE
78 | ZT | 717.301 | 1.13431 | [1] | 298.239 | 715.888 | tematdb | v1.1.6 | tematdb_v1.1.6_completeTEPset_convertedOn_20250503_014937__range_1_to_424 | 2025-05-03 01:51 | TRUE
79 | alpha | 306.427 | 5.76531e-05 | [V/K] | 306.427 | 812.767 | tematdb | v1.1.6 | tematdb_v1.1.6_completeTEPset_convertedOn_20250503_014937__range_1_to_424 | 2025-05-03 01:51 | TRUE
79 | alpha | 323.136 | 6.36054e-05 | [V/K] | 306.427 | 812.767 | tematdb | v1.1.6 | tematdb_v1.1.6_completeTEPset_convertedOn_20250503_014937__range_1_to_424 | 2025-05-03 01:51 | TRUE
79 | alpha | 370.694 | 8.57143e-05 | [V/K] | 306.427 | 812.767 | tematdb | v1.1.6 | tematdb_v1.1.6_completeTEPset_convertedOn_20250503_014937__range_1_to_424 | 2025-05-03 01:51 | TRUE
79 | alpha | 420.823 | 0.000116327 | [V/K] | 306.427 | 812.767 | tematdb | v1.1.6 | tematdb_v1.1.6_completeTEPset_convertedOn_20250503_014937__range_1_to_424 | 2025-05-03 01:51 | TRUE
79 | alpha | 468.38 | 0.000152891 | [V/K] | 306.427 | 812.767 | tematdb | v1.1.6 | tematdb_v1.1.6_completeTEPset_convertedOn_20250503_014937__range_1_to_424 | 2025-05-03 01:51 | TRUE
79 | alpha | 517.224 | 0.000185204 | [V/K] | 306.427 | 812.767 | tematdb | v1.1.6 | tematdb_v1.1.6_completeTEPset_convertedOn_20250503_014937__range_1_to_424 | 2025-05-03 01:51 | TRUE
79 | alpha | 567.352 | 0.000217517 | [V/K] | 306.427 | 812.767 | tematdb | v1.1.6 | tematdb_v1.1.6_completeTEPset_convertedOn_20250503_014937__range_1_to_424 | 2025-05-03 01:51 | TRUE
79 | alpha | 617.481 | 0.000241327 | [V/K] | 306.427 | 812.767 | tematdb | v1.1.6 | tematdb_v1.1.6_completeTEPset_convertedOn_20250503_014937__range_1_to_424 | 2025-05-03 01:51 | TRUE
79 | alpha | 666.324 | 0.000261735 | [V/K] | 306.427 | 812.767 | tematdb | v1.1.6 | tematdb_v1.1.6_completeTEPset_convertedOn_20250503_014937__range_1_to_424 | 2025-05-03 01:51 | TRUE
79 | alpha | 716.452 | 0.000263435 | [V/K] | 306.427 | 812.767 | tematdb | v1.1.6 | tematdb_v1.1.6_completeTEPset_convertedOn_20250503_014937__range_1_to_424 | 2025-05-03 01:51 | TRUE
79 | alpha | 765.296 | 0.00027619 | [V/K] | 306.427 | 812.767 | tematdb | v1.1.6 | tematdb_v1.1.6_completeTEPset_convertedOn_20250503_014937__range_1_to_424 | 2025-05-03 01:51 | TRUE
79 | alpha | 816.71 | 0.000283844 | [V/K] | 306.427 | 812.767 | tematdb | v1.1.6 | tematdb_v1.1.6_completeTEPset_convertedOn_20250503_014937__range_1_to_424 | 2025-05-03 01:51 | TRUE
79 | rho | 306.119 | 1.106951e-05 | [Ohm-m] | 306.427 | 812.767 | tematdb | v1.1.6 | tematdb_v1.1.6_completeTEPset_convertedOn_20250503_014937__range_1_to_424 | 2025-05-03 01:51 | TRUE
79 | rho | 318.95 | 1.030208e-05 | [Ohm-m] | 306.427 | 812.767 | tematdb | v1.1.6 | tematdb_v1.1.6_completeTEPset_convertedOn_20250503_014937__range_1_to_424 | 2025-05-03 01:51 | TRUE
79 | rho | 370.314 | 8.965876e-06 | [Ohm-m] | 306.427 | 812.767 | tematdb | v1.1.6 | tematdb_v1.1.6_completeTEPset_convertedOn_20250503_014937__range_1_to_424 | 2025-05-03 01:51 | TRUE
79 | rho | 417.894 | 9.531071e-06 | [Ohm-m] | 306.427 | 812.767 | tematdb | v1.1.6 | tematdb_v1.1.6_completeTEPset_convertedOn_20250503_014937__range_1_to_424 | 2025-05-03 01:51 | TRUE
79 | rho | 466.803 | 1.16473e-05 | [Ohm-m] | 306.427 | 812.767 | tematdb | v1.1.6 | tematdb_v1.1.6_completeTEPset_convertedOn_20250503_014937__range_1_to_424 | 2025-05-03 01:51 | TRUE
79 | rho | 518.283 | 1.497046e-05 | [Ohm-m] | 306.427 | 812.767 | tematdb | v1.1.6 | tematdb_v1.1.6_completeTEPset_convertedOn_20250503_014937__range_1_to_424 | 2025-05-03 01:51 | TRUE
79 | rho | 568.467 | 1.975867e-05 | [Ohm-m] | 306.427 | 812.767 | tematdb | v1.1.6 | tematdb_v1.1.6_completeTEPset_convertedOn_20250503_014937__range_1_to_424 | 2025-05-03 01:51 | TRUE
79 | rho | 617.343 | 2.43157e-05 | [Ohm-m] | 306.427 | 812.767 | tematdb | v1.1.6 | tematdb_v1.1.6_completeTEPset_convertedOn_20250503_014937__range_1_to_424 | 2025-05-03 01:51 | TRUE
79 | rho | 666.206 | 2.819117e-05 | [Ohm-m] | 306.427 | 812.767 | tematdb | v1.1.6 | tematdb_v1.1.6_completeTEPset_convertedOn_20250503_014937__range_1_to_424 | 2025-05-03 01:51 | TRUE
79 | rho | 715.059 | 3.058843e-05 | [Ohm-m] | 306.427 | 812.767 | tematdb | v1.1.6 | tematdb_v1.1.6_completeTEPset_convertedOn_20250503_014937__range_1_to_424 | 2025-05-03 01:51 | TRUE
79 | rho | 765.197 | 3.342849e-05 | [Ohm-m] | 306.427 | 812.767 | tematdb | v1.1.6 | tematdb_v1.1.6_completeTEPset_convertedOn_20250503_014937__range_1_to_424 | 2025-05-03 01:51 | TRUE
79 | rho | 812.767 | 3.820542e-05 | [Ohm-m] | 306.427 | 812.767 | tematdb | v1.1.6 | tematdb_v1.1.6_completeTEPset_convertedOn_20250503_014937__range_1_to_424 | 2025-05-03 01:51 | TRUE
79 | kappa | 297.961 | 2.21027 | [W/m/K] | 306.427 | 812.767 | tematdb | v1.1.6 | tematdb_v1.1.6_completeTEPset_convertedOn_20250503_014937__range_1_to_424 | 2025-05-03 01:51 | TRUE
79 | kappa | 321.054 | 2.03106 | [W/m/K] | 306.427 | 812.767 | tematdb | v1.1.6 | tematdb_v1.1.6_completeTEPset_convertedOn_20250503_014937__range_1_to_424 | 2025-05-03 01:51 | TRUE
79 | kappa | 372.399 | 1.74119 | [W/m/K] | 306.427 | 812.767 | tematdb | v1.1.6 | tematdb_v1.1.6_completeTEPset_convertedOn_20250503_014937__range_1_to_424 | 2025-05-03 01:51 | TRUE
79 | kappa | 422.464 | 1.47882 | [W/m/K] | 306.427 | 812.767 | tematdb | v1.1.6 | tematdb_v1.1.6_completeTEPset_convertedOn_20250503_014937__range_1_to_424 | 2025-05-03 01:51 | TRUE
79 | kappa | 473.841 | 1.32631 | [W/m/K] | 306.427 | 812.767 | tematdb | v1.1.6 | tematdb_v1.1.6_completeTEPset_convertedOn_20250503_014937__range_1_to_424 | 2025-05-03 01:51 | TRUE
79 | kappa | 521.362 | 1.1739 | [W/m/K] | 306.427 | 812.767 | tematdb | v1.1.6 | tematdb_v1.1.6_completeTEPset_convertedOn_20250503_014937__range_1_to_424 | 2025-05-03 01:51 | TRUE
79 | kappa | 523.933 | 1.17383 | [W/m/K] | 306.427 | 812.767 | tematdb | v1.1.6 | tematdb_v1.1.6_completeTEPset_convertedOn_20250503_014937__range_1_to_424 | 2025-05-03 01:51 | TRUE
79 | kappa | 574.035 | 1.06257 | [W/m/K] | 306.427 | 812.767 | tematdb | v1.1.6 | tematdb_v1.1.6_completeTEPset_convertedOn_20250503_014937__range_1_to_424 | 2025-05-03 01:51 | TRUE
79 | kappa | 624.15 | 1.00624 | [W/m/K] | 306.427 | 812.767 | tematdb | v1.1.6 | tematdb_v1.1.6_completeTEPset_convertedOn_20250503_014937__range_1_to_424 | 2025-05-03 01:51 | TRUE
79 | kappa | 674.265 | 0.949921 | [W/m/K] | 306.427 | 812.767 | tematdb | v1.1.6 | tematdb_v1.1.6_completeTEPset_convertedOn_20250503_014937__range_1_to_424 | 2025-05-03 01:51 | TRUE
79 | kappa | 721.822 | 0.948614 | [W/m/K] | 306.427 | 812.767 | tematdb | v1.1.6 | tematdb_v1.1.6_completeTEPset_convertedOn_20250503_014937__range_1_to_424 | 2025-05-03 01:51 | TRUE
79 | kappa | 773.239 | 0.960938 | [W/m/K] | 306.427 | 812.767 | tematdb | v1.1.6 | tematdb_v1.1.6_completeTEPset_convertedOn_20250503_014937__range_1_to_424 | 2025-05-03 01:51 | TRUE
79 | kappa | 820.82 | 1.05579 | [W/m/K] | 306.427 | 812.767 | tematdb | v1.1.6 | tematdb_v1.1.6_completeTEPset_convertedOn_20250503_014937__range_1_to_424 | 2025-05-03 01:51 | TRUE
79 | ZT | 307.453 | 0.0429708 | [1] | 306.427 | 812.767 | tematdb | v1.1.6 | tematdb_v1.1.6_completeTEPset_convertedOn_20250503_014937__range_1_to_424 | 2025-05-03 01:51 | TRUE
79 | ZT | 319.876 | 0.062069 | [1] | 306.427 | 812.767 | tematdb | v1.1.6 | tematdb_v1.1.6_completeTEPset_convertedOn_20250503_014937__range_1_to_424 | 2025-05-03 01:51 | TRUE
79 | ZT | 368.323 | 0.181432 | [1] | 306.427 | 812.767 | tematdb | v1.1.6 | tematdb_v1.1.6_completeTEPset_convertedOn_20250503_014937__range_1_to_424 | 2025-05-03 01:51 | TRUE
79 | ZT | 419.255 | 0.391512 | [1] | 306.427 | 812.767 | tematdb | v1.1.6 | tematdb_v1.1.6_completeTEPset_convertedOn_20250503_014937__range_1_to_424 | 2025-05-03 01:51 | TRUE
79 | ZT | 470.186 | 0.687533 | [1] | 306.427 | 812.767 | tematdb | v1.1.6 | tematdb_v1.1.6_completeTEPset_convertedOn_20250503_014937__range_1_to_424 | 2025-05-03 01:51 | TRUE
79 | ZT | 517.391 | 0.959682 | [1] | 306.427 | 812.767 | tematdb | v1.1.6 | tematdb_v1.1.6_completeTEPset_convertedOn_20250503_014937__range_1_to_424 | 2025-05-03 01:51 | TRUE
79 | ZT | 567.081 | 1.19841 | [1] | 306.427 | 812.767 | tematdb | v1.1.6 | tematdb_v1.1.6_completeTEPset_convertedOn_20250503_014937__range_1_to_424 | 2025-05-03 01:51 | TRUE
79 | ZT | 616.77 | 1.38939 | [1] | 306.427 | 812.767 | tematdb | v1.1.6 | tematdb_v1.1.6_completeTEPset_convertedOn_20250503_014937__range_1_to_424 | 2025-05-03 01:51 | TRUE
79 | ZT | 666.46 | 1.58037 | [1] | 306.427 | 812.767 | tematdb | v1.1.6 | tematdb_v1.1.6_completeTEPset_convertedOn_20250503_014937__range_1_to_424 | 2025-05-03 01:51 | TRUE
79 | ZT | 714.907 | 1.58992 | [1] | 306.427 | 812.767 | tematdb | v1.1.6 | tematdb_v1.1.6_completeTEPset_convertedOn_20250503_014937__range_1_to_424 | 2025-05-03 01:51 | TRUE
79 | ZT | 764.596 | 1.64244 | [1] | 306.427 | 812.767 | tematdb | v1.1.6 | tematdb_v1.1.6_completeTEPset_convertedOn_20250503_014937__range_1_to_424 | 2025-05-03 01:51 | TRUE
79 | ZT | 813.043 | 1.52785 | [1] | 306.427 | 812.767 | tematdb | v1.1.6 | tematdb_v1.1.6_completeTEPset_convertedOn_20250503_014937__range_1_to_424 | 2025-05-03 01:51 | TRUE
80 | alpha | 296.73 | 6.21092e-05 | [V/K] | 302 | 687.887 | tematdb | v1.1.6 | tematdb_v1.1.6_completeTEPset_convertedOn_20250503_014937__range_1_to_424 | 2025-05-03 01:51 | TRUE
80 | alpha | 324.685 | 7.13374e-05 | [V/K] | 302 | 687.887 | tematdb | v1.1.6 | tematdb_v1.1.6_completeTEPset_convertedOn_20250503_014937__range_1_to_424 | 2025-05-03 01:51 | TRUE
80 | alpha | 349.526 | 8.25927e-05 | [V/K] | 302 | 687.887 | tematdb | v1.1.6 | tematdb_v1.1.6_completeTEPset_convertedOn_20250503_014937__range_1_to_424 | 2025-05-03 01:51 | TRUE
80 | alpha | 369.18 | 9.58696e-05 | [V/K] | 302 | 687.887 | tematdb | v1.1.6 | tematdb_v1.1.6_completeTEPset_convertedOn_20250503_014937__range_1_to_424 | 2025-05-03 01:51 | TRUE
80 | alpha | 399.189 | 0.000112225 | [V/K] | 302 | 687.887 | tematdb | v1.1.6 | tematdb_v1.1.6_completeTEPset_convertedOn_20250503_014937__range_1_to_424 | 2025-05-03 01:51 | TRUE
80 | alpha | 420.902 | 0.000130595 | [V/K] | 302 | 687.887 | tematdb | v1.1.6 | tematdb_v1.1.6_completeTEPset_convertedOn_20250503_014937__range_1_to_424 | 2025-05-03 01:51 | TRUE
80 | alpha | 445.737 | 0.000143885 | [V/K] | 302 | 687.887 | tematdb | v1.1.6 | tematdb_v1.1.6_completeTEPset_convertedOn_20250503_014937__range_1_to_424 | 2025-05-03 01:51 | TRUE
80 | alpha | 469.523 | 0.000162259 | [V/K] | 302 | 687.887 | tematdb | v1.1.6 | tematdb_v1.1.6_completeTEPset_convertedOn_20250503_014937__range_1_to_424 | 2025-05-03 01:51 | TRUE
80 | alpha | 496.423 | 0.000178607 | [V/K] | 302 | 687.887 | tematdb | v1.1.6 | tematdb_v1.1.6_completeTEPset_convertedOn_20250503_014937__range_1_to_424 | 2025-05-03 01:51 | TRUE
80 | alpha | 517.1 | 0.000196974 | [V/K] | 302 | 687.887 | tematdb | v1.1.6 | tematdb_v1.1.6_completeTEPset_convertedOn_20250503_014937__range_1_to_424 | 2025-05-03 01:51 | TRUE
80 | alpha | 544.01 | 0.000209252 | [V/K] | 302 | 687.887 | tematdb | v1.1.6 | tematdb_v1.1.6_completeTEPset_convertedOn_20250503_014937__range_1_to_424 | 2025-05-03 01:51 | TRUE
80 | alpha | 567.815 | 0.000220505 | [V/K] | 302 | 687.887 | tematdb | v1.1.6 | tematdb_v1.1.6_completeTEPset_convertedOn_20250503_014937__range_1_to_424 | 2025-05-03 01:51 | TRUE
80 | alpha | 592.645 | 0.00023583 | [V/K] | 302 | 687.887 | tematdb | v1.1.6 | tematdb_v1.1.6_completeTEPset_convertedOn_20250503_014937__range_1_to_424 | 2025-05-03 01:51 | TRUE
80 | alpha | 617.488 | 0.000246067 | [V/K] | 302 | 687.887 | tematdb | v1.1.6 | tematdb_v1.1.6_completeTEPset_convertedOn_20250503_014937__range_1_to_424 | 2025-05-03 01:51 | TRUE
80 | alpha | 639.218 | 0.000258332 | [V/K] | 302 | 687.887 | tematdb | v1.1.6 | tematdb_v1.1.6_completeTEPset_convertedOn_20250503_014937__range_1_to_424 | 2025-05-03 01:51 | TRUE
80 | alpha | 663.033 | 0.000265515 | [V/K] | 302 | 687.887 | tematdb | v1.1.6 | tematdb_v1.1.6_completeTEPset_convertedOn_20250503_014937__range_1_to_424 | 2025-05-03 01:51 | TRUE
80 | alpha | 687.887 | 0.000271683 | [V/K] | 302 | 687.887 | tematdb | v1.1.6 | tematdb_v1.1.6_completeTEPset_convertedOn_20250503_014937__range_1_to_424 | 2025-05-03 01:51 | TRUE
80 | rho | 301.013 | 3.516261e-06 | [Ohm-m] | 302 | 687.887 | tematdb | v1.1.6 | tematdb_v1.1.6_completeTEPset_convertedOn_20250503_014937__range_1_to_424 | 2025-05-03 01:51 | TRUE
80 | rho | 327.342 | 4.061029e-06 | [Ohm-m] | 302 | 687.887 | tematdb | v1.1.6 | tematdb_v1.1.6_completeTEPset_convertedOn_20250503_014937__range_1_to_424 | 2025-05-03 01:51 | TRUE
80 | rho | 349.62 | 4.540687e-06 | [Ohm-m] | 302 | 687.887 | tematdb | v1.1.6 | tematdb_v1.1.6_completeTEPset_convertedOn_20250503_014937__range_1_to_424 | 2025-05-03 01:51 | TRUE
80 | rho | 372.911 | 5.339513e-06 | [Ohm-m] | 302 | 687.887 | tematdb | v1.1.6 | tematdb_v1.1.6_completeTEPset_convertedOn_20250503_014937__range_1_to_424 | 2025-05-03 01:51 | TRUE
80 | rho | 399.241 | 6.200704e-06 | [Ohm-m] | 302 | 687.887 | tematdb | v1.1.6 | tematdb_v1.1.6_completeTEPset_convertedOn_20250503_014937__range_1_to_424 | 2025-05-03 01:51 | TRUE
80 | rho | 421.519 | 7.20835e-06 | [Ohm-m] | 302 | 687.887 | tematdb | v1.1.6 | tematdb_v1.1.6_completeTEPset_convertedOn_20250503_014937__range_1_to_424 | 2025-05-03 01:51 | TRUE
80 | rho | 447.848 | 8.480398e-06 | [Ohm-m] | 302 | 687.887 | tematdb | v1.1.6 | tematdb_v1.1.6_completeTEPset_convertedOn_20250503_014937__range_1_to_424 | 2025-05-03 01:51 | TRUE
80 | rho | 470.127 | 9.942532e-06 | [Ohm-m] | 302 | 687.887 | tematdb | v1.1.6 | tematdb_v1.1.6_completeTEPset_convertedOn_20250503_014937__range_1_to_424 | 2025-05-03 01:51 | TRUE
80 | rho | 494.43 | 1.153333e-05 | [Ohm-m] | 302 | 687.887 | tematdb | v1.1.6 | tematdb_v1.1.6_completeTEPset_convertedOn_20250503_014937__range_1_to_424 | 2025-05-03 01:51 | TRUE
80 | rho | 518.734 | 1.373015e-05 | [Ohm-m] | 302 | 687.887 | tematdb | v1.1.6 | tematdb_v1.1.6_completeTEPset_convertedOn_20250503_014937__range_1_to_424 | 2025-05-03 01:51 | TRUE
80 | rho | 544.051 | 1.517543e-05 | [Ohm-m] | 302 | 687.887 | tematdb | v1.1.6 | tematdb_v1.1.6_completeTEPset_convertedOn_20250503_014937__range_1_to_424 | 2025-05-03 01:51 | TRUE
80 | rho | 568.354 | 1.802084e-05 | [Ohm-m] | 302 | 687.887 | tematdb | v1.1.6 | tematdb_v1.1.6_completeTEPset_convertedOn_20250503_014937__range_1_to_424 | 2025-05-03 01:51 | TRUE
80 | rho | 591.646 | 1.988506e-05 | [Ohm-m] | 302 | 687.887 | tematdb | v1.1.6 | tematdb_v1.1.6_completeTEPset_convertedOn_20250503_014937__range_1_to_424 | 2025-05-03 01:51 | TRUE
80 | rho | 615.949 | 2.402778e-05 | [Ohm-m] | 302 | 687.887 | tematdb | v1.1.6 | tematdb_v1.1.6_completeTEPset_convertedOn_20250503_014937__range_1_to_424 | 2025-05-03 01:51 | TRUE
80 | rho | 641.266 | 2.621211e-05 | [Ohm-m] | 302 | 687.887 | tematdb | v1.1.6 | tematdb_v1.1.6_completeTEPset_convertedOn_20250503_014937__range_1_to_424 | 2025-05-03 01:51 | TRUE
80 | rho | 664.557 | 2.746031e-05 | [Ohm-m] | 302 | 687.887 | tematdb | v1.1.6 | tematdb_v1.1.6_completeTEPset_convertedOn_20250503_014937__range_1_to_424 | 2025-05-03 01:51 | TRUE
80 | rho | 688.861 | 3.035086e-05 | [Ohm-m] | 302 | 687.887 | tematdb | v1.1.6 | tematdb_v1.1.6_completeTEPset_convertedOn_20250503_014937__range_1_to_424 | 2025-05-03 01:51 | TRUE
80 | kappa | 302 | 4.13924 | [W/m/K] | 302 | 687.887 | tematdb | v1.1.6 | tematdb_v1.1.6_completeTEPset_convertedOn_20250503_014937__range_1_to_424 | 2025-05-03 01:51 | TRUE
80 | kappa | 326 | 3.79747 | [W/m/K] | 302 | 687.887 | tematdb | v1.1.6 | tematdb_v1.1.6_completeTEPset_convertedOn_20250503_014937__range_1_to_424 | 2025-05-03 01:51 | TRUE
80 | kappa | 350 | 3.51899 | [W/m/K] | 302 | 687.887 | tematdb | v1.1.6 | tematdb_v1.1.6_completeTEPset_convertedOn_20250503_014937__range_1_to_424 | 2025-05-03 01:51 | TRUE
80 | kappa | 374 | 3.22785 | [W/m/K] | 302 | 687.887 | tematdb | v1.1.6 | tematdb_v1.1.6_completeTEPset_convertedOn_20250503_014937__range_1_to_424 | 2025-05-03 01:51 | TRUE
80 | kappa | 399 | 2.96203 | [W/m/K] | 302 | 687.887 | tematdb | v1.1.6 | tematdb_v1.1.6_completeTEPset_convertedOn_20250503_014937__range_1_to_424 | 2025-05-03 01:51 | TRUE
80 | kappa | 422 | 2.72152 | [W/m/K] | 302 | 687.887 | tematdb | v1.1.6 | tematdb_v1.1.6_completeTEPset_convertedOn_20250503_014937__range_1_to_424 | 2025-05-03 01:51 | TRUE
80 | kappa | 447 | 2.51899 | [W/m/K] | 302 | 687.887 | tematdb | v1.1.6 | tematdb_v1.1.6_completeTEPset_convertedOn_20250503_014937__range_1_to_424 | 2025-05-03 01:51 | TRUE
80 | kappa | 470 | 2.31646 | [W/m/K] | 302 | 687.887 | tematdb | v1.1.6 | tematdb_v1.1.6_completeTEPset_convertedOn_20250503_014937__range_1_to_424 | 2025-05-03 01:51 | TRUE
80 | kappa | 495 | 2.13924 | [W/m/K] | 302 | 687.887 | tematdb | v1.1.6 | tematdb_v1.1.6_completeTEPset_convertedOn_20250503_014937__range_1_to_424 | 2025-05-03 01:51 | TRUE
80 | kappa | 519 | 1.96203 | [W/m/K] | 302 | 687.887 | tematdb | v1.1.6 | tematdb_v1.1.6_completeTEPset_convertedOn_20250503_014937__range_1_to_424 | 2025-05-03 01:51 | TRUE
80 | kappa | 543 | 1.82278 | [W/m/K] | 302 | 687.887 | tematdb | v1.1.6 | tematdb_v1.1.6_completeTEPset_convertedOn_20250503_014937__range_1_to_424 | 2025-05-03 01:51 | TRUE
80 | kappa | 569 | 1.6962 | [W/m/K] | 302 | 687.887 | tematdb | v1.1.6 | tematdb_v1.1.6_completeTEPset_convertedOn_20250503_014937__range_1_to_424 | 2025-05-03 01:51 | TRUE
80 | kappa | 593 | 1.59494 | [W/m/K] | 302 | 687.887 | tematdb | v1.1.6 | tematdb_v1.1.6_completeTEPset_convertedOn_20250503_014937__range_1_to_424 | 2025-05-03 01:51 | TRUE
80 | kappa | 615 | 1.51899 | [W/m/K] | 302 | 687.887 | tematdb | v1.1.6 | tematdb_v1.1.6_completeTEPset_convertedOn_20250503_014937__range_1_to_424 | 2025-05-03 01:51 | TRUE
80 | kappa | 639 | 1.44304 | [W/m/K] | 302 | 687.887 | tematdb | v1.1.6 | tematdb_v1.1.6_completeTEPset_convertedOn_20250503_014937__range_1_to_424 | 2025-05-03 01:51 | TRUE
80 | kappa | 664 | 1.36709 | [W/m/K] | 302 | 687.887 | tematdb | v1.1.6 | tematdb_v1.1.6_completeTEPset_convertedOn_20250503_014937__range_1_to_424 | 2025-05-03 01:51 | TRUE
80 | kappa | 690 | 1.29114 | [W/m/K] | 302 | 687.887 | tematdb | v1.1.6 | tematdb_v1.1.6_completeTEPset_convertedOn_20250503_014937__range_1_to_424 | 2025-05-03 01:51 | TRUE
80 | ZT | 324.309 | 0.115951 | [1] | 302 | 687.887 | tematdb | v1.1.6 | tematdb_v1.1.6_completeTEPset_convertedOn_20250503_014937__range_1_to_424 | 2025-05-03 01:51 | TRUE
80 | ZT | 348.619 | 0.158896 | [1] | 302 | 687.887 | tematdb | v1.1.6 | tematdb_v1.1.6_completeTEPset_convertedOn_20250503_014937__range_1_to_424 | 2025-05-03 01:51 | TRUE
80 | ZT | 372.928 | 0.214724 | [1] | 302 | 687.887 | tematdb | v1.1.6 | tematdb_v1.1.6_completeTEPset_convertedOn_20250503_014937__range_1_to_424 | 2025-05-03 01:51 | TRUE
80 | ZT | 398.343 | 0.274847 | [1] | 302 | 687.887 | tematdb | v1.1.6 | tematdb_v1.1.6_completeTEPset_convertedOn_20250503_014937__range_1_to_424 | 2025-05-03 01:51 | TRUE
80 | ZT | 421.547 | 0.360736 | [1] | 302 | 687.887 | tematdb | v1.1.6 | tematdb_v1.1.6_completeTEPset_convertedOn_20250503_014937__range_1_to_424 | 2025-05-03 01:51 | TRUE
80 | ZT | 444.751 | 0.438037 | [1] | 302 | 687.887 | tematdb | v1.1.6 | tematdb_v1.1.6_completeTEPset_convertedOn_20250503_014937__range_1_to_424 | 2025-05-03 01:51 | TRUE
80 | ZT | 470.166 | 0.532515 | [1] | 302 | 687.887 | tematdb | v1.1.6 | tematdb_v1.1.6_completeTEPset_convertedOn_20250503_014937__range_1_to_424 | 2025-05-03 01:51 | TRUE
80 | ZT | 493.37 | 0.626994 | [1] | 302 | 687.887 | tematdb | v1.1.6 | tematdb_v1.1.6_completeTEPset_convertedOn_20250503_014937__range_1_to_424 | 2025-05-03 01:51 | TRUE
80 | ZT | 518.785 | 0.755828 | [1] | 302 | 687.887 | tematdb | v1.1.6 | tematdb_v1.1.6_completeTEPset_convertedOn_20250503_014937__range_1_to_424 | 2025-05-03 01:51 | TRUE
80 | ZT | 541.989 | 0.828834 | [1] | 302 | 687.887 | tematdb | v1.1.6 | tematdb_v1.1.6_completeTEPset_convertedOn_20250503_014937__range_1_to_424 | 2025-05-03 01:51 | TRUE
80 | ZT | 567.403 | 0.961963 | [1] | 302 | 687.887 | tematdb | v1.1.6 | tematdb_v1.1.6_completeTEPset_convertedOn_20250503_014937__range_1_to_424 | 2025-05-03 01:51 | TRUE
80 | ZT | 591.713 | 1.00061 | [1] | 302 | 687.887 | tematdb | v1.1.6 | tematdb_v1.1.6_completeTEPset_convertedOn_20250503_014937__range_1_to_424 | 2025-05-03 01:51 | TRUE
80 | ZT | 616.022 | 1.12515 | [1] | 302 | 687.887 | tematdb | v1.1.6 | tematdb_v1.1.6_completeTEPset_convertedOn_20250503_014937__range_1_to_424 | 2025-05-03 01:51 | TRUE
80 | ZT | 640.331 | 1.18528 | [1] | 302 | 687.887 | tematdb | v1.1.6 | tematdb_v1.1.6_completeTEPset_convertedOn_20250503_014937__range_1_to_424 | 2025-05-03 01:51 | TRUE
80 | ZT | 664.641 | 1.2454 | [1] | 302 | 687.887 | tematdb | v1.1.6 | tematdb_v1.1.6_completeTEPset_convertedOn_20250503_014937__range_1_to_424 | 2025-05-03 01:51 | TRUE
80 | ZT | 690.055 | 1.26687 | [1] | 302 | 687.887 | tematdb | v1.1.6 | tematdb_v1.1.6_completeTEPset_convertedOn_20250503_014937__range_1_to_424 | 2025-05-03 01:51 | TRUE
81 | alpha | 303.5129 | -6.829268e-05 | [V/K] | 305.5351 | 914.5669 | tematdb | v1.1.6 | tematdb_v1.1.6_completeTEPset_convertedOn_20250503_014937__range_1_to_424 | 2025-05-03 01:51 | TRUE
81 | alpha | 321.7799 | -7.341463e-05 | [V/K] | 305.5351 | 914.5669 | tematdb | v1.1.6 | tematdb_v1.1.6_completeTEPset_convertedOn_20250503_014937__range_1_to_424 | 2025-05-03 01:51 | TRUE
81 | alpha | 373.0679 | -8.756098e-05 | [V/K] | 305.5351 | 914.5669 | tematdb | v1.1.6 | tematdb_v1.1.6_completeTEPset_convertedOn_20250503_014937__range_1_to_424 | 2025-05-03 01:51 | TRUE
81 | alpha | 423.6534 | -0.0001021951 | [V/K] | 305.5351 | 914.5669 | tematdb | v1.1.6 | tematdb_v1.1.6_completeTEPset_convertedOn_20250503_014937__range_1_to_424 | 2025-05-03 01:51 | TRUE
81 | alpha | 474.2389 | -0.0001187805 | [V/K] | 305.5351 | 914.5669 | tematdb | v1.1.6 | tematdb_v1.1.6_completeTEPset_convertedOn_20250503_014937__range_1_to_424 | 2025-05-03 01:51 | TRUE
81 | alpha | 524.8244 | -0.000134878 | [V/K] | 305.5351 | 914.5669 | tematdb | v1.1.6 | tematdb_v1.1.6_completeTEPset_convertedOn_20250503_014937__range_1_to_424 | 2025-05-03 01:51 | TRUE
81 | alpha | 576.1124 | -0.0001490244 | [V/K] | 305.5351 | 914.5669 | tematdb | v1.1.6 | tematdb_v1.1.6_completeTEPset_convertedOn_20250503_014937__range_1_to_424 | 2025-05-03 01:51 | TRUE
81 | alpha | 623.8876 | -0.0001617073 | [V/K] | 305.5351 | 914.5669 | tematdb | v1.1.6 | tematdb_v1.1.6_completeTEPset_convertedOn_20250503_014937__range_1_to_424 | 2025-05-03 01:51 | TRUE
81 | alpha | 673.0679 | -0.0001770732 | [V/K] | 305.5351 | 914.5669 | tematdb | v1.1.6 | tematdb_v1.1.6_completeTEPset_convertedOn_20250503_014937__range_1_to_424 | 2025-05-03 01:51 | TRUE
81 | alpha | 724.356 | -0.0001868293 | [V/K] | 305.5351 | 914.5669 | tematdb | v1.1.6 | tematdb_v1.1.6_completeTEPset_convertedOn_20250503_014937__range_1_to_424 | 2025-05-03 01:51 | TRUE
81 | alpha | 771.4286 | -0.0001982927 | [V/K] | 305.5351 | 914.5669 | tematdb | v1.1.6 | tematdb_v1.1.6_completeTEPset_convertedOn_20250503_014937__range_1_to_424 | 2025-05-03 01:51 | TRUE
81 | alpha | 797.4239 | -0.0002053659 | [V/K] | 305.5351 | 914.5669 | tematdb | v1.1.6 | tematdb_v1.1.6_completeTEPset_convertedOn_20250503_014937__range_1_to_424 | 2025-05-03 01:51 | TRUE
81 | alpha | 819.9063 | -0.0002090244 | [V/K] | 305.5351 | 914.5669 | tematdb | v1.1.6 | tematdb_v1.1.6_completeTEPset_convertedOn_20250503_014937__range_1_to_424 | 2025-05-03 01:51 | TRUE
81 | alpha | 843.7939 | -0.000212439 | [V/K] | 305.5351 | 914.5669 | tematdb | v1.1.6 | tematdb_v1.1.6_completeTEPset_convertedOn_20250503_014937__range_1_to_424 | 2025-05-03 01:51 | TRUE
81 | alpha | 869.7892 | -0.0002182927 | [V/K] | 305.5351 | 914.5669 | tematdb | v1.1.6 | tematdb_v1.1.6_completeTEPset_convertedOn_20250503_014937__range_1_to_424 | 2025-05-03 01:51 | TRUE
81 | alpha | 892.2717 | -0.0002202439 | [V/K] | 305.5351 | 914.5669 | tematdb | v1.1.6 | tematdb_v1.1.6_completeTEPset_convertedOn_20250503_014937__range_1_to_424 | 2025-05-03 01:51 | TRUE
81 | alpha | 917.5644 | -0.0002270732 | [V/K] | 305.5351 | 914.5669 | tematdb | v1.1.6 | tematdb_v1.1.6_completeTEPset_convertedOn_20250503_014937__range_1_to_424 | 2025-05-03 01:51 | TRUE
81 | alpha | 941.452 | -0.0002302439 | [V/K] | 305.5351 | 914.5669 | tematdb | v1.1.6 | tematdb_v1.1.6_completeTEPset_convertedOn_20250503_014937__range_1_to_424 | 2025-05-03 01:51 | TRUE
81 | rho | 305.5351 | 2.987654e-06 | [Ohm-m] | 305.5351 | 914.5669 | tematdb | v1.1.6 | tematdb_v1.1.6_completeTEPset_convertedOn_20250503_014937__range_1_to_424 | 2025-05-03 01:51 | TRUE
81 | rho | 323.8007 | 3.268504e-06 | [Ohm-m] | 305.5351 | 914.5669 | tematdb | v1.1.6 | tematdb_v1.1.6_completeTEPset_convertedOn_20250503_014937__range_1_to_424 | 2025-05-03 01:51 | TRUE
81 | rho | 375.2768 | 4.181064e-06 | [Ohm-m] | 305.5351 | 914.5669 | tematdb | v1.1.6 | tematdb_v1.1.6_completeTEPset_convertedOn_20250503_014937__range_1_to_424 | 2025-05-03 01:51 | TRUE
81 | rho | 425.6458 | 5.311677e-06 | [Ohm-m] | 305.5351 | 914.5669 | tematdb | v1.1.6 | tematdb_v1.1.6_completeTEPset_convertedOn_20250503_014937__range_1_to_424 | 2025-05-03 01:51 | TRUE
81 | rho | 477.1218 | 6.597601e-06 | [Ohm-m] | 305.5351 | 914.5669 | tematdb | v1.1.6 | tematdb_v1.1.6_completeTEPset_convertedOn_20250503_014937__range_1_to_424 | 2025-05-03 01:51 | TRUE
81 | rho | 526.3838 | 8.29904e-06 | [Ohm-m] | 305.5351 | 914.5669 | tematdb | v1.1.6 | tematdb_v1.1.6_completeTEPset_convertedOn_20250503_014937__range_1_to_424 | 2025-05-03 01:51 | TRUE
81 | rho | 576.1993 | 1.030664e-05 | [Ohm-m] | 305.5351 | 914.5669 | tematdb | v1.1.6 | tematdb_v1.1.6_completeTEPset_convertedOn_20250503_014937__range_1_to_424 | 2025-05-03 01:51 | TRUE
81 | rho | 626.5683 | 1.2423e-05 | [Ohm-m] | 305.5351 | 914.5669 | tematdb | v1.1.6 | tematdb_v1.1.6_completeTEPset_convertedOn_20250503_014937__range_1_to_424 | 2025-05-03 01:51 | TRUE
81 | rho | 676.3838 | 1.508728e-05 | [Ohm-m] | 305.5351 | 914.5669 | tematdb | v1.1.6 | tematdb_v1.1.6_completeTEPset_convertedOn_20250503_014937__range_1_to_424 | 2025-05-03 01:51 | TRUE
81 | rho | 723.4317 | 1.80597e-05 | [Ohm-m] | 305.5351 | 914.5669 | tematdb | v1.1.6 | tematdb_v1.1.6_completeTEPset_convertedOn_20250503_014937__range_1_to_424 | 2025-05-03 01:51 | TRUE
81 | rho | 772.6937 | 2.168459e-05 | [Ohm-m] | 305.5351 | 914.5669 | tematdb | v1.1.6 | tematdb_v1.1.6_completeTEPset_convertedOn_20250503_014937__range_1_to_424 | 2025-05-03 01:51 | TRUE
81 | rho | 796.4945 | 2.489712e-05 | [Ohm-m] | 305.5351 | 914.5669 | tematdb | v1.1.6 | tematdb_v1.1.6_completeTEPset_convertedOn_20250503_014937__range_1_to_424 | 2025-05-03 01:51 | TRUE
81 | rho | 820.8487 | 2.574468e-05 | [Ohm-m] | 305.5351 | 914.5669 | tematdb | v1.1.6 | tematdb_v1.1.6_completeTEPset_convertedOn_20250503_014937__range_1_to_424 | 2025-05-03 01:51 | TRUE
81 | rho | 844.6494 | 2.95122e-05 | [Ohm-m] | 305.5351 | 914.5669 | tematdb | v1.1.6 | tematdb_v1.1.6_completeTEPset_convertedOn_20250503_014937__range_1_to_424 | 2025-05-03 01:51 | TRUE
81 | rho | 868.4502 | 3.102564e-05 | [Ohm-m] | 305.5351 | 914.5669 | tematdb | v1.1.6 | tematdb_v1.1.6_completeTEPset_convertedOn_20250503_014937__range_1_to_424 | 2025-05-03 01:51 | TRUE
81 | rho | 892.2509 | 3.342541e-05 | [Ohm-m] | 305.5351 | 914.5669 | tematdb | v1.1.6 | tematdb_v1.1.6_completeTEPset_convertedOn_20250503_014937__range_1_to_424 | 2025-05-03 01:51 | TRUE
81 | rho | 916.0517 | 3.711656e-05 | [Ohm-m] | 305.5351 | 914.5669 | tematdb | v1.1.6 | tematdb_v1.1.6_completeTEPset_convertedOn_20250503_014937__range_1_to_424 | 2025-05-03 01:51 | TRUE
81 | rho | 941.5129 | 3.711656e-05 | [Ohm-m] | 305.5351 | 914.5669 | tematdb | v1.1.6 | tematdb_v1.1.6_completeTEPset_convertedOn_20250503_014937__range_1_to_424 | 2025-05-03 01:51 | TRUE
81 | kappa | 301.378 | 3.342805 | [W/m/K] | 305.5351 | 914.5669 | tematdb | v1.1.6 | tematdb_v1.1.6_completeTEPset_convertedOn_20250503_014937__range_1_to_424 | 2025-05-03 01:51 | TRUE
81 | kappa | 325.2625 | 3.170486 | [W/m/K] | 305.5351 | 914.5669 | tematdb | v1.1.6 | tematdb_v1.1.6_completeTEPset_convertedOn_20250503_014937__range_1_to_424 | 2025-05-03 01:51 | TRUE
81 | kappa | 351.4436 | 2.987168 | [W/m/K] | 305.5351 | 914.5669 | tematdb | v1.1.6 | tematdb_v1.1.6_completeTEPset_convertedOn_20250503_014937__range_1_to_424 | 2025-05-03 01:51 | TRUE
81 | kappa | 372.1129 | 2.851512 | [W/m/K] | 305.5351 | 914.5669 | tematdb | v1.1.6 | tematdb_v1.1.6_completeTEPset_convertedOn_20250503_014937__range_1_to_424 | 2025-05-03 01:51 | TRUE
81 | kappa | 394.6194 | 2.715857 | [W/m/K] | 305.5351 | 914.5669 | tematdb | v1.1.6 | tematdb_v1.1.6_completeTEPset_convertedOn_20250503_014937__range_1_to_424 | 2025-05-03 01:51 | TRUE
81 | kappa | 410.6955 | 2.627864 | [W/m/K] | 305.5351 | 914.5669 | tematdb | v1.1.6 | tematdb_v1.1.6_completeTEPset_convertedOn_20250503_014937__range_1_to_424 | 2025-05-03 01:51 | TRUE
81 | kappa | 421.7192 | 2.56187 | [W/m/K] | 305.5351 | 914.5669 | tematdb | v1.1.6 | tematdb_v1.1.6_completeTEPset_convertedOn_20250503_014937__range_1_to_424 | 2025-05-03 01:51 | TRUE
81 | kappa | 428.6089 | 2.52154 | [W/m/K] | 305.5351 | 914.5669 | tematdb | v1.1.6 | tematdb_v1.1.6_completeTEPset_convertedOn_20250503_014937__range_1_to_424 | 2025-05-03 01:51 | TRUE
81 | kappa | 445.1444 | 2.451879 | [W/m/K] | 305.5351 | 914.5669 | tematdb | v1.1.6 | tematdb_v1.1.6_completeTEPset_convertedOn_20250503_014937__range_1_to_424 | 2025-05-03 01:51 | TRUE
81 | kappa | 458.0052 | 2.374885 | [W/m/K] | 305.5351 | 914.5669 | tematdb | v1.1.6 | tematdb_v1.1.6_completeTEPset_convertedOn_20250503_014937__range_1_to_424 | 2025-05-03 01:51 | TRUE
81 | kappa | 469.9475 | 2.31989 | [W/m/K] | 305.5351 | 914.5669 | tematdb | v1.1.6 | tematdb_v1.1.6_completeTEPset_convertedOn_20250503_014937__range_1_to_424 | 2025-05-03 01:51 | TRUE
81 | kappa | 477.7559 | 2.286893 | [W/m/K] | 305.5351 | 914.5669 | tematdb | v1.1.6 | tematdb_v1.1.6_completeTEPset_convertedOn_20250503_014937__range_1_to_424 | 2025-05-03 01:51 | TRUE
81 | kappa | 491.5354 | 2.217232 | [W/m/K] | 305.5351 | 914.5669 | tematdb | v1.1.6 | tematdb_v1.1.6_completeTEPset_convertedOn_20250503_014937__range_1_to_424 | 2025-05-03 01:51 | TRUE
81 | kappa | 506.6929 | 2.147571 | [W/m/K] | 305.5351 | 914.5669 | tematdb | v1.1.6 | tematdb_v1.1.6_completeTEPset_convertedOn_20250503_014937__range_1_to_424 | 2025-05-03 01:51 | TRUE
81 | kappa | 518.6352 | 2.107241 | [W/m/K] | 305.5351 | 914.5669 | tematdb | v1.1.6 | tematdb_v1.1.6_completeTEPset_convertedOn_20250503_014937__range_1_to_424 | 2025-05-03 01:51 | TRUE
81 | kappa | 525.9843 | 2.074244 | [W/m/K] | 305.5351 | 914.5669 | tematdb | v1.1.6 | tematdb_v1.1.6_completeTEPset_convertedOn_20250503_014937__range_1_to_424 | 2025-05-03 01:51 | TRUE
81 | kappa | 541.601 | 2.008249 | [W/m/K] | 305.5351 | 914.5669 | tematdb | v1.1.6 | tematdb_v1.1.6_completeTEPset_convertedOn_20250503_014937__range_1_to_424 | 2025-05-03 01:51 | TRUE
81 | kappa | 557.2178 | 1.960587 | [W/m/K] | 305.5351 | 914.5669 | tematdb | v1.1.6 | tematdb_v1.1.6_completeTEPset_convertedOn_20250503_014937__range_1_to_424 | 2025-05-03 01:51 | TRUE
81 | kappa | 566.8635 | 1.920257 | [W/m/K] | 305.5351 | 914.5669 | tematdb | v1.1.6 | tematdb_v1.1.6_completeTEPset_convertedOn_20250503_014937__range_1_to_424 | 2025-05-03 01:51 | TRUE
81 | kappa | 576.9685 | 1.883593 | [W/m/K] | 305.5351 | 914.5669 | tematdb | v1.1.6 | tematdb_v1.1.6_completeTEPset_convertedOn_20250503_014937__range_1_to_424 | 2025-05-03 01:51 | TRUE
81 | kappa | 590.748 | 1.839597 | [W/m/K] | 305.5351 | 914.5669 | tematdb | v1.1.6 | tematdb_v1.1.6_completeTEPset_convertedOn_20250503_014937__range_1_to_424 | 2025-05-03 01:51 | TRUE
81 | kappa | 605.4462 | 1.7956 | [W/m/K] | 305.5351 | 914.5669 | tematdb | v1.1.6 | tematdb_v1.1.6_completeTEPset_convertedOn_20250503_014937__range_1_to_424 | 2025-05-03 01:51 | TRUE
81 | kappa | 616.0105 | 1.75527 | [W/m/K] | 305.5351 | 914.5669 | tematdb | v1.1.6 | tematdb_v1.1.6_completeTEPset_convertedOn_20250503_014937__range_1_to_424 | 2025-05-03 01:51 | TRUE
81 | kappa | 622.4409 | 1.729606 | [W/m/K] | 305.5351 | 914.5669 | tematdb | v1.1.6 | tematdb_v1.1.6_completeTEPset_convertedOn_20250503_014937__range_1_to_424 | 2025-05-03 01:51 | TRUE
81 | kappa | 639.895 | 1.692942 | [W/m/K] | 305.5351 | 914.5669 | tematdb | v1.1.6 | tematdb_v1.1.6_completeTEPset_convertedOn_20250503_014937__range_1_to_424 | 2025-05-03 01:51 | TRUE
81 | kappa | 653.6745 | 1.648946 | [W/m/K] | 305.5351 | 914.5669 | tematdb | v1.1.6 | tematdb_v1.1.6_completeTEPset_convertedOn_20250503_014937__range_1_to_424 | 2025-05-03 01:51 | TRUE
81 | kappa | 664.6982 | 1.626948 | [W/m/K] | 305.5351 | 914.5669 | tematdb | v1.1.6 | tematdb_v1.1.6_completeTEPset_convertedOn_20250503_014937__range_1_to_424 | 2025-05-03 01:51 | TRUE
81 | kappa | 671.5879 | 1.60495 | [W/m/K] | 305.5351 | 914.5669 | tematdb | v1.1.6 | tematdb_v1.1.6_completeTEPset_convertedOn_20250503_014937__range_1_to_424 | 2025-05-03 01:51 | TRUE
81 | kappa | 685.8268 | 1.560953 | [W/m/K] | 305.5351 | 914.5669 | tematdb | v1.1.6 | tematdb_v1.1.6_completeTEPset_convertedOn_20250503_014937__range_1_to_424 | 2025-05-03 01:51 | TRUE
81 | kappa | 701.4436 | 1.527956 | [W/m/K] | 305.5351 | 914.5669 | tematdb | v1.1.6 | tematdb_v1.1.6_completeTEPset_convertedOn_20250503_014937__range_1_to_424 | 2025-05-03 01:51 | TRUE
81 | kappa | 711.5486 | 1.509624 | [W/m/K] | 305.5351 | 914.5669 | tematdb | v1.1.6 | tematdb_v1.1.6_completeTEPset_convertedOn_20250503_014937__range_1_to_424 | 2025-05-03 01:51 | TRUE
81 | kappa | 721.1942 | 1.48396 | [W/m/K] | 305.5351 | 914.5669 | tematdb | v1.1.6 | tematdb_v1.1.6_completeTEPset_convertedOn_20250503_014937__range_1_to_424 | 2025-05-03 01:51 | TRUE
81 | kappa | 735.8924 | 1.458295 | [W/m/K] | 305.5351 | 914.5669 | tematdb | v1.1.6 | tematdb_v1.1.6_completeTEPset_convertedOn_20250503_014937__range_1_to_424 | 2025-05-03 01:51 | TRUE
81 | kappa | 749.2126 | 1.432631 | [W/m/K] | 305.5351 | 914.5669 | tematdb | v1.1.6 | tematdb_v1.1.6_completeTEPset_convertedOn_20250503_014937__range_1_to_424 | 2025-05-03 01:51 | TRUE
81 | kappa | 759.3176 | 1.414299 | [W/m/K] | 305.5351 | 914.5669 | tematdb | v1.1.6 | tematdb_v1.1.6_completeTEPset_convertedOn_20250503_014937__range_1_to_424 | 2025-05-03 01:51 | TRUE
81 | kappa | 769.8819 | 1.388634 | [W/m/K] | 305.5351 | 914.5669 | tematdb | v1.1.6 | tematdb_v1.1.6_completeTEPset_convertedOn_20250503_014937__range_1_to_424 | 2025-05-03 01:51 | TRUE
81 | kappa | 784.5801 | 1.366636 | [W/m/K] | 305.5351 | 914.5669 | tematdb | v1.1.6 | tematdb_v1.1.6_completeTEPset_convertedOn_20250503_014937__range_1_to_424 | 2025-05-03 01:51 | TRUE
81 | kappa | 798.3596 | 1.337305 | [W/m/K] | 305.5351 | 914.5669 | tematdb | v1.1.6 | tematdb_v1.1.6_completeTEPset_convertedOn_20250503_014937__range_1_to_424 | 2025-05-03 01:51 | TRUE
81 | kappa | 807.0866 | 1.326306 | [W/m/K] | 305.5351 | 914.5669 | tematdb | v1.1.6 | tematdb_v1.1.6_completeTEPset_convertedOn_20250503_014937__range_1_to_424 | 2025-05-03 01:51 | TRUE
81 | kappa | 816.7323 | 1.304308 | [W/m/K] | 305.5351 | 914.5669 | tematdb | v1.1.6 | tematdb_v1.1.6_completeTEPset_convertedOn_20250503_014937__range_1_to_424 | 2025-05-03 01:51 | TRUE
81 | kappa | 831.4304 | 1.28231 | [W/m/K] | 305.5351 | 914.5669 | tematdb | v1.1.6 | tematdb_v1.1.6_completeTEPset_convertedOn_20250503_014937__range_1_to_424 | 2025-05-03 01:51 | TRUE
81 | kappa | 846.1286 | 1.256645 | [W/m/K] | 305.5351 | 914.5669 | tematdb | v1.1.6 | tematdb_v1.1.6_completeTEPset_convertedOn_20250503_014937__range_1_to_424 | 2025-05-03 01:51 | TRUE
81 | kappa | 864.042 | 1.230981 | [W/m/K] | 305.5351 | 914.5669 | tematdb | v1.1.6 | tematdb_v1.1.6_completeTEPset_convertedOn_20250503_014937__range_1_to_424 | 2025-05-03 01:51 | TRUE
81 | kappa | 880.1181 | 1.216315 | [W/m/K] | 305.5351 | 914.5669 | tematdb | v1.1.6 | tematdb_v1.1.6_completeTEPset_convertedOn_20250503_014937__range_1_to_424 | 2025-05-03 01:51 | TRUE
81 | kappa | 894.8163 | 1.197984 | [W/m/K] | 305.5351 | 914.5669 | tematdb | v1.1.6 | tematdb_v1.1.6_completeTEPset_convertedOn_20250503_014937__range_1_to_424 | 2025-05-03 01:51 | TRUE
81 | kappa | 904.4619 | 1.175985 | [W/m/K] | 305.5351 | 914.5669 | tematdb | v1.1.6 | tematdb_v1.1.6_completeTEPset_convertedOn_20250503_014937__range_1_to_424 | 2025-05-03 01:51 | TRUE
81 | kappa | 914.5669 | 1.164986 | [W/m/K] | 305.5351 | 914.5669 | tematdb | v1.1.6 | tematdb_v1.1.6_completeTEPset_convertedOn_20250503_014937__range_1_to_424 | 2025-05-03 01:51 | TRUE
81 | ZT | 304.947 | 0.1156278 | [1] | 305.5351 | 914.5669 | tematdb | v1.1.6 | tematdb_v1.1.6_completeTEPset_convertedOn_20250503_014937__range_1_to_424 | 2025-05-03 01:51 | TRUE
81 | ZT | 320.7774 | 0.137308 | [1] | 305.5351 | 914.5669 | tematdb | v1.1.6 | tematdb_v1.1.6_completeTEPset_convertedOn_20250503_014937__range_1_to_424 | 2025-05-03 01:51 | TRUE
81 | ZT | 337.1025 | 0.1616983 | [1] | 305.5351 | 914.5669 | tematdb | v1.1.6 | tematdb_v1.1.6_completeTEPset_convertedOn_20250503_014937__range_1_to_424 | 2025-05-03 01:51 | TRUE
81 | ZT | 351.9435 | 0.1833785 | [1] | 305.5351 | 914.5669 | tematdb | v1.1.6 | tematdb_v1.1.6_completeTEPset_convertedOn_20250503_014937__range_1_to_424 | 2025-05-03 01:51 | TRUE
81 | ZT | 362.3322 | 0.2014453 | [1] | 305.5351 | 914.5669 | tematdb | v1.1.6 | tematdb_v1.1.6_completeTEPset_convertedOn_20250503_014937__range_1_to_424 | 2025-05-03 01:51 | TRUE
81 | ZT | 375.689 | 0.2231256 | [1] | 305.5351 | 914.5669 | tematdb | v1.1.6 | tematdb_v1.1.6_completeTEPset_convertedOn_20250503_014937__range_1_to_424 | 2025-05-03 01:51 | TRUE
81 | ZT | 386.0777 | 0.2411924 | [1] | 305.5351 | 914.5669 | tematdb | v1.1.6 | tematdb_v1.1.6_completeTEPset_convertedOn_20250503_014937__range_1_to_424 | 2025-05-03 01:51 | TRUE
81 | ZT | 395.477 | 0.2556459 | [1] | 305.5351 | 914.5669 | tematdb | v1.1.6 | tematdb_v1.1.6_completeTEPset_convertedOn_20250503_014937__range_1_to_424 | 2025-05-03 01:51 | TRUE
81 | ZT | 403.8869 | 0.2700994 | [1] | 305.5351 | 914.5669 | tematdb | v1.1.6 | tematdb_v1.1.6_completeTEPset_convertedOn_20250503_014937__range_1_to_424 | 2025-05-03 01:51 | TRUE
81 | ZT | 413.2862 | 0.2854562 | [1] | 305.5351 | 914.5669 | tematdb | v1.1.6 | tematdb_v1.1.6_completeTEPset_convertedOn_20250503_014937__range_1_to_424 | 2025-05-03 01:51 | TRUE
81 | ZT | 421.6961 | 0.2990063 | [1] | 305.5351 | 914.5669 | tematdb | v1.1.6 | tematdb_v1.1.6_completeTEPset_convertedOn_20250503_014937__range_1_to_424 | 2025-05-03 01:51 | TRUE
81 | ZT | 429.6113 | 0.3134598 | [1] | 305.5351 | 914.5669 | tematdb | v1.1.6 | tematdb_v1.1.6_completeTEPset_convertedOn_20250503_014937__range_1_to_424 | 2025-05-03 01:51 | TRUE
81 | ZT | 436.0424 | 0.3252033 | [1] | 305.5351 | 914.5669 | tematdb | v1.1.6 | tematdb_v1.1.6_completeTEPset_convertedOn_20250503_014937__range_1_to_424 | 2025-05-03 01:51 | TRUE
81 | ZT | 443.4629 | 0.3387534 | [1] | 305.5351 | 914.5669 | tematdb | v1.1.6 | tematdb_v1.1.6_completeTEPset_convertedOn_20250503_014937__range_1_to_424 | 2025-05-03 01:51 | TRUE
81 | ZT | 451.8728 | 0.3550136 | [1] | 305.5351 | 914.5669 | tematdb | v1.1.6 | tematdb_v1.1.6_completeTEPset_convertedOn_20250503_014937__range_1_to_424 | 2025-05-03 01:51 | TRUE
81 | ZT | 459.2933 | 0.3685637 | [1] | 305.5351 | 914.5669 | tematdb | v1.1.6 | tematdb_v1.1.6_completeTEPset_convertedOn_20250503_014937__range_1_to_424 | 2025-05-03 01:51 | TRUE
81 | ZT | 467.2085 | 0.3830172 | [1] | 305.5351 | 914.5669 | tematdb | v1.1.6 | tematdb_v1.1.6_completeTEPset_convertedOn_20250503_014937__range_1_to_424 | 2025-05-03 01:51 | TRUE
81 | ZT | 478.5866 | 0.403794 | [1] | 305.5351 | 914.5669 | tematdb | v1.1.6 | tematdb_v1.1.6_completeTEPset_convertedOn_20250503_014937__range_1_to_424 | 2025-05-03 01:51 | TRUE
81 | ZT | 490.4594 | 0.4245709 | [1] | 305.5351 | 914.5669 | tematdb | v1.1.6 | tematdb_v1.1.6_completeTEPset_convertedOn_20250503_014937__range_1_to_424 | 2025-05-03 01:51 | TRUE
81 | ZT | 500.3534 | 0.4417344 | [1] | 305.5351 | 914.5669 | tematdb | v1.1.6 | tematdb_v1.1.6_completeTEPset_convertedOn_20250503_014937__range_1_to_424 | 2025-05-03 01:51 | TRUE
81 | ZT | 509.7527 | 0.4588979 | [1] | 305.5351 | 914.5669 | tematdb | v1.1.6 | tematdb_v1.1.6_completeTEPset_convertedOn_20250503_014937__range_1_to_424 | 2025-05-03 01:51 | TRUE
81 | ZT | 520.1413 | 0.4769648 | [1] | 305.5351 | 914.5669 | tematdb | v1.1.6 | tematdb_v1.1.6_completeTEPset_convertedOn_20250503_014937__range_1_to_424 | 2025-05-03 01:51 | TRUE
81 | ZT | 528.0565 | 0.4905149 | [1] | 305.5351 | 914.5669 | tematdb | v1.1.6 | tematdb_v1.1.6_completeTEPset_convertedOn_20250503_014937__range_1_to_424 | 2025-05-03 01:51 | TRUE
81 | ZT | 537.9505 | 0.5085818 | [1] | 305.5351 | 914.5669 | tematdb | v1.1.6 | tematdb_v1.1.6_completeTEPset_convertedOn_20250503_014937__range_1_to_424 | 2025-05-03 01:51 | TRUE
81 | ZT | 547.8445 | 0.5266486 | [1] | 305.5351 | 914.5669 | tematdb | v1.1.6 | tematdb_v1.1.6_completeTEPset_convertedOn_20250503_014937__range_1_to_424 | 2025-05-03 01:51 | TRUE
81 | ZT | 558.2332 | 0.5456188 | [1] | 305.5351 | 914.5669 | tematdb | v1.1.6 | tematdb_v1.1.6_completeTEPset_convertedOn_20250503_014937__range_1_to_424 | 2025-05-03 01:51 | TRUE
81 | ZT | 568.1272 | 0.5627823 | [1] | 305.5351 | 914.5669 | tematdb | v1.1.6 | tematdb_v1.1.6_completeTEPset_convertedOn_20250503_014937__range_1_to_424 | 2025-05-03 01:51 | TRUE
81 | ZT | 579.5053 | 0.5826558 | [1] | 305.5351 | 914.5669 | tematdb | v1.1.6 | tematdb_v1.1.6_completeTEPset_convertedOn_20250503_014937__range_1_to_424 | 2025-05-03 01:51 | TRUE
81 | ZT | 589.3993 | 0.5998193 | [1] | 305.5351 | 914.5669 | tematdb | v1.1.6 | tematdb_v1.1.6_completeTEPset_convertedOn_20250503_014937__range_1_to_424 | 2025-05-03 01:51 | TRUE
81 | ZT | 598.3039 | 0.6142728 | [1] | 305.5351 | 914.5669 | tematdb | v1.1.6 | tematdb_v1.1.6_completeTEPset_convertedOn_20250503_014937__range_1_to_424 | 2025-05-03 01:51 | TRUE
81 | ZT | 606.7138 | 0.6287263 | [1] | 305.5351 | 914.5669 | tematdb | v1.1.6 | tematdb_v1.1.6_completeTEPset_convertedOn_20250503_014937__range_1_to_424 | 2025-05-03 01:51 | TRUE
81 | ZT | 614.629 | 0.6431798 | [1] | 305.5351 | 914.5669 | tematdb | v1.1.6 | tematdb_v1.1.6_completeTEPset_convertedOn_20250503_014937__range_1_to_424 | 2025-05-03 01:51 | TRUE
81 | ZT | 624.0283 | 0.6594399 | [1] | 305.5351 | 914.5669 | tematdb | v1.1.6 | tematdb_v1.1.6_completeTEPset_convertedOn_20250503_014937__range_1_to_424 | 2025-05-03 01:51 | TRUE
81 | ZT | 632.9329 | 0.6729901 | [1] | 305.5351 | 914.5669 | tematdb | v1.1.6 | tematdb_v1.1.6_completeTEPset_convertedOn_20250503_014937__range_1_to_424 | 2025-05-03 01:51 | TRUE
81 | ZT | 642.3322 | 0.6892502 | [1] | 305.5351 | 914.5669 | tematdb | v1.1.6 | tematdb_v1.1.6_completeTEPset_convertedOn_20250503_014937__range_1_to_424 | 2025-05-03 01:51 | TRUE
81 | ZT | 654.2049 | 0.7073171 | [1] | 305.5351 | 914.5669 | tematdb | v1.1.6 | tematdb_v1.1.6_completeTEPset_convertedOn_20250503_014937__range_1_to_424 | 2025-05-03 01:51 | TRUE
81 | ZT | 668.5512 | 0.7299006 | [1] | 305.5351 | 914.5669 | tematdb | v1.1.6 | tematdb_v1.1.6_completeTEPset_convertedOn_20250503_014937__range_1_to_424 | 2025-05-03 01:51 | TRUE
81 | ZT | 680.424 | 0.7479675 | [1] | 305.5351 | 914.5669 | tematdb | v1.1.6 | tematdb_v1.1.6_completeTEPset_convertedOn_20250503_014937__range_1_to_424 | 2025-05-03 01:51 | TRUE
81 | ZT | 690.318 | 0.7615176 | [1] | 305.5351 | 914.5669 | tematdb | v1.1.6 | tematdb_v1.1.6_completeTEPset_convertedOn_20250503_014937__range_1_to_424 | 2025-05-03 01:51 | TRUE
81 | ZT | 702.1908 | 0.7786811 | [1] | 305.5351 | 914.5669 | tematdb | v1.1.6 | tematdb_v1.1.6_completeTEPset_convertedOn_20250503_014937__range_1_to_424 | 2025-05-03 01:51 | TRUE
81 | ZT | 714.0636 | 0.7940379 | [1] | 305.5351 | 914.5669 | tematdb | v1.1.6 | tematdb_v1.1.6_completeTEPset_convertedOn_20250503_014937__range_1_to_424 | 2025-05-03 01:51 | TRUE
81 | ZT | 725.9364 | 0.8084914 | [1] | 305.5351 | 914.5669 | tematdb | v1.1.6 | tematdb_v1.1.6_completeTEPset_convertedOn_20250503_014937__range_1_to_424 | 2025-05-03 01:51 | TRUE
81 | ZT | 737.8092 | 0.8238482 | [1] | 305.5351 | 914.5669 | tematdb | v1.1.6 | tematdb_v1.1.6_completeTEPset_convertedOn_20250503_014937__range_1_to_424 | 2025-05-03 01:51 | TRUE
81 | ZT | 752.1555 | 0.8410117 | [1] | 305.5351 | 914.5669 | tematdb | v1.1.6 | tematdb_v1.1.6_completeTEPset_convertedOn_20250503_014937__range_1_to_424 | 2025-05-03 01:51 | TRUE
81 | ZT | 768.9753 | 0.8590786 | [1] | 305.5351 | 914.5669 | tematdb | v1.1.6 | tematdb_v1.1.6_completeTEPset_convertedOn_20250503_014937__range_1_to_424 | 2025-05-03 01:51 | TRUE
81 | ZT | 785.7951 | 0.8735321 | [1] | 305.5351 | 914.5669 | tematdb | v1.1.6 | tematdb_v1.1.6_completeTEPset_convertedOn_20250503_014937__range_1_to_424 | 2025-05-03 01:51 | TRUE
81 | ZT | 800.636 | 0.8870822 | [1] | 305.5351 | 914.5669 | tematdb | v1.1.6 | tematdb_v1.1.6_completeTEPset_convertedOn_20250503_014937__range_1_to_424 | 2025-05-03 01:51 | TRUE
81 | ZT | 816.9611 | 0.8988257 | [1] | 305.5351 | 914.5669 | tematdb | v1.1.6 | tematdb_v1.1.6_completeTEPset_convertedOn_20250503_014937__range_1_to_424 | 2025-05-03 01:51 | TRUE
81 | ZT | 832.7915 | 0.9078591 | [1] | 305.5351 | 914.5669 | tematdb | v1.1.6 | tematdb_v1.1.6_completeTEPset_convertedOn_20250503_014937__range_1_to_424 | 2025-05-03 01:51 | TRUE
81 | ZT | 847.6325 | 0.9168925 | [1] | 305.5351 | 914.5669 | tematdb | v1.1.6 | tematdb_v1.1.6_completeTEPset_convertedOn_20250503_014937__range_1_to_424 | 2025-05-03 01:51 | TRUE
81 | ZT | 862.9682 | 0.9232159 | [1] | 305.5351 | 914.5669 | tematdb | v1.1.6 | tematdb_v1.1.6_completeTEPset_convertedOn_20250503_014937__range_1_to_424 | 2025-05-03 01:51 | TRUE
81 | ZT | 878.3039 | 0.9277326 | [1] | 305.5351 | 914.5669 | tematdb | v1.1.6 | tematdb_v1.1.6_completeTEPset_convertedOn_20250503_014937__range_1_to_424 | 2025-05-03 01:51 | TRUE
81 | ZT | 894.1343 | 0.9295393 | [1] | 305.5351 | 914.5669 | tematdb | v1.1.6 | tematdb_v1.1.6_completeTEPset_convertedOn_20250503_014937__range_1_to_424 | 2025-05-03 01:51 | TRUE
81 | ZT | 908.9753 | 0.9304426 | [1] | 305.5351 | 914.5669 | tematdb | v1.1.6 | tematdb_v1.1.6_completeTEPset_convertedOn_20250503_014937__range_1_to_424 | 2025-05-03 01:51 | TRUE
81 | ZT | 923.8163 | 0.928636 | [1] | 305.5351 | 914.5669 | tematdb | v1.1.6 | tematdb_v1.1.6_completeTEPset_convertedOn_20250503_014937__range_1_to_424 | 2025-05-03 01:51 | TRUE
81 | ZT | 937.6678 | 0.9268293 | [1] | 305.5351 | 914.5669 | tematdb | v1.1.6 | tematdb_v1.1.6_completeTEPset_convertedOn_20250503_014937__range_1_to_424 | 2025-05-03 01:51 | TRUE
83 | alpha | 323.729 | -0.000175385 | [V/K] | 420.241 | 722.169 | tematdb | v1.1.6 | tematdb_v1.1.6_completeTEPset_convertedOn_20250503_014937__range_1_to_424 | 2025-05-03 01:51 | TRUE
83 | alpha | 367.797 | -0.000184615 | [V/K] | 420.241 | 722.169 | tematdb | v1.1.6 | tematdb_v1.1.6_completeTEPset_convertedOn_20250503_014937__range_1_to_424 | 2025-05-03 01:51 | TRUE
83 | alpha | 417.514 | -0.000204615 | [V/K] | 420.241 | 722.169 | tematdb | v1.1.6 | tematdb_v1.1.6_completeTEPset_convertedOn_20250503_014937__range_1_to_424 | 2025-05-03 01:51 | TRUE
83 | alpha | 466.102 | -0.000216154 | [V/K] | 420.241 | 722.169 | tematdb | v1.1.6 | tematdb_v1.1.6_completeTEPset_convertedOn_20250503_014937__range_1_to_424 | 2025-05-03 01:51 | TRUE
83 | alpha | 516.949 | -0.000225385 | [V/K] | 420.241 | 722.169 | tematdb | v1.1.6 | tematdb_v1.1.6_completeTEPset_convertedOn_20250503_014937__range_1_to_424 | 2025-05-03 01:51 | TRUE
83 | alpha | 559.887 | -0.00023 | [V/K] | 420.241 | 722.169 | tematdb | v1.1.6 | tematdb_v1.1.6_completeTEPset_convertedOn_20250503_014937__range_1_to_424 | 2025-05-03 01:51 | TRUE
83 | alpha | 611.864 | -0.000232308 | [V/K] | 420.241 | 722.169 | tematdb | v1.1.6 | tematdb_v1.1.6_completeTEPset_convertedOn_20250503_014937__range_1_to_424 | 2025-05-03 01:51 | TRUE
83 | alpha | 658.192 | -0.000234615 | [V/K] | 420.241 | 722.169 | tematdb | v1.1.6 | tematdb_v1.1.6_completeTEPset_convertedOn_20250503_014937__range_1_to_424 | 2025-05-03 01:51 | TRUE
83 | alpha | 705.65 | -0.000233077 | [V/K] | 420.241 | 722.169 | tematdb | v1.1.6 | tematdb_v1.1.6_completeTEPset_convertedOn_20250503_014937__range_1_to_424 | 2025-05-03 01:51 | TRUE
83 | alpha | 757.627 | -0.000237692 | [V/K] | 420.241 | 722.169 | tematdb | v1.1.6 | tematdb_v1.1.6_completeTEPset_convertedOn_20250503_014937__range_1_to_424 | 2025-05-03 01:51 | TRUE
83 | rho | 321.918 | 2.77241e-05 | [Ohm-m] | 420.241 | 722.169 | tematdb | v1.1.6 | tematdb_v1.1.6_completeTEPset_convertedOn_20250503_014937__range_1_to_424 | 2025-05-03 01:51 | TRUE
83 | rho | 371.233 | 3.31034e-05 | [Ohm-m] | 420.241 | 722.169 | tematdb | v1.1.6 | tematdb_v1.1.6_completeTEPset_convertedOn_20250503_014937__range_1_to_424 | 2025-05-03 01:51 | TRUE
83 | rho | 417.26 | 3.55862e-05 | [Ohm-m] | 420.241 | 722.169 | tematdb | v1.1.6 | tematdb_v1.1.6_completeTEPset_convertedOn_20250503_014937__range_1_to_424 | 2025-05-03 01:51 | TRUE
83 | rho | 464.384 | 3.72414e-05 | [Ohm-m] | 420.241 | 722.169 | tematdb | v1.1.6 | tematdb_v1.1.6_completeTEPset_convertedOn_20250503_014937__range_1_to_424 | 2025-05-03 01:51 | TRUE
83 | rho | 515.89 | 3.84828e-05 | [Ohm-m] | 420.241 | 722.169 | tematdb | v1.1.6 | tematdb_v1.1.6_completeTEPset_convertedOn_20250503_014937__range_1_to_424 | 2025-05-03 01:51 | TRUE
83 | rho | 563.014 | 3.97241e-05 | [Ohm-m] | 420.241 | 722.169 | tematdb | v1.1.6 | tematdb_v1.1.6_completeTEPset_convertedOn_20250503_014937__range_1_to_424 | 2025-05-03 01:51 | TRUE
83 | rho | 611.233 | 3.88966e-05 | [Ohm-m] | 420.241 | 722.169 | tematdb | v1.1.6 | tematdb_v1.1.6_completeTEPset_convertedOn_20250503_014937__range_1_to_424 | 2025-05-03 01:51 | TRUE
83 | rho | 660.548 | 3.88966e-05 | [Ohm-m] | 420.241 | 722.169 | tematdb | v1.1.6 | tematdb_v1.1.6_completeTEPset_convertedOn_20250503_014937__range_1_to_424 | 2025-05-03 01:51 | TRUE
83 | rho | 707.671 | 4.01379e-05 | [Ohm-m] | 420.241 | 722.169 | tematdb | v1.1.6 | tematdb_v1.1.6_completeTEPset_convertedOn_20250503_014937__range_1_to_424 | 2025-05-03 01:51 | TRUE
83 | rho | 756.986 | 4.05517e-05 | [Ohm-m] | 420.241 | 722.169 | tematdb | v1.1.6 | tematdb_v1.1.6_completeTEPset_convertedOn_20250503_014937__range_1_to_424 | 2025-05-03 01:51 | TRUE
83 | kappa | 420.241 | 1.32653 | [W/m/K] | 420.241 | 722.169 | tematdb | v1.1.6 | tematdb_v1.1.6_completeTEPset_convertedOn_20250503_014937__range_1_to_424 | 2025-05-03 01:51 | TRUE
83 | kappa | 472.53 | 1.36905 | [W/m/K] | 420.241 | 722.169 | tematdb | v1.1.6 | tematdb_v1.1.6_completeTEPset_convertedOn_20250503_014937__range_1_to_424 | 2025-05-03 01:51 | TRUE
83 | kappa | 523.133 | 1.33503 | [W/m/K] | 420.241 | 722.169 | tematdb | v1.1.6 | tematdb_v1.1.6_completeTEPset_convertedOn_20250503_014937__range_1_to_424 | 2025-05-03 01:51 | TRUE
83 | kappa | 573.735 | 1.33503 | [W/m/K] | 420.241 | 722.169 | tematdb | v1.1.6 | tematdb_v1.1.6_completeTEPset_convertedOn_20250503_014937__range_1_to_424 | 2025-05-03 01:51 | TRUE
83 | kappa | 622.651 | 1.30952 | [W/m/K] | 420.241 | 722.169 | tematdb | v1.1.6 | tematdb_v1.1.6_completeTEPset_convertedOn_20250503_014937__range_1_to_424 | 2025-05-03 01:51 | TRUE
83 | kappa | 672.41 | 1.30102 | [W/m/K] | 420.241 | 722.169 | tematdb | v1.1.6 | tematdb_v1.1.6_completeTEPset_convertedOn_20250503_014937__range_1_to_424 | 2025-05-03 01:51 | TRUE
83 | kappa | 722.169 | 1.2415 | [W/m/K] | 420.241 | 722.169 | tematdb | v1.1.6 | tematdb_v1.1.6_completeTEPset_convertedOn_20250503_014937__range_1_to_424 | 2025-05-03 01:51 | TRUE
83 | ZT | 422.554 | 0.359259 | [1] | 420.241 | 722.169 | tematdb | v1.1.6 | tematdb_v1.1.6_completeTEPset_convertedOn_20250503_014937__range_1_to_424 | 2025-05-03 01:51 | TRUE
83 | ZT | 471.838 | 0.431852 | [1] | 420.241 | 722.169 | tematdb | v1.1.6 | tematdb_v1.1.6_completeTEPset_convertedOn_20250503_014937__range_1_to_424 | 2025-05-03 01:51 | TRUE
83 | ZT | 521.957 | 0.50963 | [1] | 420.241 | 722.169 | tematdb | v1.1.6 | tematdb_v1.1.6_completeTEPset_convertedOn_20250503_014937__range_1_to_424 | 2025-05-03 01:51 | TRUE
83 | ZT | 572.912 | 0.566667 | [1] | 420.241 | 722.169 | tematdb | v1.1.6 | tematdb_v1.1.6_completeTEPset_convertedOn_20250503_014937__range_1_to_424 | 2025-05-03 01:51 | TRUE
83 | ZT | 622.196 | 0.639259 | [1] | 420.241 | 722.169 | tematdb | v1.1.6 | tematdb_v1.1.6_completeTEPset_convertedOn_20250503_014937__range_1_to_424 | 2025-05-03 01:51 | TRUE
83 | ZT | 673.15 | 0.709259 | [1] | 420.241 | 722.169 | tematdb | v1.1.6 | tematdb_v1.1.6_completeTEPset_convertedOn_20250503_014937__range_1_to_424 | 2025-05-03 01:51 | TRUE
83 | ZT | 723.27 | 0.78963 | [1] | 420.241 | 722.169 | tematdb | v1.1.6 | tematdb_v1.1.6_completeTEPset_convertedOn_20250503_014937__range_1_to_424 | 2025-05-03 01:51 | TRUE
84 | alpha | 310 | -5.98624e-05 | [V/K] | 310 | 778.182 | tematdb | v1.1.6 | tematdb_v1.1.6_completeTEPset_convertedOn_20250503_014937__range_1_to_424 | 2025-05-03 01:51 | TRUE
84 | alpha | 356.364 | -7.43119e-05 | [V/K] | 310 | 778.182 | tematdb | v1.1.6 | tematdb_v1.1.6_completeTEPset_convertedOn_20250503_014937__range_1_to_424 | 2025-05-03 01:51 | TRUE
84 | alpha | 403.636 | -8.53211e-05 | [V/K] | 310 | 778.182 | tematdb | v1.1.6 | tematdb_v1.1.6_completeTEPset_convertedOn_20250503_014937__range_1_to_424 | 2025-05-03 01:51 | TRUE
84 | alpha | 450 | -0.000100459 | [V/K] | 310 | 778.182 | tematdb | v1.1.6 | tematdb_v1.1.6_completeTEPset_convertedOn_20250503_014937__range_1_to_424 | 2025-05-03 01:51 | TRUE
84 | alpha | 498.182 | -0.00011422 | [V/K] | 310 | 778.182 | tematdb | v1.1.6 | tematdb_v1.1.6_completeTEPset_convertedOn_20250503_014937__range_1_to_424 | 2025-05-03 01:51 | TRUE
84 | alpha | 548.182 | -0.000125917 | [V/K] | 310 | 778.182 | tematdb | v1.1.6 | tematdb_v1.1.6_completeTEPset_convertedOn_20250503_014937__range_1_to_424 | 2025-05-03 01:51 | TRUE
84 | alpha | 646.364 | -0.00015 | [V/K] | 310 | 778.182 | tematdb | v1.1.6 | tematdb_v1.1.6_completeTEPset_convertedOn_20250503_014937__range_1_to_424 | 2025-05-03 01:51 | TRUE
84 | alpha | 694.545 | -0.000157569 | [V/K] | 310 | 778.182 | tematdb | v1.1.6 | tematdb_v1.1.6_completeTEPset_convertedOn_20250503_014937__range_1_to_424 | 2025-05-03 01:51 | TRUE
84 | alpha | 742.727 | -0.000163073 | [V/K] | 310 | 778.182 | tematdb | v1.1.6 | tematdb_v1.1.6_completeTEPset_convertedOn_20250503_014937__range_1_to_424 | 2025-05-03 01:51 | TRUE
84 | alpha | 778.182 | -0.000169954 | [V/K] | 310 | 778.182 | tematdb | v1.1.6 | tematdb_v1.1.6_completeTEPset_convertedOn_20250503_014937__range_1_to_424 | 2025-05-03 01:51 | TRUE
84 | rho | 296.495 | 5.25103e-06 | [Ohm-m] | 310 | 778.182 | tematdb | v1.1.6 | tematdb_v1.1.6_completeTEPset_convertedOn_20250503_014937__range_1_to_424 | 2025-05-03 01:51 | TRUE
84 | rho | 328.553 | 6.26982e-06 | [Ohm-m] | 310 | 778.182 | tematdb | v1.1.6 | tematdb_v1.1.6_completeTEPset_convertedOn_20250503_014937__range_1_to_424 | 2025-05-03 01:51 | TRUE
84 | rho | 373.077 | 7.67055e-06 | [Ohm-m] | 310 | 778.182 | tematdb | v1.1.6 | tematdb_v1.1.6_completeTEPset_convertedOn_20250503_014937__range_1_to_424 | 2025-05-03 01:51 | TRUE
84 | rho | 398.007 | 8.04984e-06 | [Ohm-m] | 310 | 778.182 | tematdb | v1.1.6 | tematdb_v1.1.6_completeTEPset_convertedOn_20250503_014937__range_1_to_424 | 2025-05-03 01:51 | TRUE
84 | rho | 446.085 | 8.68058e-06 | [Ohm-m] | 310 | 778.182 | tematdb | v1.1.6 | tematdb_v1.1.6_completeTEPset_convertedOn_20250503_014937__range_1_to_424 | 2025-05-03 01:51 | TRUE
84 | rho | 486.153 | 9.56945e-06 | [Ohm-m] | 310 | 778.182 | tematdb | v1.1.6 | tematdb_v1.1.6_completeTEPset_convertedOn_20250503_014937__range_1_to_424 | 2025-05-03 01:51 | TRUE
84 | rho | 517.318 | 1.0332e-05 | [Ohm-m] | 310 | 778.182 | tematdb | v1.1.6 | tematdb_v1.1.6_completeTEPset_convertedOn_20250503_014937__range_1_to_424 | 2025-05-03 01:51 | TRUE
84 | rho | 556.501 | 1.16057e-05 | [Ohm-m] | 310 | 778.182 | tematdb | v1.1.6 | tematdb_v1.1.6_completeTEPset_convertedOn_20250503_014937__range_1_to_424 | 2025-05-03 01:51 | TRUE
84 | rho | 594.79 | 1.26231e-05 | [Ohm-m] | 310 | 778.182 | tematdb | v1.1.6 | tematdb_v1.1.6_completeTEPset_convertedOn_20250503_014937__range_1_to_424 | 2025-05-03 01:51 | TRUE
84 | rho | 630.417 | 1.44104e-05 | [Ohm-m] | 310 | 778.182 | tematdb | v1.1.6 | tematdb_v1.1.6_completeTEPset_convertedOn_20250503_014937__range_1_to_424 | 2025-05-03 01:51 | TRUE
84 | rho | 660.698 | 1.58142e-05 | [Ohm-m] | 310 | 778.182 | tematdb | v1.1.6 | tematdb_v1.1.6_completeTEPset_convertedOn_20250503_014937__range_1_to_424 | 2025-05-03 01:51 | TRUE
84 | rho | 699.882 | 1.7216e-05 | [Ohm-m] | 310 | 778.182 | tematdb | v1.1.6 | tematdb_v1.1.6_completeTEPset_convertedOn_20250503_014937__range_1_to_424 | 2025-05-03 01:51 | TRUE
84 | rho | 734.609 | 1.8106e-05 | [Ohm-m] | 310 | 778.182 | tematdb | v1.1.6 | tematdb_v1.1.6_completeTEPset_convertedOn_20250503_014937__range_1_to_424 | 2025-05-03 01:51 | TRUE
84 | rho | 769.338 | 1.91243e-05 | [Ohm-m] | 310 | 778.182 | tematdb | v1.1.6 | tematdb_v1.1.6_completeTEPset_convertedOn_20250503_014937__range_1_to_424 | 2025-05-03 01:51 | TRUE
84 | rho | 804.961 | 2.05269e-05 | [Ohm-m] | 310 | 778.182 | tematdb | v1.1.6 | tematdb_v1.1.6_completeTEPset_convertedOn_20250503_014937__range_1_to_424 | 2025-05-03 01:51 | TRUE
84 | rho | 820.988 | 2.09081e-05 | [Ohm-m] | 310 | 778.182 | tematdb | v1.1.6 | tematdb_v1.1.6_completeTEPset_convertedOn_20250503_014937__range_1_to_424 | 2025-05-03 01:51 | TRUE
84 | kappa | 299.491 | 4.09776 | [W/m/K] | 310 | 778.182 | tematdb | v1.1.6 | tematdb_v1.1.6_completeTEPset_convertedOn_20250503_014937__range_1_to_424 | 2025-05-03 01:51 | TRUE
84 | kappa | 348.697 | 3.45392 | [W/m/K] | 310 | 778.182 | tematdb | v1.1.6 | tematdb_v1.1.6_completeTEPset_convertedOn_20250503_014937__range_1_to_424 | 2025-05-03 01:51 | TRUE
84 | kappa | 399.686 | 3.01274 | [W/m/K] | 310 | 778.182 | tematdb | v1.1.6 | tematdb_v1.1.6_completeTEPset_convertedOn_20250503_014937__range_1_to_424 | 2025-05-03 01:51 | TRUE
84 | kappa | 450.662 | 2.63604 | [W/m/K] | 310 | 778.182 | tematdb | v1.1.6 | tematdb_v1.1.6_completeTEPset_convertedOn_20250503_014937__range_1_to_424 | 2025-05-03 01:51 | TRUE
84 | kappa | 499.804 | 2.35142 | [W/m/K] | 310 | 778.182 | tematdb | v1.1.6 | tematdb_v1.1.6_completeTEPset_convertedOn_20250503_014937__range_1_to_424 | 2025-05-03 01:51 | TRUE
84 | kappa | 549.844 | 2.13128 | [W/m/K] | 310 | 778.182 | tematdb | v1.1.6 | tematdb_v1.1.6_completeTEPset_convertedOn_20250503_014937__range_1_to_424 | 2025-05-03 01:51 | TRUE
84 | kappa | 598.971 | 1.92955 | [W/m/K] | 310 | 778.182 | tematdb | v1.1.6 | tematdb_v1.1.6_completeTEPset_convertedOn_20250503_014937__range_1_to_424 | 2025-05-03 01:51 | TRUE
84 | kappa | 650.807 | 1.82919 | [W/m/K] | 310 | 778.182 | tematdb | v1.1.6 | tematdb_v1.1.6_completeTEPset_convertedOn_20250503_014937__range_1_to_424 | 2025-05-03 01:51 | TRUE
84 | kappa | 700.818 | 1.76564 | [W/m/K] | 310 | 778.182 | tematdb | v1.1.6 | tematdb_v1.1.6_completeTEPset_convertedOn_20250503_014937__range_1_to_424 | 2025-05-03 01:51 | TRUE
84 | kappa | 748.999 | 1.77573 | [W/m/K] | 310 | 778.182 | tematdb | v1.1.6 | tematdb_v1.1.6_completeTEPset_convertedOn_20250503_014937__range_1_to_424 | 2025-05-03 01:51 | TRUE
84 | kappa | 798.997 | 1.78587 | [W/m/K] | 310 | 778.182 | tematdb | v1.1.6 | tematdb_v1.1.6_completeTEPset_convertedOn_20250503_014937__range_1_to_424 | 2025-05-03 01:51 | TRUE
84 | kappa | 848.988 | 1.83284 | [W/m/K] | 310 | 778.182 | tematdb | v1.1.6 | tematdb_v1.1.6_completeTEPset_convertedOn_20250503_014937__range_1_to_424 | 2025-05-03 01:51 | TRUE
84 | ZT | 298.852 | 0.0441335 | [1] | 310 | 778.182 | tematdb | v1.1.6 | tematdb_v1.1.6_completeTEPset_convertedOn_20250503_014937__range_1_to_424 | 2025-05-03 01:51 | TRUE
84 | ZT | 349.352 | 0.0640988 | [1] | 310 | 778.182 | tematdb | v1.1.6 | tematdb_v1.1.6_completeTEPset_convertedOn_20250503_014937__range_1_to_424 | 2025-05-03 01:51 | TRUE
84 | ZT | 399.824 | 0.117031 | [1] | 310 | 778.182 | tematdb | v1.1.6 | tematdb_v1.1.6_completeTEPset_convertedOn_20250503_014937__range_1_to_424 | 2025-05-03 01:51 | TRUE
84 | ZT | 450.29 | 0.178755 | [1] | 310 | 778.182 | tematdb | v1.1.6 | tematdb_v1.1.6_completeTEPset_convertedOn_20250503_014937__range_1_to_424 | 2025-05-03 01:51 | TRUE
84 | ZT | 499.686 | 0.288826 | [1] | 310 | 778.182 | tematdb | v1.1.6 | tematdb_v1.1.6_completeTEPset_convertedOn_20250503_014937__range_1_to_424 | 2025-05-03 01:51 | TRUE
84 | ZT | 547.041 | 0.372516 | [1] | 310 | 778.182 | tematdb | v1.1.6 | tematdb_v1.1.6_completeTEPset_convertedOn_20250503_014937__range_1_to_424 | 2025-05-03 01:51 | TRUE
84 | ZT | 599.546 | 0.462819 | [1] | 310 | 778.182 | tematdb | v1.1.6 | tematdb_v1.1.6_completeTEPset_convertedOn_20250503_014937__range_1_to_424 | 2025-05-03 01:51 | TRUE
84 | ZT | 648.975 | 0.531132 | [1] | 310 | 778.182 | tematdb | v1.1.6 | tematdb_v1.1.6_completeTEPset_convertedOn_20250503_014937__range_1_to_424 | 2025-05-03 01:51 | TRUE
84 | ZT | 701.506 | 0.588467 | [1] | 310 | 778.182 | tematdb | v1.1.6 | tematdb_v1.1.6_completeTEPset_convertedOn_20250503_014937__range_1_to_424 | 2025-05-03 01:51 | TRUE
84 | ZT | 749.942 | 0.610623 | [1] | 310 | 778.182 | tematdb | v1.1.6 | tematdb_v1.1.6_completeTEPset_convertedOn_20250503_014937__range_1_to_424 | 2025-05-03 01:51 | TRUE
84 | ZT | 800.379 | 0.707511 | [1] | 310 | 778.182 | tematdb | v1.1.6 | tematdb_v1.1.6_completeTEPset_convertedOn_20250503_014937__range_1_to_424 | 2025-05-03 01:51 | TRUE
84 | ZT | 849.773 | 0.81978 | [1] | 310 | 778.182 | tematdb | v1.1.6 | tematdb_v1.1.6_completeTEPset_convertedOn_20250503_014937__range_1_to_424 | 2025-05-03 01:51 | TRUE
85 | alpha | 302.23 | 6.54545e-05 | [V/K] | 302.23 | 922.489 | tematdb | v1.1.6 | tematdb_v1.1.6_completeTEPset_convertedOn_20250503_014937__range_1_to_424 | 2025-05-03 01:51 | TRUE
85 | alpha | 323.42 | 7.59684e-05 | [V/K] | 302.23 | 922.489 | tematdb | v1.1.6 | tematdb_v1.1.6_completeTEPset_convertedOn_20250503_014937__range_1_to_424 | 2025-05-03 01:51 | TRUE
85 | alpha | 370.26 | 0.000105296 | [V/K] | 302.23 | 922.489 | tematdb | v1.1.6 | tematdb_v1.1.6_completeTEPset_convertedOn_20250503_014937__range_1_to_424 | 2025-05-03 01:51 | TRUE
85 | alpha | 423.792 | 0.000140711 | [V/K] | 302.23 | 922.489 | tematdb | v1.1.6 | tematdb_v1.1.6_completeTEPset_convertedOn_20250503_014937__range_1_to_424 | 2025-05-03 01:51 | TRUE
85 | alpha | 472.862 | 0.000171146 | [V/K] | 302.23 | 922.489 | tematdb | v1.1.6 | tematdb_v1.1.6_completeTEPset_convertedOn_20250503_014937__range_1_to_424 | 2025-05-03 01:51 | TRUE
85 | alpha | 524.164 | 0.000206561 | [V/K] | 302.23 | 922.489 | tematdb | v1.1.6 | tematdb_v1.1.6_completeTEPset_convertedOn_20250503_014937__range_1_to_424 | 2025-05-03 01:51 | TRUE
85 | alpha | 572.119 | 0.00025581 | [V/K] | 302.23 | 922.489 | tematdb | v1.1.6 | tematdb_v1.1.6_completeTEPset_convertedOn_20250503_014937__range_1_to_424 | 2025-05-03 01:51 | TRUE
85 | alpha | 622.305 | 0.000276285 | [V/K] | 302.23 | 922.489 | tematdb | v1.1.6 | tematdb_v1.1.6_completeTEPset_convertedOn_20250503_014937__range_1_to_424 | 2025-05-03 01:51 | TRUE
85 | alpha | 674.721 | 0.000275178 | [V/K] | 302.23 | 922.489 | tematdb | v1.1.6 | tematdb_v1.1.6_completeTEPset_convertedOn_20250503_014937__range_1_to_424 | 2025-05-03 01:51 | TRUE
85 | alpha | 723.792 | 0.000267431 | [V/K] | 302.23 | 922.489 | tematdb | v1.1.6 | tematdb_v1.1.6_completeTEPset_convertedOn_20250503_014937__range_1_to_424 | 2025-05-03 01:51 | TRUE
85 | alpha | 770.632 | 0.000260791 | [V/K] | 302.23 | 922.489 | tematdb | v1.1.6 | tematdb_v1.1.6_completeTEPset_convertedOn_20250503_014937__range_1_to_424 | 2025-05-03 01:51 | TRUE
85 | alpha | 826.394 | 0.000251383 | [V/K] | 302.23 | 922.489 | tematdb | v1.1.6 | tematdb_v1.1.6_completeTEPset_convertedOn_20250503_014937__range_1_to_424 | 2025-05-03 01:51 | TRUE
85 | alpha | 872.119 | 0.000248063 | [V/K] | 302.23 | 922.489 | tematdb | v1.1.6 | tematdb_v1.1.6_completeTEPset_convertedOn_20250503_014937__range_1_to_424 | 2025-05-03 01:51 | TRUE
85 | alpha | 923.42 | 0.000243083 | [V/K] | 302.23 | 922.489 | tematdb | v1.1.6 | tematdb_v1.1.6_completeTEPset_convertedOn_20250503_014937__range_1_to_424 | 2025-05-03 01:51 | TRUE
85 | rho | 301.978 | 6.070982e-06 | [Ohm-m] | 302.23 | 922.489 | tematdb | v1.1.6 | tematdb_v1.1.6_completeTEPset_convertedOn_20250503_014937__range_1_to_424 | 2025-05-03 01:51 | TRUE
85 | rho | 323.095 | 6.629409e-06 | [Ohm-m] | 302.23 | 922.489 | tematdb | v1.1.6 | tematdb_v1.1.6_completeTEPset_convertedOn_20250503_014937__range_1_to_424 | 2025-05-03 01:51 | TRUE
85 | rho | 374.225 | 8.450657e-06 | [Ohm-m] | 302.23 | 922.489 | tematdb | v1.1.6 | tematdb_v1.1.6_completeTEPset_convertedOn_20250503_014937__range_1_to_424 | 2025-05-03 01:51 | TRUE
85 | rho | 423.118 | 1.187058e-05 | [Ohm-m] | 302.23 | 922.489 | tematdb | v1.1.6 | tematdb_v1.1.6_completeTEPset_convertedOn_20250503_014937__range_1_to_424 | 2025-05-03 01:51 | TRUE
85 | rho | 474.329 | 1.488576e-05 | [Ohm-m] | 302.23 | 922.489 | tematdb | v1.1.6 | tematdb_v1.1.6_completeTEPset_convertedOn_20250503_014937__range_1_to_424 | 2025-05-03 01:51 | TRUE
85 | rho | 523.334 | 1.835785e-05 | [Ohm-m] | 302.23 | 922.489 | tematdb | v1.1.6 | tematdb_v1.1.6_completeTEPset_convertedOn_20250503_014937__range_1_to_424 | 2025-05-03 01:51 | TRUE
85 | rho | 572.305 | 2.822451e-05 | [Ohm-m] | 302.23 | 922.489 | tematdb | v1.1.6 | tematdb_v1.1.6_completeTEPset_convertedOn_20250503_014937__range_1_to_424 | 2025-05-03 01:51 | TRUE
85 | rho | 622.467 | 3.221587e-05 | [Ohm-m] | 302.23 | 922.489 | tematdb | v1.1.6 | tematdb_v1.1.6_completeTEPset_convertedOn_20250503_014937__range_1_to_424 | 2025-05-03 01:51 | TRUE
85 | rho | 671.54 | 3.184277e-05 | [Ohm-m] | 302.23 | 922.489 | tematdb | v1.1.6 | tematdb_v1.1.6_completeTEPset_convertedOn_20250503_014937__range_1_to_424 | 2025-05-03 01:51 | TRUE
85 | rho | 722.847 | 3.071385e-05 | [Ohm-m] | 302.23 | 922.489 | tematdb | v1.1.6 | tematdb_v1.1.6_completeTEPset_convertedOn_20250503_014937__range_1_to_424 | 2025-05-03 01:51 | TRUE
85 | rho | 774.15 | 3.037602e-05 | [Ohm-m] | 302.23 | 922.489 | tematdb | v1.1.6 | tematdb_v1.1.6_completeTEPset_convertedOn_20250503_014937__range_1_to_424 | 2025-05-03 01:51 | TRUE
85 | rho | 822.107 | 3.004347e-05 | [Ohm-m] | 302.23 | 922.489 | tematdb | v1.1.6 | tematdb_v1.1.6_completeTEPset_convertedOn_20250503_014937__range_1_to_424 | 2025-05-03 01:51 | TRUE
85 | rho | 873.415 | 2.903651e-05 | [Ohm-m] | 302.23 | 922.489 | tematdb | v1.1.6 | tematdb_v1.1.6_completeTEPset_convertedOn_20250503_014937__range_1_to_424 | 2025-05-03 01:51 | TRUE
85 | rho | 922.489 | 2.840982e-05 | [Ohm-m] | 302.23 | 922.489 | tematdb | v1.1.6 | tematdb_v1.1.6_completeTEPset_convertedOn_20250503_014937__range_1_to_424 | 2025-05-03 01:51 | TRUE
85 | kappa | 302.226 | 2.0336 | [W/m/K] | 302.23 | 922.489 | tematdb | v1.1.6 | tematdb_v1.1.6_completeTEPset_convertedOn_20250503_014937__range_1_to_424 | 2025-05-03 01:51 | TRUE
85 | kappa | 322.263 | 1.94664 | [W/m/K] | 302.23 | 922.489 | tematdb | v1.1.6 | tematdb_v1.1.6_completeTEPset_convertedOn_20250503_014937__range_1_to_424 | 2025-05-03 01:51 | TRUE
85 | kappa | 372.356 | 1.68577 | [W/m/K] | 302.23 | 922.489 | tematdb | v1.1.6 | tematdb_v1.1.6_completeTEPset_convertedOn_20250503_014937__range_1_to_424 | 2025-05-03 01:51 | TRUE
85 | kappa | 422.449 | 1.40909 | [W/m/K] | 302.23 | 922.489 | tematdb | v1.1.6 | tematdb_v1.1.6_completeTEPset_convertedOn_20250503_014937__range_1_to_424 | 2025-05-03 01:51 | TRUE
85 | kappa | 473.655 | 1.23123 | [W/m/K] | 302.23 | 922.489 | tematdb | v1.1.6 | tematdb_v1.1.6_completeTEPset_convertedOn_20250503_014937__range_1_to_424 | 2025-05-03 01:51 | TRUE
85 | kappa | 521.521 | 1.08498 | [W/m/K] | 302.23 | 922.489 | tematdb | v1.1.6 | tematdb_v1.1.6_completeTEPset_convertedOn_20250503_014937__range_1_to_424 | 2025-05-03 01:51 | TRUE
85 | kappa | 574.954 | 0.903162 | [W/m/K] | 302.23 | 922.489 | tematdb | v1.1.6 | tematdb_v1.1.6_completeTEPset_convertedOn_20250503_014937__range_1_to_424 | 2025-05-03 01:51 | TRUE
85 | kappa | 622.82 | 0.824111 | [W/m/K] | 302.23 | 922.489 | tematdb | v1.1.6 | tematdb_v1.1.6_completeTEPset_convertedOn_20250503_014937__range_1_to_424 | 2025-05-03 01:51 | TRUE
85 | kappa | 671.8 | 0.796443 | [W/m/K] | 302.23 | 922.489 | tematdb | v1.1.6 | tematdb_v1.1.6_completeTEPset_convertedOn_20250503_014937__range_1_to_424 | 2025-05-03 01:51 | TRUE
85 | kappa | 721.892 | 0.788538 | [W/m/K] | 302.23 | 922.489 | tematdb | v1.1.6 | tematdb_v1.1.6_completeTEPset_convertedOn_20250503_014937__range_1_to_424 | 2025-05-03 01:51 | TRUE
85 | kappa | 775.325 | 0.79249 | [W/m/K] | 302.23 | 922.489 | tematdb | v1.1.6 | tematdb_v1.1.6_completeTEPset_convertedOn_20250503_014937__range_1_to_424 | 2025-05-03 01:51 | TRUE
85 | kappa | 823.191 | 0.8083 | [W/m/K] | 302.23 | 922.489 | tematdb | v1.1.6 | tematdb_v1.1.6_completeTEPset_convertedOn_20250503_014937__range_1_to_424 | 2025-05-03 01:51 | TRUE
85 | kappa | 873.284 | 0.828063 | [W/m/K] | 302.23 | 922.489 | tematdb | v1.1.6 | tematdb_v1.1.6_completeTEPset_convertedOn_20250503_014937__range_1_to_424 | 2025-05-03 01:51 | TRUE
85 | kappa | 923.377 | 0.851779 | [W/m/K] | 302.23 | 922.489 | tematdb | v1.1.6 | tematdb_v1.1.6_completeTEPset_convertedOn_20250503_014937__range_1_to_424 | 2025-05-03 01:51 | TRUE
85 | ZT | 302.174 | 0.121681 | [1] | 302.23 | 922.489 | tematdb | v1.1.6 | tematdb_v1.1.6_completeTEPset_convertedOn_20250503_014937__range_1_to_424 | 2025-05-03 01:51 | TRUE
85 | ZT | 322.826 | 0.160398 | [1] | 302.23 | 922.489 | tematdb | v1.1.6 | tematdb_v1.1.6_completeTEPset_convertedOn_20250503_014937__range_1_to_424 | 2025-05-03 01:51 | TRUE
85 | ZT | 372.826 | 0.287611 | [1] | 302.23 | 922.489 | tematdb | v1.1.6 | tematdb_v1.1.6_completeTEPset_convertedOn_20250503_014937__range_1_to_424 | 2025-05-03 01:51 | TRUE
85 | ZT | 421.739 | 0.50885 | [1] | 302.23 | 922.489 | tematdb | v1.1.6 | tematdb_v1.1.6_completeTEPset_convertedOn_20250503_014937__range_1_to_424 | 2025-05-03 01:51 | TRUE
85 | ZT | 471.739 | 0.757743 | [1] | 302.23 | 922.489 | tematdb | v1.1.6 | tematdb_v1.1.6_completeTEPset_convertedOn_20250503_014937__range_1_to_424 | 2025-05-03 01:51 | TRUE
85 | ZT | 521.739 | 1.12279 | [1] | 302.23 | 922.489 | tematdb | v1.1.6 | tematdb_v1.1.6_completeTEPset_convertedOn_20250503_014937__range_1_to_424 | 2025-05-03 01:51 | TRUE
85 | ZT | 571.739 | 1.51549 | [1] | 302.23 | 922.489 | tematdb | v1.1.6 | tematdb_v1.1.6_completeTEPset_convertedOn_20250503_014937__range_1_to_424 | 2025-05-03 01:51 | TRUE
85 | ZT | 622.826 | 1.85288 | [1] | 302.23 | 922.489 | tematdb | v1.1.6 | tematdb_v1.1.6_completeTEPset_convertedOn_20250503_014937__range_1_to_424 | 2025-05-03 01:51 | TRUE
85 | ZT | 671.739 | 1.99115 | [1] | 302.23 | 922.489 | tematdb | v1.1.6 | tematdb_v1.1.6_completeTEPset_convertedOn_20250503_014937__range_1_to_424 | 2025-05-03 01:51 | TRUE
85 | ZT | 722.826 | 2.10177 | [1] | 302.23 | 922.489 | tematdb | v1.1.6 | tematdb_v1.1.6_completeTEPset_convertedOn_20250503_014937__range_1_to_424 | 2025-05-03 01:51 | TRUE
85 | ZT | 771.739 | 2.17367 | [1] | 302.23 | 922.489 | tematdb | v1.1.6 | tematdb_v1.1.6_completeTEPset_convertedOn_20250503_014937__range_1_to_424 | 2025-05-03 01:51 | TRUE
85 | ZT | 822.826 | 2.25664 | [1] | 302.23 | 922.489 | tematdb | v1.1.6 | tematdb_v1.1.6_completeTEPset_convertedOn_20250503_014937__range_1_to_424 | 2025-05-03 01:51 | TRUE
85 | ZT | 871.739 | 2.26217 | [1] | 302.23 | 922.489 | tematdb | v1.1.6 | tematdb_v1.1.6_completeTEPset_convertedOn_20250503_014937__range_1_to_424 | 2025-05-03 01:51 | TRUE
85 | ZT | 921.739 | 2.27876 | [1] | 302.23 | 922.489 | tematdb | v1.1.6 | tematdb_v1.1.6_completeTEPset_convertedOn_20250503_014937__range_1_to_424 | 2025-05-03 01:51 | TRUE
86 | alpha | 80 | -3.60851e-05 | [V/K] | 85 | 300 | tematdb | v1.1.6 | tematdb_v1.1.6_completeTEPset_convertedOn_20250503_014937__range_1_to_424 | 2025-05-03 01:51 | TRUE
86 | alpha | 85 | -3.68781e-05 | [V/K] | 85 | 300 | tematdb | v1.1.6 | tematdb_v1.1.6_completeTEPset_convertedOn_20250503_014937__range_1_to_424 | 2025-05-03 01:51 | TRUE
86 | alpha | 90 | -4.01224e-05 | [V/K] | 85 | 300 | tematdb | v1.1.6 | tematdb_v1.1.6_completeTEPset_convertedOn_20250503_014937__range_1_to_424 | 2025-05-03 01:51 | TRUE
86 | alpha | 95 | -4.25504e-05 | [V/K] | 85 | 300 | tematdb | v1.1.6 | tematdb_v1.1.6_completeTEPset_convertedOn_20250503_014937__range_1_to_424 | 2025-05-03 01:51 | TRUE
86 | alpha | 100 | -4.41644e-05 | [V/K] | 85 | 300 | tematdb | v1.1.6 | tematdb_v1.1.6_completeTEPset_convertedOn_20250503_014937__range_1_to_424 | 2025-05-03 01:51 | TRUE
86 | alpha | 105 | -4.74111e-05 | [V/K] | 85 | 300 | tematdb | v1.1.6 | tematdb_v1.1.6_completeTEPset_convertedOn_20250503_014937__range_1_to_424 | 2025-05-03 01:51 | TRUE
86 | alpha | 110 | -4.82087e-05 | [V/K] | 85 | 300 | tematdb | v1.1.6 | tematdb_v1.1.6_completeTEPset_convertedOn_20250503_014937__range_1_to_424 | 2025-05-03 01:51 | TRUE
86 | alpha | 115 | -5.22694e-05 | [V/K] | 85 | 300 | tematdb | v1.1.6 | tematdb_v1.1.6_completeTEPset_convertedOn_20250503_014937__range_1_to_424 | 2025-05-03 01:51 | TRUE
86 | alpha | 120 | -5.30647e-05 | [V/K] | 85 | 300 | tematdb | v1.1.6 | tematdb_v1.1.6_completeTEPset_convertedOn_20250503_014937__range_1_to_424 | 2025-05-03 01:51 | TRUE
86 | alpha | 125 | -5.63067e-05 | [V/K] | 85 | 300 | tematdb | v1.1.6 | tematdb_v1.1.6_completeTEPset_convertedOn_20250503_014937__range_1_to_424 | 2025-05-03 01:51 | TRUE
86 | alpha | 130 | -5.9551e-05 | [V/K] | 85 | 300 | tematdb | v1.1.6 | tematdb_v1.1.6_completeTEPset_convertedOn_20250503_014937__range_1_to_424 | 2025-05-03 01:51 | TRUE
86 | alpha | 135 | -6.1165e-05 | [V/K] | 85 | 300 | tematdb | v1.1.6 | tematdb_v1.1.6_completeTEPset_convertedOn_20250503_014937__range_1_to_424 | 2025-05-03 01:51 | TRUE
86 | alpha | 140 | -6.35953e-05 | [V/K] | 85 | 300 | tematdb | v1.1.6 | tematdb_v1.1.6_completeTEPset_convertedOn_20250503_014937__range_1_to_424 | 2025-05-03 01:51 | TRUE
86 | alpha | 145 | -6.76536e-05 | [V/K] | 85 | 300 | tematdb | v1.1.6 | tematdb_v1.1.6_completeTEPset_convertedOn_20250503_014937__range_1_to_424 | 2025-05-03 01:51 | TRUE
86 | alpha | 150 | -6.927e-05 | [V/K] | 85 | 300 | tematdb | v1.1.6 | tematdb_v1.1.6_completeTEPset_convertedOn_20250503_014937__range_1_to_424 | 2025-05-03 01:51 | TRUE
86 | alpha | 155 | -7.1698e-05 | [V/K] | 85 | 300 | tematdb | v1.1.6 | tematdb_v1.1.6_completeTEPset_convertedOn_20250503_014937__range_1_to_424 | 2025-05-03 01:51 | TRUE
86 | alpha | 160 | -7.41259e-05 | [V/K] | 85 | 300 | tematdb | v1.1.6 | tematdb_v1.1.6_completeTEPset_convertedOn_20250503_014937__range_1_to_424 | 2025-05-03 01:51 | TRUE
86 | alpha | 165 | -7.65516e-05 | [V/K] | 85 | 300 | tematdb | v1.1.6 | tematdb_v1.1.6_completeTEPset_convertedOn_20250503_014937__range_1_to_424 | 2025-05-03 01:51 | TRUE
86 | alpha | 170 | -8.06146e-05 | [V/K] | 85 | 300 | tematdb | v1.1.6 | tematdb_v1.1.6_completeTEPset_convertedOn_20250503_014937__range_1_to_424 | 2025-05-03 01:51 | TRUE
86 | alpha | 175 | -8.38589e-05 | [V/K] | 85 | 300 | tematdb | v1.1.6 | tematdb_v1.1.6_completeTEPset_convertedOn_20250503_014937__range_1_to_424 | 2025-05-03 01:51 | TRUE
86 | alpha | 180 | -8.71032e-05 | [V/K] | 85 | 300 | tematdb | v1.1.6 | tematdb_v1.1.6_completeTEPset_convertedOn_20250503_014937__range_1_to_424 | 2025-05-03 01:51 | TRUE
86 | alpha | 185 | -8.95312e-05 | [V/K] | 85 | 300 | tematdb | v1.1.6 | tematdb_v1.1.6_completeTEPset_convertedOn_20250503_014937__range_1_to_424 | 2025-05-03 01:51 | TRUE
86 | alpha | 190 | -9.19545e-05 | [V/K] | 85 | 300 | tematdb | v1.1.6 | tematdb_v1.1.6_completeTEPset_convertedOn_20250503_014937__range_1_to_424 | 2025-05-03 01:51 | TRUE
86 | alpha | 195 | -9.52012e-05 | [V/K] | 85 | 300 | tematdb | v1.1.6 | tematdb_v1.1.6_completeTEPset_convertedOn_20250503_014937__range_1_to_424 | 2025-05-03 01:51 | TRUE
86 | alpha | 200 | -9.68175e-05 | [V/K] | 85 | 300 | tematdb | v1.1.6 | tematdb_v1.1.6_completeTEPset_convertedOn_20250503_014937__range_1_to_424 | 2025-05-03 01:51 | TRUE
86 | alpha | 205 | -9.84292e-05 | [V/K] | 85 | 300 | tematdb | v1.1.6 | tematdb_v1.1.6_completeTEPset_convertedOn_20250503_014937__range_1_to_424 | 2025-05-03 01:51 | TRUE
86 | alpha | 210 | -0.00010249 | [V/K] | 85 | 300 | tematdb | v1.1.6 | tematdb_v1.1.6_completeTEPset_convertedOn_20250503_014937__range_1_to_424 | 2025-05-03 01:51 | TRUE
86 | alpha | 215 | -0.000104101 | [V/K] | 85 | 300 | tematdb | v1.1.6 | tematdb_v1.1.6_completeTEPset_convertedOn_20250503_014937__range_1_to_424 | 2025-05-03 01:51 | TRUE
86 | alpha | 220 | -0.000108164 | [V/K] | 85 | 300 | tematdb | v1.1.6 | tematdb_v1.1.6_completeTEPset_convertedOn_20250503_014937__range_1_to_424 | 2025-05-03 01:51 | TRUE
86 | alpha | 225 | -0.000109778 | [V/K] | 85 | 300 | tematdb | v1.1.6 | tematdb_v1.1.6_completeTEPset_convertedOn_20250503_014937__range_1_to_424 | 2025-05-03 01:51 | TRUE
86 | alpha | 230 | -0.000113025 | [V/K] | 85 | 300 | tematdb | v1.1.6 | tematdb_v1.1.6_completeTEPset_convertedOn_20250503_014937__range_1_to_424 | 2025-05-03 01:51 | TRUE
86 | alpha | 235 | -0.000115453 | [V/K] | 85 | 300 | tematdb | v1.1.6 | tematdb_v1.1.6_completeTEPset_convertedOn_20250503_014937__range_1_to_424 | 2025-05-03 01:51 | TRUE
86 | alpha | 240 | -0.000118695 | [V/K] | 85 | 300 | tematdb | v1.1.6 | tematdb_v1.1.6_completeTEPset_convertedOn_20250503_014937__range_1_to_424 | 2025-05-03 01:51 | TRUE
86 | alpha | 245 | -0.000121942 | [V/K] | 85 | 300 | tematdb | v1.1.6 | tematdb_v1.1.6_completeTEPset_convertedOn_20250503_014937__range_1_to_424 | 2025-05-03 01:51 | TRUE
86 | alpha | 250 | -0.000125186 | [V/K] | 85 | 300 | tematdb | v1.1.6 | tematdb_v1.1.6_completeTEPset_convertedOn_20250503_014937__range_1_to_424 | 2025-05-03 01:51 | TRUE
86 | alpha | 255 | -0.000127616 | [V/K] | 85 | 300 | tematdb | v1.1.6 | tematdb_v1.1.6_completeTEPset_convertedOn_20250503_014937__range_1_to_424 | 2025-05-03 01:51 | TRUE
86 | alpha | 260 | -0.00013004 | [V/K] | 85 | 300 | tematdb | v1.1.6 | tematdb_v1.1.6_completeTEPset_convertedOn_20250503_014937__range_1_to_424 | 2025-05-03 01:51 | TRUE
86 | alpha | 265 | -0.000133284 | [V/K] | 85 | 300 | tematdb | v1.1.6 | tematdb_v1.1.6_completeTEPset_convertedOn_20250503_014937__range_1_to_424 | 2025-05-03 01:51 | TRUE
86 | alpha | 270 | -0.000135714 | [V/K] | 85 | 300 | tematdb | v1.1.6 | tematdb_v1.1.6_completeTEPset_convertedOn_20250503_014937__range_1_to_424 | 2025-05-03 01:51 | TRUE
86 | alpha | 275 | -0.000138963 | [V/K] | 85 | 300 | tematdb | v1.1.6 | tematdb_v1.1.6_completeTEPset_convertedOn_20250503_014937__range_1_to_424 | 2025-05-03 01:51 | TRUE
86 | alpha | 280 | -0.000141391 | [V/K] | 85 | 300 | tematdb | v1.1.6 | tematdb_v1.1.6_completeTEPset_convertedOn_20250503_014937__range_1_to_424 | 2025-05-03 01:51 | TRUE
86 | alpha | 285 | -0.000145447 | [V/K] | 85 | 300 | tematdb | v1.1.6 | tematdb_v1.1.6_completeTEPset_convertedOn_20250503_014937__range_1_to_424 | 2025-05-03 01:51 | TRUE
86 | alpha | 290 | -0.000147061 | [V/K] | 85 | 300 | tematdb | v1.1.6 | tematdb_v1.1.6_completeTEPset_convertedOn_20250503_014937__range_1_to_424 | 2025-05-03 01:51 | TRUE
86 | alpha | 295 | -0.00015031 | [V/K] | 85 | 300 | tematdb | v1.1.6 | tematdb_v1.1.6_completeTEPset_convertedOn_20250503_014937__range_1_to_424 | 2025-05-03 01:51 | TRUE
86 | alpha | 300 | -0.000151922 | [V/K] | 85 | 300 | tematdb | v1.1.6 | tematdb_v1.1.6_completeTEPset_convertedOn_20250503_014937__range_1_to_424 | 2025-05-03 01:51 | TRUE
86 | rho | 80 | 2.509203e-06 | [Ohm-m] | 85 | 300 | tematdb | v1.1.6 | tematdb_v1.1.6_completeTEPset_convertedOn_20250503_014937__range_1_to_424 | 2025-05-03 01:51 | TRUE
86 | rho | 85 | 2.64467e-06 | [Ohm-m] | 85 | 300 | tematdb | v1.1.6 | tematdb_v1.1.6_completeTEPset_convertedOn_20250503_014937__range_1_to_424 | 2025-05-03 01:51 | TRUE
86 | rho | 90 | 2.795701e-06 | [Ohm-m] | 85 | 300 | tematdb | v1.1.6 | tematdb_v1.1.6_completeTEPset_convertedOn_20250503_014937__range_1_to_424 | 2025-05-03 01:51 | TRUE
86 | rho | 95 | 2.965019e-06 | [Ohm-m] | 85 | 300 | tematdb | v1.1.6 | tematdb_v1.1.6_completeTEPset_convertedOn_20250503_014937__range_1_to_424 | 2025-05-03 01:51 | TRUE
86 | rho | 100 | 3.133676e-06 | [Ohm-m] | 85 | 300 | tematdb | v1.1.6 | tematdb_v1.1.6_completeTEPset_convertedOn_20250503_014937__range_1_to_424 | 2025-05-03 01:51 | TRUE
86 | rho | 105 | 3.322734e-06 | [Ohm-m] | 85 | 300 | tematdb | v1.1.6 | tematdb_v1.1.6_completeTEPset_convertedOn_20250503_014937__range_1_to_424 | 2025-05-03 01:51 | TRUE
86 | rho | 110 | 3.453206e-06 | [Ohm-m] | 85 | 300 | tematdb | v1.1.6 | tematdb_v1.1.6_completeTEPset_convertedOn_20250503_014937__range_1_to_424 | 2025-05-03 01:51 | TRUE
86 | rho | 115 | 3.594252e-06 | [Ohm-m] | 85 | 300 | tematdb | v1.1.6 | tematdb_v1.1.6_completeTEPset_convertedOn_20250503_014937__range_1_to_424 | 2025-05-03 01:51 | TRUE
86 | rho | 120 | 3.747311e-06 | [Ohm-m] | 85 | 300 | tematdb | v1.1.6 | tematdb_v1.1.6_completeTEPset_convertedOn_20250503_014937__range_1_to_424 | 2025-05-03 01:51 | TRUE
86 | rho | 125 | 3.949042e-06 | [Ohm-m] | 85 | 300 | tematdb | v1.1.6 | tematdb_v1.1.6_completeTEPset_convertedOn_20250503_014937__range_1_to_424 | 2025-05-03 01:51 | TRUE
86 | rho | 130 | 4.134709e-06 | [Ohm-m] | 85 | 300 | tematdb | v1.1.6 | tematdb_v1.1.6_completeTEPset_convertedOn_20250503_014937__range_1_to_424 | 2025-05-03 01:51 | TRUE
86 | rho | 135 | 4.338677e-06 | [Ohm-m] | 85 | 300 | tematdb | v1.1.6 | tematdb_v1.1.6_completeTEPset_convertedOn_20250503_014937__range_1_to_424 | 2025-05-03 01:51 | TRUE
86 | rho | 140 | 4.517181e-06 | [Ohm-m] | 85 | 300 | tematdb | v1.1.6 | tematdb_v1.1.6_completeTEPset_convertedOn_20250503_014937__range_1_to_424 | 2025-05-03 01:51 | TRUE
86 | rho | 145 | 4.661179e-06 | [Ohm-m] | 85 | 300 | tematdb | v1.1.6 | tematdb_v1.1.6_completeTEPset_convertedOn_20250503_014937__range_1_to_424 | 2025-05-03 01:51 | TRUE
86 | rho | 150 | 4.922205e-06 | [Ohm-m] | 85 | 300 | tematdb | v1.1.6 | tematdb_v1.1.6_completeTEPset_convertedOn_20250503_014937__range_1_to_424 | 2025-05-03 01:51 | TRUE
86 | rho | 155 | 5.093673e-06 | [Ohm-m] | 85 | 300 | tematdb | v1.1.6 | tematdb_v1.1.6_completeTEPset_convertedOn_20250503_014937__range_1_to_424 | 2025-05-03 01:51 | TRUE
86 | rho | 160 | 5.341481e-06 | [Ohm-m] | 85 | 300 | tematdb | v1.1.6 | tematdb_v1.1.6_completeTEPset_convertedOn_20250503_014937__range_1_to_424 | 2025-05-03 01:51 | TRUE
86 | rho | 165 | 5.475132e-06 | [Ohm-m] | 85 | 300 | tematdb | v1.1.6 | tematdb_v1.1.6_completeTEPset_convertedOn_20250503_014937__range_1_to_424 | 2025-05-03 01:51 | TRUE
86 | rho | 170 | 5.477081e-06 | [Ohm-m] | 85 | 300 | tematdb | v1.1.6 | tematdb_v1.1.6_completeTEPset_convertedOn_20250503_014937__range_1_to_424 | 2025-05-03 01:51 | TRUE
86 | rho | 175 | 5.840814e-06 | [Ohm-m] | 85 | 300 | tematdb | v1.1.6 | tematdb_v1.1.6_completeTEPset_convertedOn_20250503_014937__range_1_to_424 | 2025-05-03 01:51 | TRUE
86 | rho | 180 | 6.083835e-06 | [Ohm-m] | 85 | 300 | tematdb | v1.1.6 | tematdb_v1.1.6_completeTEPset_convertedOn_20250503_014937__range_1_to_424 | 2025-05-03 01:51 | TRUE
86 | rho | 185 | 6.348481e-06 | [Ohm-m] | 85 | 300 | tematdb | v1.1.6 | tematdb_v1.1.6_completeTEPset_convertedOn_20250503_014937__range_1_to_424 | 2025-05-03 01:51 | TRUE
86 | rho | 190 | 6.53817e-06 | [Ohm-m] | 85 | 300 | tematdb | v1.1.6 | tematdb_v1.1.6_completeTEPset_convertedOn_20250503_014937__range_1_to_424 | 2025-05-03 01:51 | TRUE
86 | rho | 195 | 6.541506e-06 | [Ohm-m] | 85 | 300 | tematdb | v1.1.6 | tematdb_v1.1.6_completeTEPset_convertedOn_20250503_014937__range_1_to_424 | 2025-05-03 01:51 | TRUE
86 | rho | 200 | 6.743407e-06 | [Ohm-m] | 85 | 300 | tematdb | v1.1.6 | tematdb_v1.1.6_completeTEPset_convertedOn_20250503_014937__range_1_to_424 | 2025-05-03 01:51 | TRUE
86 | rho | 205 | 6.8503e-06 | [Ohm-m] | 85 | 300 | tematdb | v1.1.6 | tematdb_v1.1.6_completeTEPset_convertedOn_20250503_014937__range_1_to_424 | 2025-05-03 01:51 | TRUE
86 | rho | 210 | 7.187006e-06 | [Ohm-m] | 85 | 300 | tematdb | v1.1.6 | tematdb_v1.1.6_completeTEPset_convertedOn_20250503_014937__range_1_to_424 | 2025-05-03 01:51 | TRUE
86 | rho | 215 | 7.190003e-06 | [Ohm-m] | 85 | 300 | tematdb | v1.1.6 | tematdb_v1.1.6_completeTEPset_convertedOn_20250503_014937__range_1_to_424 | 2025-05-03 01:51 | TRUE
86 | rho | 220 | 7.435331e-06 | [Ohm-m] | 85 | 300 | tematdb | v1.1.6 | tematdb_v1.1.6_completeTEPset_convertedOn_20250503_014937__range_1_to_424 | 2025-05-03 01:51 | TRUE
86 | rho | 225 | 7.565556e-06 | [Ohm-m] | 85 | 300 | tematdb | v1.1.6 | tematdb_v1.1.6_completeTEPset_convertedOn_20250503_014937__range_1_to_424 | 2025-05-03 01:51 | TRUE
86 | rho | 230 | 7.978363e-06 | [Ohm-m] | 85 | 300 | tematdb | v1.1.6 | tematdb_v1.1.6_completeTEPset_convertedOn_20250503_014937__range_1_to_424 | 2025-05-03 01:51 | TRUE
86 | rho | 235 | 7.98161e-06 | [Ohm-m] | 85 | 300 | tematdb | v1.1.6 | tematdb_v1.1.6_completeTEPset_convertedOn_20250503_014937__range_1_to_424 | 2025-05-03 01:51 | TRUE
86 | rho | 240 | 8.132263e-06 | [Ohm-m] | 85 | 300 | tematdb | v1.1.6 | tematdb_v1.1.6_completeTEPset_convertedOn_20250503_014937__range_1_to_424 | 2025-05-03 01:51 | TRUE
86 | rho | 245 | 8.136564e-06 | [Ohm-m] | 85 | 300 | tematdb | v1.1.6 | tematdb_v1.1.6_completeTEPset_convertedOn_20250503_014937__range_1_to_424 | 2025-05-03 01:51 | TRUE
86 | rho | 250 | 8.616456e-06 | [Ohm-m] | 85 | 300 | tematdb | v1.1.6 | tematdb_v1.1.6_completeTEPset_convertedOn_20250503_014937__range_1_to_424 | 2025-05-03 01:51 | TRUE
86 | rho | 255 | 8.620318e-06 | [Ohm-m] | 85 | 300 | tematdb | v1.1.6 | tematdb_v1.1.6_completeTEPset_convertedOn_20250503_014937__range_1_to_424 | 2025-05-03 01:51 | TRUE
86 | rho | 260 | 8.62463e-06 | [Ohm-m] | 85 | 300 | tematdb | v1.1.6 | tematdb_v1.1.6_completeTEPset_convertedOn_20250503_014937__range_1_to_424 | 2025-05-03 01:51 | TRUE
86 | rho | 265 | 8.978514e-06 | [Ohm-m] | 85 | 300 | tematdb | v1.1.6 | tematdb_v1.1.6_completeTEPset_convertedOn_20250503_014937__range_1_to_424 | 2025-05-03 01:51 | TRUE
86 | rho | 270 | 8.983757e-06 | [Ohm-m] | 85 | 300 | tematdb | v1.1.6 | tematdb_v1.1.6_completeTEPset_convertedOn_20250503_014937__range_1_to_424 | 2025-05-03 01:51 | TRUE
86 | rho | 275 | 9.174985e-06 | [Ohm-m] | 85 | 300 | tematdb | v1.1.6 | tematdb_v1.1.6_completeTEPset_convertedOn_20250503_014937__range_1_to_424 | 2025-05-03 01:51 | TRUE
86 | rho | 280 | 9.375146e-06 | [Ohm-m] | 85 | 300 | tematdb | v1.1.6 | tematdb_v1.1.6_completeTEPset_convertedOn_20250503_014937__range_1_to_424 | 2025-05-03 01:51 | TRUE
86 | rho | 285 | 9.379719e-06 | [Ohm-m] | 85 | 300 | tematdb | v1.1.6 | tematdb_v1.1.6_completeTEPset_convertedOn_20250503_014937__range_1_to_424 | 2025-05-03 01:51 | TRUE
86 | rho | 290 | 1.002332e-05 | [Ohm-m] | 85 | 300 | tematdb | v1.1.6 | tematdb_v1.1.6_completeTEPset_convertedOn_20250503_014937__range_1_to_424 | 2025-05-03 01:51 | TRUE
86 | rho | 295 | 1.002788e-05 | [Ohm-m] | 85 | 300 | tematdb | v1.1.6 | tematdb_v1.1.6_completeTEPset_convertedOn_20250503_014937__range_1_to_424 | 2025-05-03 01:51 | TRUE
86 | rho | 300 | 1.003503e-05 | [Ohm-m] | 85 | 300 | tematdb | v1.1.6 | tematdb_v1.1.6_completeTEPset_convertedOn_20250503_014937__range_1_to_424 | 2025-05-03 01:51 | TRUE
86 | kappa | 85 | 7.224766 | [W/m/K] | 85 | 300 | tematdb | v1.1.6 | tematdb_v1.1.6_completeTEPset_convertedOn_20250503_014937__range_1_to_424 | 2025-05-03 01:51 | TRUE
86 | kappa | 90 | 6.847378 | [W/m/K] | 85 | 300 | tematdb | v1.1.6 | tematdb_v1.1.6_completeTEPset_convertedOn_20250503_014937__range_1_to_424 | 2025-05-03 01:51 | TRUE
86 | kappa | 95 | 6.688986615 | [W/m/K] | 85 | 300 | tematdb | v1.1.6 | tematdb_v1.1.6_completeTEPset_convertedOn_20250503_014937__range_1_to_424 | 2025-05-03 01:51 | TRUE
86 | kappa | 100 | 6.360496 | [W/m/K] | 85 | 300 | tematdb | v1.1.6 | tematdb_v1.1.6_completeTEPset_convertedOn_20250503_014937__range_1_to_424 | 2025-05-03 01:51 | TRUE
86 | kappa | 105 | 6.192879 | [W/m/K] | 85 | 300 | tematdb | v1.1.6 | tematdb_v1.1.6_completeTEPset_convertedOn_20250503_014937__range_1_to_424 | 2025-05-03 01:51 | TRUE
86 | kappa | 110 | 5.937768 | [W/m/K] | 85 | 300 | tematdb | v1.1.6 | tematdb_v1.1.6_completeTEPset_convertedOn_20250503_014937__range_1_to_424 | 2025-05-03 01:51 | TRUE
86 | kappa | 115 | 5.791890485 | [W/m/K] | 85 | 300 | tematdb | v1.1.6 | tematdb_v1.1.6_completeTEPset_convertedOn_20250503_014937__range_1_to_424 | 2025-05-03 01:51 | TRUE
86 | kappa | 120 | 5.53656252 | [W/m/K] | 85 | 300 | tematdb | v1.1.6 | tematdb_v1.1.6_completeTEPset_convertedOn_20250503_014937__range_1_to_424 | 2025-05-03 01:51 | TRUE
86 | kappa | 125 | 5.431504625 | [W/m/K] | 85 | 300 | tematdb | v1.1.6 | tematdb_v1.1.6_completeTEPset_convertedOn_20250503_014937__range_1_to_424 | 2025-05-03 01:51 | TRUE
86 | kappa | 130 | 5.260975 | [W/m/K] | 85 | 300 | tematdb | v1.1.6 | tematdb_v1.1.6_completeTEPset_convertedOn_20250503_014937__range_1_to_424 | 2025-05-03 01:51 | TRUE
86 | kappa | 135 | 5.060996 | [W/m/K] | 85 | 300 | tematdb | v1.1.6 | tematdb_v1.1.6_completeTEPset_convertedOn_20250503_014937__range_1_to_424 | 2025-05-03 01:51 | TRUE
86 | kappa | 140 | 4.956656 | [W/m/K] | 85 | 300 | tematdb | v1.1.6 | tematdb_v1.1.6_completeTEPset_convertedOn_20250503_014937__range_1_to_424 | 2025-05-03 01:51 | TRUE
86 | kappa | 145 | 4.804813 | [W/m/K] | 85 | 300 | tematdb | v1.1.6 | tematdb_v1.1.6_completeTEPset_convertedOn_20250503_014937__range_1_to_424 | 2025-05-03 01:51 | TRUE
86 | kappa | 150 | 4.65595 | [W/m/K] | 85 | 300 | tematdb | v1.1.6 | tematdb_v1.1.6_completeTEPset_convertedOn_20250503_014937__range_1_to_424 | 2025-05-03 01:51 | TRUE
86 | kappa | 155 | 4.505532795 | [W/m/K] | 85 | 300 | tematdb | v1.1.6 | tematdb_v1.1.6_completeTEPset_convertedOn_20250503_014937__range_1_to_424 | 2025-05-03 01:51 | TRUE
86 | kappa | 160 | 4.36587888 | [W/m/K] | 85 | 300 | tematdb | v1.1.6 | tematdb_v1.1.6_completeTEPset_convertedOn_20250503_014937__range_1_to_424 | 2025-05-03 01:51 | TRUE
86 | kappa | 165 | 4.27433837 | [W/m/K] | 85 | 300 | tematdb | v1.1.6 | tematdb_v1.1.6_completeTEPset_convertedOn_20250503_014937__range_1_to_424 | 2025-05-03 01:51 | TRUE
86 | kappa | 170 | 4.173775 | [W/m/K] | 85 | 300 | tematdb | v1.1.6 | tematdb_v1.1.6_completeTEPset_convertedOn_20250503_014937__range_1_to_424 | 2025-05-03 01:51 | TRUE
86 | kappa | 175 | 4.083392 | [W/m/K] | 85 | 300 | tematdb | v1.1.6 | tematdb_v1.1.6_completeTEPset_convertedOn_20250503_014937__range_1_to_424 | 2025-05-03 01:51 | TRUE
86 | kappa | 180 | 3.930205 | [W/m/K] | 85 | 300 | tematdb | v1.1.6 | tematdb_v1.1.6_completeTEPset_convertedOn_20250503_014937__range_1_to_424 | 2025-05-03 01:51 | TRUE
86 | kappa | 185 | 3.865950335 | [W/m/K] | 85 | 300 | tematdb | v1.1.6 | tematdb_v1.1.6_completeTEPset_convertedOn_20250503_014937__range_1_to_424 | 2025-05-03 01:51 | TRUE
86 | kappa | 190 | 3.81064 | [W/m/K] | 85 | 300 | tematdb | v1.1.6 | tematdb_v1.1.6_completeTEPset_convertedOn_20250503_014937__range_1_to_424 | 2025-05-03 01:51 | TRUE
86 | kappa | 195 | 3.722336425 | [W/m/K] | 85 | 300 | tematdb | v1.1.6 | tematdb_v1.1.6_completeTEPset_convertedOn_20250503_014937__range_1_to_424 | 2025-05-03 01:51 | TRUE
86 | kappa | 200 | 3.633302 | [W/m/K] | 85 | 300 | tematdb | v1.1.6 | tematdb_v1.1.6_completeTEPset_convertedOn_20250503_014937__range_1_to_424 | 2025-05-03 01:51 | TRUE
86 | kappa | 205 | 3.59718 | [W/m/K] | 85 | 300 | tematdb | v1.1.6 | tematdb_v1.1.6_completeTEPset_convertedOn_20250503_014937__range_1_to_424 | 2025-05-03 01:51 | TRUE
86 | kappa | 210 | 3.5158753 | [W/m/K] | 85 | 300 | tematdb | v1.1.6 | tematdb_v1.1.6_completeTEPset_convertedOn_20250503_014937__range_1_to_424 | 2025-05-03 01:51 | TRUE
86 | kappa | 215 | 3.447281 | [W/m/K] | 85 | 300 | tematdb | v1.1.6 | tematdb_v1.1.6_completeTEPset_convertedOn_20250503_014937__range_1_to_424 | 2025-05-03 01:51 | TRUE
86 | kappa | 220 | 3.343584 | [W/m/K] | 85 | 300 | tematdb | v1.1.6 | tematdb_v1.1.6_completeTEPset_convertedOn_20250503_014937__range_1_to_424 | 2025-05-03 01:51 | TRUE
86 | kappa | 225 | 3.341965 | [W/m/K] | 85 | 300 | tematdb | v1.1.6 | tematdb_v1.1.6_completeTEPset_convertedOn_20250503_014937__range_1_to_424 | 2025-05-03 01:51 | TRUE
86 | kappa | 230 | 3.255619 | [W/m/K] | 85 | 300 | tematdb | v1.1.6 | tematdb_v1.1.6_completeTEPset_convertedOn_20250503_014937__range_1_to_424 | 2025-05-03 01:51 | TRUE
86 | kappa | 235 | 3.20134566 | [W/m/K] | 85 | 300 | tematdb | v1.1.6 | tematdb_v1.1.6_completeTEPset_convertedOn_20250503_014937__range_1_to_424 | 2025-05-03 01:51 | TRUE
86 | kappa | 240 | 3.09104596 | [W/m/K] | 85 | 300 | tematdb | v1.1.6 | tematdb_v1.1.6_completeTEPset_convertedOn_20250503_014937__range_1_to_424 | 2025-05-03 01:51 | TRUE
86 | kappa | 245 | 3.079053 | [W/m/K] | 85 | 300 | tematdb | v1.1.6 | tematdb_v1.1.6_completeTEPset_convertedOn_20250503_014937__range_1_to_424 | 2025-05-03 01:51 | TRUE
86 | kappa | 250 | 2.966849125 | [W/m/K] | 85 | 300 | tematdb | v1.1.6 | tematdb_v1.1.6_completeTEPset_convertedOn_20250503_014937__range_1_to_424 | 2025-05-03 01:51 | TRUE
86 | kappa | 255 | 2.943408 | [W/m/K] | 85 | 300 | tematdb | v1.1.6 | tematdb_v1.1.6_completeTEPset_convertedOn_20250503_014937__range_1_to_424 | 2025-05-03 01:51 | TRUE
86 | kappa | 260 | 2.919916 | [W/m/K] | 85 | 300 | tematdb | v1.1.6 | tematdb_v1.1.6_completeTEPset_convertedOn_20250503_014937__range_1_to_424 | 2025-05-03 01:51 | TRUE
86 | kappa | 265 | 2.856449 | [W/m/K] | 85 | 300 | tematdb | v1.1.6 | tematdb_v1.1.6_completeTEPset_convertedOn_20250503_014937__range_1_to_424 | 2025-05-03 01:51 | TRUE
86 | kappa | 270 | 2.810996 | [W/m/K] | 85 | 300 | tematdb | v1.1.6 | tematdb_v1.1.6_completeTEPset_convertedOn_20250503_014937__range_1_to_424 | 2025-05-03 01:51 | TRUE
86 | kappa | 275 | 2.7503336 | [W/m/K] | 85 | 300 | tematdb | v1.1.6 | tematdb_v1.1.6_completeTEPset_convertedOn_20250503_014937__range_1_to_424 | 2025-05-03 01:51 | TRUE
86 | kappa | 280 | 2.7157219 | [W/m/K] | 85 | 300 | tematdb | v1.1.6 | tematdb_v1.1.6_completeTEPset_convertedOn_20250503_014937__range_1_to_424 | 2025-05-03 01:51 | TRUE
86 | kappa | 285 | 2.707092 | [W/m/K] | 85 | 300 | tematdb | v1.1.6 | tematdb_v1.1.6_completeTEPset_convertedOn_20250503_014937__range_1_to_424 | 2025-05-03 01:51 | TRUE
86 | kappa | 290 | 2.623513 | [W/m/K] | 85 | 300 | tematdb | v1.1.6 | tematdb_v1.1.6_completeTEPset_convertedOn_20250503_014937__range_1_to_424 | 2025-05-03 01:51 | TRUE
86 | kappa | 295 | 2.598074 | [W/m/K] | 85 | 300 | tematdb | v1.1.6 | tematdb_v1.1.6_completeTEPset_convertedOn_20250503_014937__range_1_to_424 | 2025-05-03 01:51 | TRUE
86 | kappa | 300 | 2.577767 | [W/m/K] | 85 | 300 | tematdb | v1.1.6 | tematdb_v1.1.6_completeTEPset_convertedOn_20250503_014937__range_1_to_424 | 2025-05-03 01:51 | TRUE
86 | ZT | 80 | 0.00739274 | [1] | 85 | 300 | tematdb | v1.1.6 | tematdb_v1.1.6_completeTEPset_convertedOn_20250503_014937__range_1_to_424 | 2025-05-03 01:51 | TRUE
86 | ZT | 85 | 0.00831683 | [1] | 85 | 300 | tematdb | v1.1.6 | tematdb_v1.1.6_completeTEPset_convertedOn_20250503_014937__range_1_to_424 | 2025-05-03 01:51 | TRUE
86 | ZT | 90 | 0.00924092 | [1] | 85 | 300 | tematdb | v1.1.6 | tematdb_v1.1.6_completeTEPset_convertedOn_20250503_014937__range_1_to_424 | 2025-05-03 01:51 | TRUE
86 | ZT | 95 | 0.0120132 | [1] | 85 | 300 | tematdb | v1.1.6 | tematdb_v1.1.6_completeTEPset_convertedOn_20250503_014937__range_1_to_424 | 2025-05-03 01:51 | TRUE
86 | ZT | 100 | 0.0129373 | [1] | 85 | 300 | tematdb | v1.1.6 | tematdb_v1.1.6_completeTEPset_convertedOn_20250503_014937__range_1_to_424 | 2025-05-03 01:51 | TRUE
86 | ZT | 105 | 0.0129373 | [1] | 85 | 300 | tematdb | v1.1.6 | tematdb_v1.1.6_completeTEPset_convertedOn_20250503_014937__range_1_to_424 | 2025-05-03 01:51 | TRUE
86 | ZT | 110 | 0.0147855 | [1] | 85 | 300 | tematdb | v1.1.6 | tematdb_v1.1.6_completeTEPset_convertedOn_20250503_014937__range_1_to_424 | 2025-05-03 01:51 | TRUE
86 | ZT | 115 | 0.0157096 | [1] | 85 | 300 | tematdb | v1.1.6 | tematdb_v1.1.6_completeTEPset_convertedOn_20250503_014937__range_1_to_424 | 2025-05-03 01:51 | TRUE
86 | ZT | 120 | 0.0175578 | [1] | 85 | 300 | tematdb | v1.1.6 | tematdb_v1.1.6_completeTEPset_convertedOn_20250503_014937__range_1_to_424 | 2025-05-03 01:51 | TRUE
86 | ZT | 125 | 0.0194059 | [1] | 85 | 300 | tematdb | v1.1.6 | tematdb_v1.1.6_completeTEPset_convertedOn_20250503_014937__range_1_to_424 | 2025-05-03 01:51 | TRUE
86 | ZT | 130 | 0.0221782 | [1] | 85 | 300 | tematdb | v1.1.6 | tematdb_v1.1.6_completeTEPset_convertedOn_20250503_014937__range_1_to_424 | 2025-05-03 01:51 | TRUE
86 | ZT | 135 | 0.0249505 | [1] | 85 | 300 | tematdb | v1.1.6 | tematdb_v1.1.6_completeTEPset_convertedOn_20250503_014937__range_1_to_424 | 2025-05-03 01:51 | TRUE
86 | ZT | 140 | 0.0267987 | [1] | 85 | 300 | tematdb | v1.1.6 | tematdb_v1.1.6_completeTEPset_convertedOn_20250503_014937__range_1_to_424 | 2025-05-03 01:51 | TRUE
86 | ZT | 145 | 0.029571 | [1] | 85 | 300 | tematdb | v1.1.6 | tematdb_v1.1.6_completeTEPset_convertedOn_20250503_014937__range_1_to_424 | 2025-05-03 01:51 | TRUE
86 | ZT | 150 | 0.0323432 | [1] | 85 | 300 | tematdb | v1.1.6 | tematdb_v1.1.6_completeTEPset_convertedOn_20250503_014937__range_1_to_424 | 2025-05-03 01:51 | TRUE
86 | ZT | 155 | 0.0369637 | [1] | 85 | 300 | tematdb | v1.1.6 | tematdb_v1.1.6_completeTEPset_convertedOn_20250503_014937__range_1_to_424 | 2025-05-03 01:51 | TRUE
86 | ZT | 160 | 0.039736 | [1] | 85 | 300 | tematdb | v1.1.6 | tematdb_v1.1.6_completeTEPset_convertedOn_20250503_014937__range_1_to_424 | 2025-05-03 01:51 | TRUE
86 | ZT | 165 | 0.0434323 | [1] | 85 | 300 | tematdb | v1.1.6 | tematdb_v1.1.6_completeTEPset_convertedOn_20250503_014937__range_1_to_424 | 2025-05-03 01:51 | TRUE
86 | ZT | 170 | 0.0471287 | [1] | 85 | 300 | tematdb | v1.1.6 | tematdb_v1.1.6_completeTEPset_convertedOn_20250503_014937__range_1_to_424 | 2025-05-03 01:51 | TRUE
86 | ZT | 175 | 0.0517492 | [1] | 85 | 300 | tematdb | v1.1.6 | tematdb_v1.1.6_completeTEPset_convertedOn_20250503_014937__range_1_to_424 | 2025-05-03 01:51 | TRUE
86 | ZT | 180 | 0.0554455 | [1] | 85 | 300 | tematdb | v1.1.6 | tematdb_v1.1.6_completeTEPset_convertedOn_20250503_014937__range_1_to_424 | 2025-05-03 01:51 | TRUE
86 | ZT | 185 | 0.0609901 | [1] | 85 | 300 | tematdb | v1.1.6 | tematdb_v1.1.6_completeTEPset_convertedOn_20250503_014937__range_1_to_424 | 2025-05-03 01:51 | TRUE
86 | ZT | 190 | 0.0656106 | [1] | 85 | 300 | tematdb | v1.1.6 | tematdb_v1.1.6_completeTEPset_convertedOn_20250503_014937__range_1_to_424 | 2025-05-03 01:51 | TRUE
86 | ZT | 195 | 0.0730033 | [1] | 85 | 300 | tematdb | v1.1.6 | tematdb_v1.1.6_completeTEPset_convertedOn_20250503_014937__range_1_to_424 | 2025-05-03 01:51 | TRUE
86 | ZT | 200 | 0.0785479 | [1] | 85 | 300 | tematdb | v1.1.6 | tematdb_v1.1.6_completeTEPset_convertedOn_20250503_014937__range_1_to_424 | 2025-05-03 01:51 | TRUE
86 | ZT | 205 | 0.0840924 | [1] | 85 | 300 | tematdb | v1.1.6 | tematdb_v1.1.6_completeTEPset_convertedOn_20250503_014937__range_1_to_424 | 2025-05-03 01:51 | TRUE
86 | ZT | 210 | 0.0924092 | [1] | 85 | 300 | tematdb | v1.1.6 | tematdb_v1.1.6_completeTEPset_convertedOn_20250503_014937__range_1_to_424 | 2025-05-03 01:51 | TRUE
86 | ZT | 215 | 0.0979538 | [1] | 85 | 300 | tematdb | v1.1.6 | tematdb_v1.1.6_completeTEPset_convertedOn_20250503_014937__range_1_to_424 | 2025-05-03 01:51 | TRUE
86 | ZT | 220 | 0.104422 | [1] | 85 | 300 | tematdb | v1.1.6 | tematdb_v1.1.6_completeTEPset_convertedOn_20250503_014937__range_1_to_424 | 2025-05-03 01:51 | TRUE
86 | ZT | 225 | 0.112739 | [1] | 85 | 300 | tematdb | v1.1.6 | tematdb_v1.1.6_completeTEPset_convertedOn_20250503_014937__range_1_to_424 | 2025-05-03 01:51 | TRUE
86 | ZT | 230 | 0.122904 | [1] | 85 | 300 | tematdb | v1.1.6 | tematdb_v1.1.6_completeTEPset_convertedOn_20250503_014937__range_1_to_424 | 2025-05-03 01:51 | TRUE
86 | ZT | 235 | 0.129373 | [1] | 85 | 300 | tematdb | v1.1.6 | tematdb_v1.1.6_completeTEPset_convertedOn_20250503_014937__range_1_to_424 | 2025-05-03 01:51 | TRUE
86 | ZT | 240 | 0.140462 | [1] | 85 | 300 | tematdb | v1.1.6 | tematdb_v1.1.6_completeTEPset_convertedOn_20250503_014937__range_1_to_424 | 2025-05-03 01:51 | TRUE
86 | ZT | 245 | 0.148779 | [1] | 85 | 300 | tematdb | v1.1.6 | tematdb_v1.1.6_completeTEPset_convertedOn_20250503_014937__range_1_to_424 | 2025-05-03 01:51 | TRUE
86 | ZT | 250 | 0.157096 | [1] | 85 | 300 | tematdb | v1.1.6 | tematdb_v1.1.6_completeTEPset_convertedOn_20250503_014937__range_1_to_424 | 2025-05-03 01:51 | TRUE
86 | ZT | 255 | 0.169109 | [1] | 85 | 300 | tematdb | v1.1.6 | tematdb_v1.1.6_completeTEPset_convertedOn_20250503_014937__range_1_to_424 | 2025-05-03 01:51 | TRUE
86 | ZT | 260 | 0.176502 | [1] | 85 | 300 | tematdb | v1.1.6 | tematdb_v1.1.6_completeTEPset_convertedOn_20250503_014937__range_1_to_424 | 2025-05-03 01:51 | TRUE
86 | ZT | 265 | 0.189439 | [1] | 85 | 300 | tematdb | v1.1.6 | tematdb_v1.1.6_completeTEPset_convertedOn_20250503_014937__range_1_to_424 | 2025-05-03 01:51 | TRUE
86 | ZT | 270 | 0.200528 | [1] | 85 | 300 | tematdb | v1.1.6 | tematdb_v1.1.6_completeTEPset_convertedOn_20250503_014937__range_1_to_424 | 2025-05-03 01:51 | TRUE
86 | ZT | 275 | 0.213465 | [1] | 85 | 300 | tematdb | v1.1.6 | tematdb_v1.1.6_completeTEPset_convertedOn_20250503_014937__range_1_to_424 | 2025-05-03 01:51 | TRUE
86 | ZT | 280 | 0.222706 | [1] | 85 | 300 | tematdb | v1.1.6 | tematdb_v1.1.6_completeTEPset_convertedOn_20250503_014937__range_1_to_424 | 2025-05-03 01:51 | TRUE
86 | ZT | 285 | 0.235644 | [1] | 85 | 300 | tematdb | v1.1.6 | tematdb_v1.1.6_completeTEPset_convertedOn_20250503_014937__range_1_to_424 | 2025-05-03 01:51 | TRUE
86 | ZT | 290 | 0.244884 | [1] | 85 | 300 | tematdb | v1.1.6 | tematdb_v1.1.6_completeTEPset_convertedOn_20250503_014937__range_1_to_424 | 2025-05-03 01:51 | TRUE
86 | ZT | 295 | 0.260594 | [1] | 85 | 300 | tematdb | v1.1.6 | tematdb_v1.1.6_completeTEPset_convertedOn_20250503_014937__range_1_to_424 | 2025-05-03 01:51 | TRUE
86 | ZT | 300 | 0.272607 | [1] | 85 | 300 | tematdb | v1.1.6 | tematdb_v1.1.6_completeTEPset_convertedOn_20250503_014937__range_1_to_424 | 2025-05-03 01:51 | TRUE
87 | alpha | 327.022 | -6.3468e-05 | [V/K] | 327.143 | 720.714 | tematdb | v1.1.6 | tematdb_v1.1.6_completeTEPset_convertedOn_20250503_014937__range_1_to_424 | 2025-05-03 01:51 | TRUE
87 | alpha | 376.028 | -7.72529e-05 | [V/K] | 327.143 | 720.714 | tematdb | v1.1.6 | tematdb_v1.1.6_completeTEPset_convertedOn_20250503_014937__range_1_to_424 | 2025-05-03 01:51 | TRUE
87 | alpha | 426.542 | -9.10326e-05 | [V/K] | 327.143 | 720.714 | tematdb | v1.1.6 | tematdb_v1.1.6_completeTEPset_convertedOn_20250503_014937__range_1_to_424 | 2025-05-03 01:51 | TRUE
87 | alpha | 474.042 | -0.000106373 | [V/K] | 327.143 | 720.714 | tematdb | v1.1.6 | tematdb_v1.1.6_completeTEPset_convertedOn_20250503_014937__range_1_to_424 | 2025-05-03 01:51 | TRUE
87 | alpha | 525.307 | -0.000117049 | [V/K] | 327.143 | 720.714 | tematdb | v1.1.6 | tematdb_v1.1.6_completeTEPset_convertedOn_20250503_014937__range_1_to_424 | 2025-05-03 01:51 | TRUE
87 | alpha | 574.316 | -0.000133935 | [V/K] | 327.143 | 720.714 | tematdb | v1.1.6 | tematdb_v1.1.6_completeTEPset_convertedOn_20250503_014937__range_1_to_424 | 2025-05-03 01:51 | TRUE
87 | alpha | 622.569 | -0.000149273 | [V/K] | 327.143 | 720.714 | tematdb | v1.1.6 | tematdb_v1.1.6_completeTEPset_convertedOn_20250503_014937__range_1_to_424 | 2025-05-03 01:51 | TRUE
87 | alpha | 672.33 | -0.000164606 | [V/K] | 327.143 | 720.714 | tematdb | v1.1.6 | tematdb_v1.1.6_completeTEPset_convertedOn_20250503_014937__range_1_to_424 | 2025-05-03 01:51 | TRUE
87 | alpha | 721.333 | -0.000173739 | [V/K] | 327.143 | 720.714 | tematdb | v1.1.6 | tematdb_v1.1.6_completeTEPset_convertedOn_20250503_014937__range_1_to_424 | 2025-05-03 01:51 | TRUE
87 | rho | 327.143 | 3.93031e-06 | [Ohm-m] | 327.143 | 720.714 | tematdb | v1.1.6 | tematdb_v1.1.6_completeTEPset_convertedOn_20250503_014937__range_1_to_424 | 2025-05-03 01:51 | TRUE
87 | rho | 375.714 | 5.0083e-06 | [Ohm-m] | 327.143 | 720.714 | tematdb | v1.1.6 | tematdb_v1.1.6_completeTEPset_convertedOn_20250503_014937__range_1_to_424 | 2025-05-03 01:51 | TRUE
87 | rho | 427.857 | 6.11474e-06 | [Ohm-m] | 327.143 | 720.714 | tematdb | v1.1.6 | tematdb_v1.1.6_completeTEPset_convertedOn_20250503_014937__range_1_to_424 | 2025-05-03 01:51 | TRUE
87 | rho | 476.429 | 7.57281e-06 | [Ohm-m] | 327.143 | 720.714 | tematdb | v1.1.6 | tematdb_v1.1.6_completeTEPset_convertedOn_20250503_014937__range_1_to_424 | 2025-05-03 01:51 | TRUE
87 | rho | 525.714 | 9.2458e-06 | [Ohm-m] | 327.143 | 720.714 | tematdb | v1.1.6 | tematdb_v1.1.6_completeTEPset_convertedOn_20250503_014937__range_1_to_424 | 2025-05-03 01:51 | TRUE
87 | rho | 575.714 | 1.16149e-05 | [Ohm-m] | 327.143 | 720.714 | tematdb | v1.1.6 | tematdb_v1.1.6_completeTEPset_convertedOn_20250503_014937__range_1_to_424 | 2025-05-03 01:51 | TRUE
87 | rho | 624.286 | 1.41809e-05 | [Ohm-m] | 327.143 | 720.714 | tematdb | v1.1.6 | tematdb_v1.1.6_completeTEPset_convertedOn_20250503_014937__range_1_to_424 | 2025-05-03 01:51 | TRUE
87 | rho | 673.571 | 1.73137e-05 | [Ohm-m] | 327.143 | 720.714 | tematdb | v1.1.6 | tematdb_v1.1.6_completeTEPset_convertedOn_20250503_014937__range_1_to_424 | 2025-05-03 01:51 | TRUE
87 | rho | 720.714 | 2.08394e-05 | [Ohm-m] | 327.143 | 720.714 | tematdb | v1.1.6 | tematdb_v1.1.6_completeTEPset_convertedOn_20250503_014937__range_1_to_424 | 2025-05-03 01:51 | TRUE
87 | kappa | 326.561 | 3.11137 | [W/m/K] | 327.143 | 720.714 | tematdb | v1.1.6 | tematdb_v1.1.6_completeTEPset_convertedOn_20250503_014937__range_1_to_424 | 2025-05-03 01:51 | TRUE
87 | kappa | 376.053 | 2.80016 | [W/m/K] | 327.143 | 720.714 | tematdb | v1.1.6 | tematdb_v1.1.6_completeTEPset_convertedOn_20250503_014937__range_1_to_424 | 2025-05-03 01:51 | TRUE
87 | kappa | 426.248 | 2.52182 | [W/m/K] | 327.143 | 720.714 | tematdb | v1.1.6 | tematdb_v1.1.6_completeTEPset_convertedOn_20250503_014937__range_1_to_424 | 2025-05-03 01:51 | TRUE
87 | kappa | 475.735 | 2.25167 | [W/m/K] | 327.143 | 720.714 | tematdb | v1.1.6 | tematdb_v1.1.6_completeTEPset_convertedOn_20250503_014937__range_1_to_424 | 2025-05-03 01:51 | TRUE
87 | kappa | 525.212 | 2.05545 | [W/m/K] | 327.143 | 720.714 | tematdb | v1.1.6 | tematdb_v1.1.6_completeTEPset_convertedOn_20250503_014937__range_1_to_424 | 2025-05-03 01:51 | TRUE
87 | kappa | 574.681 | 1.91672 | [W/m/K] | 327.143 | 720.714 | tematdb | v1.1.6 | tematdb_v1.1.6_completeTEPset_convertedOn_20250503_014937__range_1_to_424 | 2025-05-03 01:51 | TRUE
87 | kappa | 623.441 | 1.80262 | [W/m/K] | 327.143 | 720.714 | tematdb | v1.1.6 | tematdb_v1.1.6_completeTEPset_convertedOn_20250503_014937__range_1_to_424 | 2025-05-03 01:51 | TRUE
87 | kappa | 672.9 | 1.73781 | [W/m/K] | 327.143 | 720.714 | tematdb | v1.1.6 | tematdb_v1.1.6_completeTEPset_convertedOn_20250503_014937__range_1_to_424 | 2025-05-03 01:51 | TRUE
87 | kappa | 723.058 | 1.73052 | [W/m/K] | 327.143 | 720.714 | tematdb | v1.1.6 | tematdb_v1.1.6_completeTEPset_convertedOn_20250503_014937__range_1_to_424 | 2025-05-03 01:51 | TRUE
87 | ZT | 328.355 | 0.0971181 | [1] | 327.143 | 720.714 | tematdb | v1.1.6 | tematdb_v1.1.6_completeTEPset_convertedOn_20250503_014937__range_1_to_424 | 2025-05-03 01:51 | TRUE
87 | ZT | 376.546 | 0.147922 | [1] | 327.143 | 720.714 | tematdb | v1.1.6 | tematdb_v1.1.6_completeTEPset_convertedOn_20250503_014937__range_1_to_424 | 2025-05-03 01:51 | TRUE
87 | ZT | 426.849 | 0.218168 | [1] | 327.143 | 720.714 | tematdb | v1.1.6 | tematdb_v1.1.6_completeTEPset_convertedOn_20250503_014937__range_1_to_424 | 2025-05-03 01:51 | TRUE
87 | ZT | 476.125 | 0.307872 | [1] | 327.143 | 720.714 | tematdb | v1.1.6 | tematdb_v1.1.6_completeTEPset_convertedOn_20250503_014937__range_1_to_424 | 2025-05-03 01:51 | TRUE
87 | ZT | 525.371 | 0.368397 | [1] | 327.143 | 720.714 | tematdb | v1.1.6 | tematdb_v1.1.6_completeTEPset_convertedOn_20250503_014937__range_1_to_424 | 2025-05-03 01:51 | TRUE
87 | ZT | 575.691 | 0.455664 | [1] | 327.143 | 720.714 | tematdb | v1.1.6 | tematdb_v1.1.6_completeTEPset_convertedOn_20250503_014937__range_1_to_424 | 2025-05-03 01:51 | TRUE
87 | ZT | 624.955 | 0.533211 | [1] | 327.143 | 720.714 | tematdb | v1.1.6 | tematdb_v1.1.6_completeTEPset_convertedOn_20250503_014937__range_1_to_424 | 2025-05-03 01:51 | TRUE
87 | ZT | 675.233 | 0.57914 | [1] | 327.143 | 720.714 | tematdb | v1.1.6 | tematdb_v1.1.6_completeTEPset_convertedOn_20250503_014937__range_1_to_424 | 2025-05-03 01:51 | TRUE
87 | ZT | 723.409 | 0.615355 | [1] | 327.143 | 720.714 | tematdb | v1.1.6 | tematdb_v1.1.6_completeTEPset_convertedOn_20250503_014937__range_1_to_424 | 2025-05-03 01:51 | TRUE
88 | alpha | 174.863 | -2.92035e-05 | [V/K] | 322.598 | 770.833 | tematdb | v1.1.6 | tematdb_v1.1.6_completeTEPset_convertedOn_20250503_014937__range_1_to_424 | 2025-05-03 01:51 | TRUE
88 | alpha | 224.59 | -3.84956e-05 | [V/K] | 322.598 | 770.833 | tematdb | v1.1.6 | tematdb_v1.1.6_completeTEPset_convertedOn_20250503_014937__range_1_to_424 | 2025-05-03 01:51 | TRUE
88 | alpha | 274.317 | -4.64602e-05 | [V/K] | 322.598 | 770.833 | tematdb | v1.1.6 | tematdb_v1.1.6_completeTEPset_convertedOn_20250503_014937__range_1_to_424 | 2025-05-03 01:51 | TRUE
88 | alpha | 325.82 | -8.09734e-05 | [V/K] | 322.598 | 770.833 | tematdb | v1.1.6 | tematdb_v1.1.6_completeTEPset_convertedOn_20250503_014937__range_1_to_424 | 2025-05-03 01:51 | TRUE
88 | alpha | 375.546 | -9.02655e-05 | [V/K] | 322.598 | 770.833 | tematdb | v1.1.6 | tematdb_v1.1.6_completeTEPset_convertedOn_20250503_014937__range_1_to_424 | 2025-05-03 01:51 | TRUE
88 | alpha | 423.497 | -0.000100885 | [V/K] | 322.598 | 770.833 | tematdb | v1.1.6 | tematdb_v1.1.6_completeTEPset_convertedOn_20250503_014937__range_1_to_424 | 2025-05-03 01:51 | TRUE
88 | alpha | 475 | -0.000115487 | [V/K] | 322.598 | 770.833 | tematdb | v1.1.6 | tematdb_v1.1.6_completeTEPset_convertedOn_20250503_014937__range_1_to_424 | 2025-05-03 01:51 | TRUE
88 | alpha | 524.727 | -0.000140708 | [V/K] | 322.598 | 770.833 | tematdb | v1.1.6 | tematdb_v1.1.6_completeTEPset_convertedOn_20250503_014937__range_1_to_424 | 2025-05-03 01:51 | TRUE
88 | alpha | 574.454 | -0.000167257 | [V/K] | 322.598 | 770.833 | tematdb | v1.1.6 | tematdb_v1.1.6_completeTEPset_convertedOn_20250503_014937__range_1_to_424 | 2025-05-03 01:51 | TRUE
88 | alpha | 625.956 | -0.000200442 | [V/K] | 322.598 | 770.833 | tematdb | v1.1.6 | tematdb_v1.1.6_completeTEPset_convertedOn_20250503_014937__range_1_to_424 | 2025-05-03 01:51 | TRUE
88 | alpha | 677.459 | -0.000215044 | [V/K] | 322.598 | 770.833 | tematdb | v1.1.6 | tematdb_v1.1.6_completeTEPset_convertedOn_20250503_014937__range_1_to_424 | 2025-05-03 01:51 | TRUE
88 | alpha | 727.186 | -0.000215044 | [V/K] | 322.598 | 770.833 | tematdb | v1.1.6 | tematdb_v1.1.6_completeTEPset_convertedOn_20250503_014937__range_1_to_424 | 2025-05-03 01:51 | TRUE
88 | alpha | 776.913 | -0.000209735 | [V/K] | 322.598 | 770.833 | tematdb | v1.1.6 | tematdb_v1.1.6_completeTEPset_convertedOn_20250503_014937__range_1_to_424 | 2025-05-03 01:51 | TRUE
88 | rho | 123.333 | 8.370232e-06 | [Ohm-m] | 322.598 | 770.833 | tematdb | v1.1.6 | tematdb_v1.1.6_completeTEPset_convertedOn_20250503_014937__range_1_to_424 | 2025-05-03 01:51 | TRUE
88 | rho | 183.611 | 1.039377e-05 | [Ohm-m] | 322.598 | 770.833 | tematdb | v1.1.6 | tematdb_v1.1.6_completeTEPset_convertedOn_20250503_014937__range_1_to_424 | 2025-05-03 01:51 | TRUE
88 | rho | 224.444 | 1.182292e-05 | [Ohm-m] | 322.598 | 770.833 | tematdb | v1.1.6 | tematdb_v1.1.6_completeTEPset_convertedOn_20250503_014937__range_1_to_424 | 2025-05-03 01:51 | TRUE
88 | rho | 282.778 | 1.422305e-05 | [Ohm-m] | 322.598 | 770.833 | tematdb | v1.1.6 | tematdb_v1.1.6_completeTEPset_convertedOn_20250503_014937__range_1_to_424 | 2025-05-03 01:51 | TRUE
88 | rho | 321.667 | 2.456713e-05 | [Ohm-m] | 322.598 | 770.833 | tematdb | v1.1.6 | tematdb_v1.1.6_completeTEPset_convertedOn_20250503_014937__range_1_to_424 | 2025-05-03 01:51 | TRUE
88 | rho | 374.167 | 2.394516e-05 | [Ohm-m] | 322.598 | 770.833 | tematdb | v1.1.6 | tematdb_v1.1.6_completeTEPset_convertedOn_20250503_014937__range_1_to_424 | 2025-05-03 01:51 | TRUE
88 | rho | 422.778 | 2.394516e-05 | [Ohm-m] | 322.598 | 770.833 | tematdb | v1.1.6 | tematdb_v1.1.6_completeTEPset_convertedOn_20250503_014937__range_1_to_424 | 2025-05-03 01:51 | TRUE
88 | rho | 469.444 | 2.591325e-05 | [Ohm-m] | 322.598 | 770.833 | tematdb | v1.1.6 | tematdb_v1.1.6_completeTEPset_convertedOn_20250503_014937__range_1_to_424 | 2025-05-03 01:51 | TRUE
88 | rho | 523.889 | 2.955729e-05 | [Ohm-m] | 322.598 | 770.833 | tematdb | v1.1.6 | tematdb_v1.1.6_completeTEPset_convertedOn_20250503_014937__range_1_to_424 | 2025-05-03 01:51 | TRUE
88 | rho | 570.556 | 3.439393e-05 | [Ohm-m] | 322.598 | 770.833 | tematdb | v1.1.6 | tematdb_v1.1.6_completeTEPset_convertedOn_20250503_014937__range_1_to_424 | 2025-05-03 01:51 | TRUE
88 | rho | 623.056 | 4.203712e-05 | [Ohm-m] | 322.598 | 770.833 | tematdb | v1.1.6 | tematdb_v1.1.6_completeTEPset_convertedOn_20250503_014937__range_1_to_424 | 2025-05-03 01:51 | TRUE
88 | rho | 671.667 | 4.503977e-05 | [Ohm-m] | 322.598 | 770.833 | tematdb | v1.1.6 | tematdb_v1.1.6_completeTEPset_convertedOn_20250503_014937__range_1_to_424 | 2025-05-03 01:51 | TRUE
88 | rho | 720.278 | 4.503977e-05 | [Ohm-m] | 322.598 | 770.833 | tematdb | v1.1.6 | tematdb_v1.1.6_completeTEPset_convertedOn_20250503_014937__range_1_to_424 | 2025-05-03 01:51 | TRUE
88 | rho | 770.833 | 4.850437e-05 | [Ohm-m] | 322.598 | 770.833 | tematdb | v1.1.6 | tematdb_v1.1.6_completeTEPset_convertedOn_20250503_014937__range_1_to_424 | 2025-05-03 01:51 | TRUE
88 | kappa | 322.598 | 0.944187 | [W/m/K] | 322.598 | 770.833 | tematdb | v1.1.6 | tematdb_v1.1.6_completeTEPset_convertedOn_20250503_014937__range_1_to_424 | 2025-05-03 01:51 | TRUE
88 | kappa | 371.167 | 0.888575 | [W/m/K] | 322.598 | 770.833 | tematdb | v1.1.6 | tematdb_v1.1.6_completeTEPset_convertedOn_20250503_014937__range_1_to_424 | 2025-05-03 01:51 | TRUE
88 | kappa | 422.448 | 0.812984 | [W/m/K] | 322.598 | 770.833 | tematdb | v1.1.6 | tematdb_v1.1.6_completeTEPset_convertedOn_20250503_014937__range_1_to_424 | 2025-05-03 01:51 | TRUE
88 | kappa | 472.338 | 0.785382 | [W/m/K] | 322.598 | 770.833 | tematdb | v1.1.6 | tematdb_v1.1.6_completeTEPset_convertedOn_20250503_014937__range_1_to_424 | 2025-05-03 01:51 | TRUE
88 | kappa | 520.892 | 0.74577 | [W/m/K] | 322.598 | 770.833 | tematdb | v1.1.6 | tematdb_v1.1.6_completeTEPset_convertedOn_20250503_014937__range_1_to_424 | 2025-05-03 01:51 | TRUE
88 | kappa | 570.793 | 0.706168 | [W/m/K] | 322.598 | 770.833 | tematdb | v1.1.6 | tematdb_v1.1.6_completeTEPset_convertedOn_20250503_014937__range_1_to_424 | 2025-05-03 01:51 | TRUE
88 | kappa | 622.002 | 0.710578 | [W/m/K] | 322.598 | 770.833 | tematdb | v1.1.6 | tematdb_v1.1.6_completeTEPset_convertedOn_20250503_014937__range_1_to_424 | 2025-05-03 01:51 | TRUE
88 | kappa | 671.878 | 0.698977 | [W/m/K] | 322.598 | 770.833 | tematdb | v1.1.6 | tematdb_v1.1.6_completeTEPset_convertedOn_20250503_014937__range_1_to_424 | 2025-05-03 01:51 | TRUE
88 | kappa | 720.399 | 0.695365 | [W/m/K] | 322.598 | 770.833 | tematdb | v1.1.6 | tematdb_v1.1.6_completeTEPset_convertedOn_20250503_014937__range_1_to_424 | 2025-05-03 01:51 | TRUE
88 | kappa | 771.615 | 0.691775 | [W/m/K] | 322.598 | 770.833 | tematdb | v1.1.6 | tematdb_v1.1.6_completeTEPset_convertedOn_20250503_014937__range_1_to_424 | 2025-05-03 01:51 | TRUE
88 | ZT | 322.788 | 0.0969163 | [1] | 322.598 | 770.833 | tematdb | v1.1.6 | tematdb_v1.1.6_completeTEPset_convertedOn_20250503_014937__range_1_to_424 | 2025-05-03 01:51 | TRUE
88 | ZT | 373.727 | 0.15022 | [1] | 322.598 | 770.833 | tematdb | v1.1.6 | tematdb_v1.1.6_completeTEPset_convertedOn_20250503_014937__range_1_to_424 | 2025-05-03 01:51 | TRUE
88 | ZT | 424.665 | 0.242291 | [1] | 322.598 | 770.833 | tematdb | v1.1.6 | tematdb_v1.1.6_completeTEPset_convertedOn_20250503_014937__range_1_to_424 | 2025-05-03 01:51 | TRUE
88 | ZT | 475.603 | 0.339207 | [1] | 322.598 | 770.833 | tematdb | v1.1.6 | tematdb_v1.1.6_completeTEPset_convertedOn_20250503_014937__range_1_to_424 | 2025-05-03 01:51 | TRUE
88 | ZT | 523.861 | 0.484582 | [1] | 322.598 | 770.833 | tematdb | v1.1.6 | tematdb_v1.1.6_completeTEPset_convertedOn_20250503_014937__range_1_to_424 | 2025-05-03 01:51 | TRUE
88 | ZT | 573.458 | 0.649339 | [1] | 322.598 | 770.833 | tematdb | v1.1.6 | tematdb_v1.1.6_completeTEPset_convertedOn_20250503_014937__range_1_to_424 | 2025-05-03 01:51 | TRUE
88 | ZT | 623.056 | 0.838326 | [1] | 322.598 | 770.833 | tematdb | v1.1.6 | tematdb_v1.1.6_completeTEPset_convertedOn_20250503_014937__range_1_to_424 | 2025-05-03 01:51 | TRUE
88 | ZT | 673.995 | 0.969163 | [1] | 322.598 | 770.833 | tematdb | v1.1.6 | tematdb_v1.1.6_completeTEPset_convertedOn_20250503_014937__range_1_to_424 | 2025-05-03 01:51 | TRUE
88 | ZT | 722.252 | 1.05154 | [1] | 322.598 | 770.833 | tematdb | v1.1.6 | tematdb_v1.1.6_completeTEPset_convertedOn_20250503_014937__range_1_to_424 | 2025-05-03 01:51 | TRUE
88 | ZT | 773.19 | 1.06123 | [1] | 322.598 | 770.833 | tematdb | v1.1.6 | tematdb_v1.1.6_completeTEPset_convertedOn_20250503_014937__range_1_to_424 | 2025-05-03 01:51 | TRUE
89 | alpha | 301.378 | 0.000107925 | [V/K] | 301.378 | 599.882 | tematdb | v1.1.6 | tematdb_v1.1.6_completeTEPset_convertedOn_20250503_014937__range_1_to_424 | 2025-05-03 01:51 | TRUE
89 | alpha | 349.912 | 0.000141042 | [V/K] | 301.378 | 599.882 | tematdb | v1.1.6 | tematdb_v1.1.6_completeTEPset_convertedOn_20250503_014937__range_1_to_424 | 2025-05-03 01:51 | TRUE
89 | alpha | 400.602 | 0.000182598 | [V/K] | 301.378 | 599.882 | tematdb | v1.1.6 | tematdb_v1.1.6_completeTEPset_convertedOn_20250503_014937__range_1_to_424 | 2025-05-03 01:51 | TRUE
89 | alpha | 451.267 | 0.000202203 | [V/K] | 301.378 | 599.882 | tematdb | v1.1.6 | tematdb_v1.1.6_completeTEPset_convertedOn_20250503_014937__range_1_to_424 | 2025-05-03 01:51 | TRUE
89 | alpha | 500.229 | 0.000234757 | [V/K] | 301.378 | 599.882 | tematdb | v1.1.6 | tematdb_v1.1.6_completeTEPset_convertedOn_20250503_014937__range_1_to_424 | 2025-05-03 01:51 | TRUE
89 | alpha | 550.899 | 0.000258864 | [V/K] | 301.378 | 599.882 | tematdb | v1.1.6 | tematdb_v1.1.6_completeTEPset_convertedOn_20250503_014937__range_1_to_424 | 2025-05-03 01:51 | TRUE
89 | alpha | 600.268 | 0.000270029 | [V/K] | 301.378 | 599.882 | tematdb | v1.1.6 | tematdb_v1.1.6_completeTEPset_convertedOn_20250503_014937__range_1_to_424 | 2025-05-03 01:51 | TRUE
89 | rho | 300.189 | 2.233025e-05 | [Ohm-m] | 301.378 | 599.882 | tematdb | v1.1.6 | tematdb_v1.1.6_completeTEPset_convertedOn_20250503_014937__range_1_to_424 | 2025-05-03 01:51 | TRUE
89 | rho | 348.965 | 1.511385e-05 | [Ohm-m] | 301.378 | 599.882 | tematdb | v1.1.6 | tematdb_v1.1.6_completeTEPset_convertedOn_20250503_014937__range_1_to_424 | 2025-05-03 01:51 | TRUE
89 | rho | 399.947 | 1.54003e-05 | [Ohm-m] | 301.378 | 599.882 | tematdb | v1.1.6 | tematdb_v1.1.6_completeTEPset_convertedOn_20250503_014937__range_1_to_424 | 2025-05-03 01:51 | TRUE
89 | rho | 450.55 | 1.786489e-05 | [Ohm-m] | 301.378 | 599.882 | tematdb | v1.1.6 | tematdb_v1.1.6_completeTEPset_convertedOn_20250503_014937__range_1_to_424 | 2025-05-03 01:51 | TRUE
89 | rho | 500.342 | 2.373555e-05 | [Ohm-m] | 301.378 | 599.882 | tematdb | v1.1.6 | tematdb_v1.1.6_completeTEPset_convertedOn_20250503_014937__range_1_to_424 | 2025-05-03 01:51 | TRUE
89 | rho | 550.542 | 3.309286e-05 | [Ohm-m] | 301.378 | 599.882 | tematdb | v1.1.6 | tematdb_v1.1.6_completeTEPset_convertedOn_20250503_014937__range_1_to_424 | 2025-05-03 01:51 | TRUE
89 | rho | 599.882 | 4.31198e-05 | [Ohm-m] | 301.378 | 599.882 | tematdb | v1.1.6 | tematdb_v1.1.6_completeTEPset_convertedOn_20250503_014937__range_1_to_424 | 2025-05-03 01:51 | TRUE
89 | kappa | 299.264 | 1.82643 | [W/m/K] | 301.378 | 599.882 | tematdb | v1.1.6 | tematdb_v1.1.6_completeTEPset_convertedOn_20250503_014937__range_1_to_424 | 2025-05-03 01:51 | TRUE
89 | kappa | 350.404 | 1.71566 | [W/m/K] | 301.378 | 599.882 | tematdb | v1.1.6 | tematdb_v1.1.6_completeTEPset_convertedOn_20250503_014937__range_1_to_424 | 2025-05-03 01:51 | TRUE
89 | kappa | 399.891 | 1.57256 | [W/m/K] | 301.378 | 599.882 | tematdb | v1.1.6 | tematdb_v1.1.6_completeTEPset_convertedOn_20250503_014937__range_1_to_424 | 2025-05-03 01:51 | TRUE
89 | kappa | 450.222 | 1.383 | [W/m/K] | 301.378 | 599.882 | tematdb | v1.1.6 | tematdb_v1.1.6_completeTEPset_convertedOn_20250503_014937__range_1_to_424 | 2025-05-03 01:51 | TRUE
89 | kappa | 500.546 | 1.21768 | [W/m/K] | 301.378 | 599.882 | tematdb | v1.1.6 | tematdb_v1.1.6_completeTEPset_convertedOn_20250503_014937__range_1_to_424 | 2025-05-03 01:51 | TRUE
89 | kappa | 550.03 | 1.08468 | [W/m/K] | 301.378 | 599.882 | tematdb | v1.1.6 | tematdb_v1.1.6_completeTEPset_convertedOn_20250503_014937__range_1_to_424 | 2025-05-03 01:51 | TRUE
89 | kappa | 599.917 | 0.994105 | [W/m/K] | 301.378 | 599.882 | tematdb | v1.1.6 | tematdb_v1.1.6_completeTEPset_convertedOn_20250503_014937__range_1_to_424 | 2025-05-03 01:51 | TRUE
89 | ZT | 299.224 | 0.081984 | [1] | 301.378 | 599.882 | tematdb | v1.1.6 | tematdb_v1.1.6_completeTEPset_convertedOn_20250503_014937__range_1_to_424 | 2025-05-03 01:51 | TRUE
89 | ZT | 349.136 | 0.269733 | [1] | 301.378 | 599.882 | tematdb | v1.1.6 | tematdb_v1.1.6_completeTEPset_convertedOn_20250503_014937__range_1_to_424 | 2025-05-03 01:51 | TRUE
89 | ZT | 399.897 | 0.554773 | [1] | 301.378 | 599.882 | tematdb | v1.1.6 | tematdb_v1.1.6_completeTEPset_convertedOn_20250503_014937__range_1_to_424 | 2025-05-03 01:51 | TRUE
89 | ZT | 449.811 | 0.749008 | [1] | 301.378 | 599.882 | tematdb | v1.1.6 | tematdb_v1.1.6_completeTEPset_convertedOn_20250503_014937__range_1_to_424 | 2025-05-03 01:51 | TRUE
89 | ZT | 499.724 | 0.943243 | [1] | 301.378 | 599.882 | tematdb | v1.1.6 | tematdb_v1.1.6_completeTEPset_convertedOn_20250503_014937__range_1_to_424 | 2025-05-03 01:51 | TRUE
89 | ZT | 549.607 | 1.01856 | [1] | 301.378 | 599.882 | tematdb | v1.1.6 | tematdb_v1.1.6_completeTEPset_convertedOn_20250503_014937__range_1_to_424 | 2025-05-03 01:51 | TRUE
89 | ZT | 599.882 | 1.02252 | [1] | 301.378 | 599.882 | tematdb | v1.1.6 | tematdb_v1.1.6_completeTEPset_convertedOn_20250503_014937__range_1_to_424 | 2025-05-03 01:51 | TRUE
90 | alpha | 309.619 | -0.000288246 | [V/K] | 319.949 | 620.437 | tematdb | v1.1.6 | tematdb_v1.1.6_completeTEPset_convertedOn_20250503_014937__range_1_to_424 | 2025-05-03 01:51 | TRUE
90 | alpha | 329.826 | -0.000288716 | [V/K] | 319.949 | 620.437 | tematdb | v1.1.6 | tematdb_v1.1.6_completeTEPset_convertedOn_20250503_014937__range_1_to_424 | 2025-05-03 01:51 | TRUE
90 | alpha | 340.265 | -0.000290889 | [V/K] | 319.949 | 620.437 | tematdb | v1.1.6 | tematdb_v1.1.6_completeTEPset_convertedOn_20250503_014937__range_1_to_424 | 2025-05-03 01:51 | TRUE
90 | alpha | 349.434 | -0.000299602 | [V/K] | 319.949 | 620.437 | tematdb | v1.1.6 | tematdb_v1.1.6_completeTEPset_convertedOn_20250503_014937__range_1_to_424 | 2025-05-03 01:51 | TRUE
90 | alpha | 359.21 | -0.000299596 | [V/K] | 319.949 | 620.437 | tematdb | v1.1.6 | tematdb_v1.1.6_completeTEPset_convertedOn_20250503_014937__range_1_to_424 | 2025-05-03 01:51 | TRUE
90 | alpha | 369.652 | -0.000302253 | [V/K] | 319.949 | 620.437 | tematdb | v1.1.6 | tematdb_v1.1.6_completeTEPset_convertedOn_20250503_014937__range_1_to_424 | 2025-05-03 01:51 | TRUE
90 | alpha | 379.411 | -0.000298855 | [V/K] | 319.949 | 620.437 | tematdb | v1.1.6 | tematdb_v1.1.6_completeTEPset_convertedOn_20250503_014937__range_1_to_424 | 2025-05-03 01:51 | TRUE
90 | alpha | 389.836 | -0.000298121 | [V/K] | 319.949 | 620.437 | tematdb | v1.1.6 | tematdb_v1.1.6_completeTEPset_convertedOn_20250503_014937__range_1_to_424 | 2025-05-03 01:51 | TRUE
90 | alpha | 400.283 | -0.000301989 | [V/K] | 319.949 | 620.437 | tematdb | v1.1.6 | tematdb_v1.1.6_completeTEPset_convertedOn_20250503_014937__range_1_to_424 | 2025-05-03 01:51 | TRUE
90 | alpha | 409.419 | -0.000304163 | [V/K] | 319.949 | 620.437 | tematdb | v1.1.6 | tematdb_v1.1.6_completeTEPset_convertedOn_20250503_014937__range_1_to_424 | 2025-05-03 01:51 | TRUE
90 | alpha | 428.947 | -0.000299063 | [V/K] | 319.949 | 620.437 | tematdb | v1.1.6 | tematdb_v1.1.6_completeTEPset_convertedOn_20250503_014937__range_1_to_424 | 2025-05-03 01:51 | TRUE
90 | alpha | 440.004 | -0.000294453 | [V/K] | 319.949 | 620.437 | tematdb | v1.1.6 | tematdb_v1.1.6_completeTEPset_convertedOn_20250503_014937__range_1_to_424 | 2025-05-03 01:51 | TRUE
90 | alpha | 448.475 | -0.000294205 | [V/K] | 319.949 | 620.437 | tematdb | v1.1.6 | tematdb_v1.1.6_completeTEPset_convertedOn_20250503_014937__range_1_to_424 | 2025-05-03 01:51 | TRUE
90 | alpha | 459.528 | -0.000288626 | [V/K] | 319.949 | 620.437 | tematdb | v1.1.6 | tematdb_v1.1.6_completeTEPset_convertedOn_20250503_014937__range_1_to_424 | 2025-05-03 01:51 | TRUE
90 | alpha | 469.976 | -0.000292737 | [V/K] | 319.949 | 620.437 | tematdb | v1.1.6 | tematdb_v1.1.6_completeTEPset_convertedOn_20250503_014937__range_1_to_424 | 2025-05-03 01:51 | TRUE
90 | alpha | 480.393 | -0.000290308 | [V/K] | 319.949 | 620.437 | tematdb | v1.1.6 | tematdb_v1.1.6_completeTEPset_convertedOn_20250503_014937__range_1_to_424 | 2025-05-03 01:51 | TRUE
90 | alpha | 490.178 | -0.000291996 | [V/K] | 319.949 | 620.437 | tematdb | v1.1.6 | tematdb_v1.1.6_completeTEPset_convertedOn_20250503_014937__range_1_to_424 | 2025-05-03 01:51 | TRUE
90 | alpha | 499.954 | -0.00029199 | [V/K] | 319.949 | 620.437 | tematdb | v1.1.6 | tematdb_v1.1.6_completeTEPset_convertedOn_20250503_014937__range_1_to_424 | 2025-05-03 01:51 | TRUE
90 | alpha | 509.706 | -0.000287138 | [V/K] | 319.949 | 620.437 | tematdb | v1.1.6 | tematdb_v1.1.6_completeTEPset_convertedOn_20250503_014937__range_1_to_424 | 2025-05-03 01:51 | TRUE
90 | alpha | 518.849 | -0.000290765 | [V/K] | 319.949 | 620.437 | tematdb | v1.1.6 | tematdb_v1.1.6_completeTEPset_convertedOn_20250503_014937__range_1_to_424 | 2025-05-03 01:51 | TRUE
90 | alpha | 529.284 | -0.000291969 | [V/K] | 319.949 | 620.437 | tematdb | v1.1.6 | tematdb_v1.1.6_completeTEPset_convertedOn_20250503_014937__range_1_to_424 | 2025-05-03 01:51 | TRUE
90 | alpha | 540.382 | -0.000295595 | [V/K] | 319.949 | 620.437 | tematdb | v1.1.6 | tematdb_v1.1.6_completeTEPset_convertedOn_20250503_014937__range_1_to_424 | 2025-05-03 01:51 | TRUE
90 | alpha | 548.832 | -0.000290987 | [V/K] | 319.949 | 620.437 | tematdb | v1.1.6 | tematdb_v1.1.6_completeTEPset_convertedOn_20250503_014937__range_1_to_424 | 2025-05-03 01:51 | TRUE
90 | alpha | 559.276 | -0.000294128 | [V/K] | 319.949 | 620.437 | tematdb | v1.1.6 | tematdb_v1.1.6_completeTEPset_convertedOn_20250503_014937__range_1_to_424 | 2025-05-03 01:51 | TRUE
90 | alpha | 569.055 | -0.000294606 | [V/K] | 319.949 | 620.437 | tematdb | v1.1.6 | tematdb_v1.1.6_completeTEPset_convertedOn_20250503_014937__range_1_to_424 | 2025-05-03 01:51 | TRUE
90 | alpha | 578.835 | -0.000295326 | [V/K] | 319.949 | 620.437 | tematdb | v1.1.6 | tematdb_v1.1.6_completeTEPset_convertedOn_20250503_014937__range_1_to_424 | 2025-05-03 01:51 | TRUE
90 | alpha | 589.291 | -0.00030089 | [V/K] | 319.949 | 620.437 | tematdb | v1.1.6 | tematdb_v1.1.6_completeTEPset_convertedOn_20250503_014937__range_1_to_424 | 2025-05-03 01:51 | TRUE
90 | alpha | 599.719 | -0.000300883 | [V/K] | 319.949 | 620.437 | tematdb | v1.1.6 | tematdb_v1.1.6_completeTEPset_convertedOn_20250503_014937__range_1_to_424 | 2025-05-03 01:51 | TRUE
90 | alpha | 610.151 | -0.000301602 | [V/K] | 319.949 | 620.437 | tematdb | v1.1.6 | tematdb_v1.1.6_completeTEPset_convertedOn_20250503_014937__range_1_to_424 | 2025-05-03 01:51 | TRUE
90 | alpha | 620.589 | -0.000303532 | [V/K] | 319.949 | 620.437 | tematdb | v1.1.6 | tematdb_v1.1.6_completeTEPset_convertedOn_20250503_014937__range_1_to_424 | 2025-05-03 01:51 | TRUE
90 | alpha | 629.076 | -0.000306191 | [V/K] | 319.949 | 620.437 | tematdb | v1.1.6 | tematdb_v1.1.6_completeTEPset_convertedOn_20250503_014937__range_1_to_424 | 2025-05-03 01:51 | TRUE
90 | rho | 310.571 | 0.0002521839 | [Ohm-m] | 319.949 | 620.437 | tematdb | v1.1.6 | tematdb_v1.1.6_completeTEPset_convertedOn_20250503_014937__range_1_to_424 | 2025-05-03 01:51 | TRUE
90 | rho | 320.355 | 0.0002458676 | [Ohm-m] | 319.949 | 620.437 | tematdb | v1.1.6 | tematdb_v1.1.6_completeTEPset_convertedOn_20250503_014937__range_1_to_424 | 2025-05-03 01:51 | TRUE
90 | rho | 330.803 | 0.0002303091 | [Ohm-m] | 319.949 | 620.437 | tematdb | v1.1.6 | tematdb_v1.1.6_completeTEPset_convertedOn_20250503_014937__range_1_to_424 | 2025-05-03 01:51 | TRUE
90 | rho | 340.62 | 0.0002029101 | [Ohm-m] | 319.949 | 620.437 | tematdb | v1.1.6 | tematdb_v1.1.6_completeTEPset_convertedOn_20250503_014937__range_1_to_424 | 2025-05-03 01:51 | TRUE
90 | rho | 349.122 | 0.0001872014 | [Ohm-m] | 319.949 | 620.437 | tematdb | v1.1.6 | tematdb_v1.1.6_completeTEPset_convertedOn_20250503_014937__range_1_to_424 | 2025-05-03 01:51 | TRUE
90 | rho | 359.563 | 0.0001813964 | [Ohm-m] | 319.949 | 620.437 | tematdb | v1.1.6 | tematdb_v1.1.6_completeTEPset_convertedOn_20250503_014937__range_1_to_424 | 2025-05-03 01:51 | TRUE
90 | rho | 370.679 | 0.0001658477 | [Ohm-m] | 319.949 | 620.437 | tematdb | v1.1.6 | tematdb_v1.1.6_completeTEPset_convertedOn_20250503_014937__range_1_to_424 | 2025-05-03 01:51 | TRUE
90 | rho | 380.521 | 0.0001436379 | [Ohm-m] | 319.949 | 620.437 | tematdb | v1.1.6 | tematdb_v1.1.6_completeTEPset_convertedOn_20250503_014937__range_1_to_424 | 2025-05-03 01:51 | TRUE
90 | rho | 390.322 | 0.0001368731 | [Ohm-m] | 319.949 | 620.437 | tematdb | v1.1.6 | tematdb_v1.1.6_completeTEPset_convertedOn_20250503_014937__range_1_to_424 | 2025-05-03 01:51 | TRUE
90 | rho | 400.115 | 0.0001325149 | [Ohm-m] | 319.949 | 620.437 | tematdb | v1.1.6 | tematdb_v1.1.6_completeTEPset_convertedOn_20250503_014937__range_1_to_424 | 2025-05-03 01:51 | TRUE
90 | rho | 410.584 | 0.0001229636 | [Ohm-m] | 319.949 | 620.437 | tematdb | v1.1.6 | tematdb_v1.1.6_completeTEPset_convertedOn_20250503_014937__range_1_to_424 | 2025-05-03 01:51 | TRUE
90 | rho | 420.397 | 0.0001156124 | [Ohm-m] | 319.949 | 620.437 | tematdb | v1.1.6 | tematdb_v1.1.6_completeTEPset_convertedOn_20250503_014937__range_1_to_424 | 2025-05-03 01:51 | TRUE
90 | rho | 430.188 | 0.0001129271 | [Ohm-m] | 319.949 | 620.437 | tematdb | v1.1.6 | tematdb_v1.1.6_completeTEPset_convertedOn_20250503_014937__range_1_to_424 | 2025-05-03 01:51 | TRUE
90 | rho | 440.648 | 0.0001074917 | [Ohm-m] | 319.949 | 620.437 | tematdb | v1.1.6 | tematdb_v1.1.6_completeTEPset_convertedOn_20250503_014937__range_1_to_424 | 2025-05-03 01:51 | TRUE
90 | rho | 451.764 | 0.0001018342 | [Ohm-m] | 319.949 | 620.437 | tematdb | v1.1.6 | tematdb_v1.1.6_completeTEPset_convertedOn_20250503_014937__range_1_to_424 | 2025-05-03 01:51 | TRUE
90 | rho | 462.207 | 9.974664e-05 | [Ohm-m] | 319.949 | 620.437 | tematdb | v1.1.6 | tematdb_v1.1.6_completeTEPset_convertedOn_20250503_014937__range_1_to_424 | 2025-05-03 01:51 | TRUE
90 | rho | 472.003 | 9.708455e-05 | [Ohm-m] | 319.949 | 620.437 | tematdb | v1.1.6 | tematdb_v1.1.6_completeTEPset_convertedOn_20250503_014937__range_1_to_424 | 2025-05-03 01:51 | TRUE
90 | rho | 480.495 | 9.455818e-05 | [Ohm-m] | 319.949 | 620.437 | tematdb | v1.1.6 | tematdb_v1.1.6_completeTEPset_convertedOn_20250503_014937__range_1_to_424 | 2025-05-03 01:51 | TRUE
90 | rho | 491.59 | 9.275663e-05 | [Ohm-m] | 319.949 | 620.437 | tematdb | v1.1.6 | tematdb_v1.1.6_completeTEPset_convertedOn_20250503_014937__range_1_to_424 | 2025-05-03 01:51 | TRUE
90 | rho | 500.077 | 9.101831e-05 | [Ohm-m] | 319.949 | 620.437 | tematdb | v1.1.6 | tematdb_v1.1.6_completeTEPset_convertedOn_20250503_014937__range_1_to_424 | 2025-05-03 01:51 | TRUE
90 | rho | 511.167 | 8.99038e-05 | [Ohm-m] | 319.949 | 620.437 | tematdb | v1.1.6 | tematdb_v1.1.6_completeTEPset_convertedOn_20250503_014937__range_1_to_424 | 2025-05-03 01:51 | TRUE
90 | rho | 520.945 | 8.964027e-05 | [Ohm-m] | 319.949 | 620.437 | tematdb | v1.1.6 | tematdb_v1.1.6_completeTEPset_convertedOn_20250503_014937__range_1_to_424 | 2025-05-03 01:51 | TRUE
90 | rho | 530.734 | 8.828619e-05 | [Ohm-m] | 319.949 | 620.437 | tematdb | v1.1.6 | tematdb_v1.1.6_completeTEPset_convertedOn_20250503_014937__range_1_to_424 | 2025-05-03 01:51 | TRUE
90 | rho | 541.162 | 8.830256e-05 | [Ohm-m] | 319.949 | 620.437 | tematdb | v1.1.6 | tematdb_v1.1.6_completeTEPset_convertedOn_20250503_014937__range_1_to_424 | 2025-05-03 01:51 | TRUE
90 | rho | 548.981 | 8.858494e-05 | [Ohm-m] | 319.949 | 620.437 | tematdb | v1.1.6 | tematdb_v1.1.6_completeTEPset_convertedOn_20250503_014937__range_1_to_424 | 2025-05-03 01:51 | TRUE
90 | rho | 561.359 | 8.915119e-05 | [Ohm-m] | 319.949 | 620.437 | tematdb | v1.1.6 | tematdb_v1.1.6_completeTEPset_convertedOn_20250503_014937__range_1_to_424 | 2025-05-03 01:51 | TRUE
90 | rho | 570.482 | 8.944144e-05 | [Ohm-m] | 319.949 | 620.437 | tematdb | v1.1.6 | tematdb_v1.1.6_completeTEPset_convertedOn_20250503_014937__range_1_to_424 | 2025-05-03 01:51 | TRUE
90 | rho | 581.552 | 9.058053e-05 | [Ohm-m] | 319.949 | 620.437 | tematdb | v1.1.6 | tematdb_v1.1.6_completeTEPset_convertedOn_20250503_014937__range_1_to_424 | 2025-05-03 01:51 | TRUE
90 | rho | 591.331 | 9.031302e-05 | [Ohm-m] | 319.949 | 620.437 | tematdb | v1.1.6 | tematdb_v1.1.6_completeTEPset_convertedOn_20250503_014937__range_1_to_424 | 2025-05-03 01:51 | TRUE
90 | rho | 599.142 | 9.146955e-05 | [Ohm-m] | 319.949 | 620.437 | tematdb | v1.1.6 | tematdb_v1.1.6_completeTEPset_convertedOn_20250503_014937__range_1_to_424 | 2025-05-03 01:51 | TRUE
90 | rho | 610.869 | 9.207171e-05 | [Ohm-m] | 319.949 | 620.437 | tematdb | v1.1.6 | tematdb_v1.1.6_completeTEPset_convertedOn_20250503_014937__range_1_to_424 | 2025-05-03 01:51 | TRUE
90 | rho | 619.991 | 9.238131e-05 | [Ohm-m] | 319.949 | 620.437 | tematdb | v1.1.6 | tematdb_v1.1.6_completeTEPset_convertedOn_20250503_014937__range_1_to_424 | 2025-05-03 01:51 | TRUE
90 | rho | 630.4 | 9.482448e-05 | [Ohm-m] | 319.949 | 620.437 | tematdb | v1.1.6 | tematdb_v1.1.6_completeTEPset_convertedOn_20250503_014937__range_1_to_424 | 2025-05-03 01:51 | TRUE
90 | rho | 641.485 | 9.422584e-05 | [Ohm-m] | 319.949 | 620.437 | tematdb | v1.1.6 | tematdb_v1.1.6_completeTEPset_convertedOn_20250503_014937__range_1_to_424 | 2025-05-03 01:51 | TRUE
90 | rho | 649.298 | 9.517012e-05 | [Ohm-m] | 319.949 | 620.437 | tematdb | v1.1.6 | tematdb_v1.1.6_completeTEPset_convertedOn_20250503_014937__range_1_to_424 | 2025-05-03 01:51 | TRUE
90 | kappa | 319.949 | 0.573857 | [W/m/K] | 319.949 | 620.437 | tematdb | v1.1.6 | tematdb_v1.1.6_completeTEPset_convertedOn_20250503_014937__range_1_to_424 | 2025-05-03 01:51 | TRUE
90 | kappa | 370.147 | 0.548599 | [W/m/K] | 319.949 | 620.437 | tematdb | v1.1.6 | tematdb_v1.1.6_completeTEPset_convertedOn_20250503_014937__range_1_to_424 | 2025-05-03 01:51 | TRUE
90 | kappa | 468.692 | 0.512608 | [W/m/K] | 319.949 | 620.437 | tematdb | v1.1.6 | tematdb_v1.1.6_completeTEPset_convertedOn_20250503_014937__range_1_to_424 | 2025-05-03 01:51 | TRUE
90 | kappa | 570.273 | 0.504482 | [W/m/K] | 319.949 | 620.437 | tematdb | v1.1.6 | tematdb_v1.1.6_completeTEPset_convertedOn_20250503_014937__range_1_to_424 | 2025-05-03 01:51 | TRUE
90 | kappa | 620.437 | 0.516766 | [W/m/K] | 319.949 | 620.437 | tematdb | v1.1.6 | tematdb_v1.1.6_completeTEPset_convertedOn_20250503_014937__range_1_to_424 | 2025-05-03 01:51 | TRUE
90 | ZT | 320.764 | 0.177995 | [1] | 319.949 | 620.437 | tematdb | v1.1.6 | tematdb_v1.1.6_completeTEPset_convertedOn_20250503_014937__range_1_to_424 | 2025-05-03 01:51 | TRUE
90 | ZT | 369.594 | 0.379111 | [1] | 319.949 | 620.437 | tematdb | v1.1.6 | tematdb_v1.1.6_completeTEPset_convertedOn_20250503_014937__range_1_to_424 | 2025-05-03 01:51 | TRUE
90 | ZT | 469.701 | 0.811355 | [1] | 319.949 | 620.437 | tematdb | v1.1.6 | tematdb_v1.1.6_completeTEPset_convertedOn_20250503_014937__range_1_to_424 | 2025-05-03 01:51 | TRUE
90 | ZT | 570.991 | 1.09766 | [1] | 319.949 | 620.437 | tematdb | v1.1.6 | tematdb_v1.1.6_completeTEPset_convertedOn_20250503_014937__range_1_to_424 | 2025-05-03 01:51 | TRUE
90 | ZT | 620.408 | 1.20435 | [1] | 319.949 | 620.437 | tematdb | v1.1.6 | tematdb_v1.1.6_completeTEPset_convertedOn_20250503_014937__range_1_to_424 | 2025-05-03 01:51 | TRUE
91 | alpha | 2.649007 | -7.531381e-06 | [V/K] | 324.718 | 739.6026 | tematdb | v1.1.6 | tematdb_v1.1.6_completeTEPset_convertedOn_20250503_014937__range_1_to_424 | 2025-05-03 01:51 | TRUE
91 | alpha | 22.78146 | -8.535565e-06 | [V/K] | 324.718 | 739.6026 | tematdb | v1.1.6 | tematdb_v1.1.6_completeTEPset_convertedOn_20250503_014937__range_1_to_424 | 2025-05-03 01:51 | TRUE
91 | alpha | 33.90728 | -7.782427e-06 | [V/K] | 324.718 | 739.6026 | tematdb | v1.1.6 | tematdb_v1.1.6_completeTEPset_convertedOn_20250503_014937__range_1_to_424 | 2025-05-03 01:51 | TRUE
91 | alpha | 51.92053 | -7.531381e-06 | [V/K] | 324.718 | 739.6026 | tematdb | v1.1.6 | tematdb_v1.1.6_completeTEPset_convertedOn_20250503_014937__range_1_to_424 | 2025-05-03 01:51 | TRUE
91 | alpha | 81.0596 | -7.531381e-06 | [V/K] | 324.718 | 739.6026 | tematdb | v1.1.6 | tematdb_v1.1.6_completeTEPset_convertedOn_20250503_014937__range_1_to_424 | 2025-05-03 01:51 | TRUE
91 | alpha | 89.53642 | -7.280335e-06 | [V/K] | 324.718 | 739.6026 | tematdb | v1.1.6 | tematdb_v1.1.6_completeTEPset_convertedOn_20250503_014937__range_1_to_424 | 2025-05-03 01:51 | TRUE
91 | alpha | 101.1921 | -5.271967e-06 | [V/K] | 324.718 | 739.6026 | tematdb | v1.1.6 | tematdb_v1.1.6_completeTEPset_convertedOn_20250503_014937__range_1_to_424 | 2025-05-03 01:51 | TRUE
91 | alpha | 120.7947 | -3.263598e-06 | [V/K] | 324.718 | 739.6026 | tematdb | v1.1.6 | tematdb_v1.1.6_completeTEPset_convertedOn_20250503_014937__range_1_to_424 | 2025-05-03 01:51 | TRUE
91 | alpha | 140.9272 | -7.531381e-07 | [V/K] | 324.718 | 739.6026 | tematdb | v1.1.6 | tematdb_v1.1.6_completeTEPset_convertedOn_20250503_014937__range_1_to_424 | 2025-05-03 01:51 | TRUE
91 | alpha | 161.0596 | 2.51046e-06 | [V/K] | 324.718 | 739.6026 | tematdb | v1.1.6 | tematdb_v1.1.6_completeTEPset_convertedOn_20250503_014937__range_1_to_424 | 2025-05-03 01:51 | TRUE
91 | alpha | 197.6159 | 7.029289e-06 | [V/K] | 324.718 | 739.6026 | tematdb | v1.1.6 | tematdb_v1.1.6_completeTEPset_convertedOn_20250503_014937__range_1_to_424 | 2025-05-03 01:51 | TRUE
91 | alpha | 201.3245 | 1.104603e-05 | [V/K] | 324.718 | 739.6026 | tematdb | v1.1.6 | tematdb_v1.1.6_completeTEPset_convertedOn_20250503_014937__range_1_to_424 | 2025-05-03 01:51 | TRUE
91 | alpha | 220.9272 | 1.682008e-05 | [V/K] | 324.718 | 739.6026 | tematdb | v1.1.6 | tematdb_v1.1.6_completeTEPset_convertedOn_20250503_014937__range_1_to_424 | 2025-05-03 01:51 | TRUE
91 | alpha | 241.0596 | 2.309623e-05 | [V/K] | 324.718 | 739.6026 | tematdb | v1.1.6 | tematdb_v1.1.6_completeTEPset_convertedOn_20250503_014937__range_1_to_424 | 2025-05-03 01:51 | TRUE
91 | alpha | 281.3245 | 3.891213e-05 | [V/K] | 324.718 | 739.6026 | tematdb | v1.1.6 | tematdb_v1.1.6_completeTEPset_convertedOn_20250503_014937__range_1_to_424 | 2025-05-03 01:51 | TRUE
91 | alpha | 300.9272 | 4.820084e-05 | [V/K] | 324.718 | 739.6026 | tematdb | v1.1.6 | tematdb_v1.1.6_completeTEPset_convertedOn_20250503_014937__range_1_to_424 | 2025-05-03 01:51 | TRUE
91 | alpha | 322.1192 | 5.67364e-05 | [V/K] | 324.718 | 739.6026 | tematdb | v1.1.6 | tematdb_v1.1.6_completeTEPset_convertedOn_20250503_014937__range_1_to_424 | 2025-05-03 01:51 | TRUE
91 | alpha | 361.3245 | 7.983264e-05 | [V/K] | 324.718 | 739.6026 | tematdb | v1.1.6 | tematdb_v1.1.6_completeTEPset_convertedOn_20250503_014937__range_1_to_424 | 2025-05-03 01:51 | TRUE
91 | alpha | 369.2715 | 8.1841e-05 | [V/K] | 324.718 | 739.6026 | tematdb | v1.1.6 | tematdb_v1.1.6_completeTEPset_convertedOn_20250503_014937__range_1_to_424 | 2025-05-03 01:51 | TRUE
91 | alpha | 401.0596 | 0.0001066946 | [V/K] | 324.718 | 739.6026 | tematdb | v1.1.6 | tematdb_v1.1.6_completeTEPset_convertedOn_20250503_014937__range_1_to_424 | 2025-05-03 01:51 | TRUE
91 | alpha | 415.3642 | 0.0001124686 | [V/K] | 324.718 | 739.6026 | tematdb | v1.1.6 | tematdb_v1.1.6_completeTEPset_convertedOn_20250503_014937__range_1_to_424 | 2025-05-03 01:51 | TRUE
91 | alpha | 461.9868 | 0.0001430962 | [V/K] | 324.718 | 739.6026 | tematdb | v1.1.6 | tematdb_v1.1.6_completeTEPset_convertedOn_20250503_014937__range_1_to_424 | 2025-05-03 01:51 | TRUE
91 | alpha | 507.5497 | 0.0001729707 | [V/K] | 324.718 | 739.6026 | tematdb | v1.1.6 | tematdb_v1.1.6_completeTEPset_convertedOn_20250503_014937__range_1_to_424 | 2025-05-03 01:51 | TRUE
91 | alpha | 554.1722 | 0.0002028452 | [V/K] | 324.718 | 739.6026 | tematdb | v1.1.6 | tematdb_v1.1.6_completeTEPset_convertedOn_20250503_014937__range_1_to_424 | 2025-05-03 01:51 | TRUE
91 | alpha | 599.7351 | 0.0002329707 | [V/K] | 324.718 | 739.6026 | tematdb | v1.1.6 | tematdb_v1.1.6_completeTEPset_convertedOn_20250503_014937__range_1_to_424 | 2025-05-03 01:51 | TRUE
91 | alpha | 646.3576 | 0.0002653556 | [V/K] | 324.718 | 739.6026 | tematdb | v1.1.6 | tematdb_v1.1.6_completeTEPset_convertedOn_20250503_014937__range_1_to_424 | 2025-05-03 01:51 | TRUE
91 | alpha | 692.9801 | 0.000278159 | [V/K] | 324.718 | 739.6026 | tematdb | v1.1.6 | tematdb_v1.1.6_completeTEPset_convertedOn_20250503_014937__range_1_to_424 | 2025-05-03 01:51 | TRUE
91 | alpha | 739.6026 | 0.0002771548 | [V/K] | 324.718 | 739.6026 | tematdb | v1.1.6 | tematdb_v1.1.6_completeTEPset_convertedOn_20250503_014937__range_1_to_424 | 2025-05-03 01:51 | TRUE
91 | rho | 4.6367 | 1.14406e-06 | [Ohm-m] | 324.718 | 739.6026 | tematdb | v1.1.6 | tematdb_v1.1.6_completeTEPset_convertedOn_20250503_014937__range_1_to_424 | 2025-05-03 01:51 | TRUE
91 | rho | 18.3835 | 1.22345e-06 | [Ohm-m] | 324.718 | 739.6026 | tematdb | v1.1.6 | tematdb_v1.1.6_completeTEPset_convertedOn_20250503_014937__range_1_to_424 | 2025-05-03 01:51 | TRUE
91 | rho | 36.7083 | 1.32599e-06 | [Ohm-m] | 324.718 | 739.6026 | tematdb | v1.1.6 | tematdb_v1.1.6_completeTEPset_convertedOn_20250503_014937__range_1_to_424 | 2025-05-03 01:51 | TRUE
91 | rho | 52.7539 | 1.45667e-06 | [Ohm-m] | 324.718 | 739.6026 | tematdb | v1.1.6 | tematdb_v1.1.6_completeTEPset_convertedOn_20250503_014937__range_1_to_424 | 2025-05-03 01:51 | TRUE
91 | rho | 64.2019 | 1.51643e-06 | [Ohm-m] | 324.718 | 739.6026 | tematdb | v1.1.6 | tematdb_v1.1.6_completeTEPset_convertedOn_20250503_014937__range_1_to_424 | 2025-05-03 01:51 | TRUE
91 | rho | 80.241 | 1.64359e-06 | [Ohm-m] | 324.718 | 739.6026 | tematdb | v1.1.6 | tematdb_v1.1.6_completeTEPset_convertedOn_20250503_014937__range_1_to_424 | 2025-05-03 01:51 | TRUE
91 | rho | 100.864 | 1.8299e-06 | [Ohm-m] | 324.718 | 739.6026 | tematdb | v1.1.6 | tematdb_v1.1.6_completeTEPset_convertedOn_20250503_014937__range_1_to_424 | 2025-05-03 01:51 | TRUE
91 | rho | 119.189 | 1.98327e-06 | [Ohm-m] | 324.718 | 739.6026 | tematdb | v1.1.6 | tematdb_v1.1.6_completeTEPset_convertedOn_20250503_014937__range_1_to_424 | 2025-05-03 01:51 | TRUE
91 | rho | 139.819 | 2.23802e-06 | [Ohm-m] | 324.718 | 739.6026 | tematdb | v1.1.6 | tematdb_v1.1.6_completeTEPset_convertedOn_20250503_014937__range_1_to_424 | 2025-05-03 01:51 | TRUE
91 | rho | 160.436 | 2.45838e-06 | [Ohm-m] | 324.718 | 739.6026 | tematdb | v1.1.6 | tematdb_v1.1.6_completeTEPset_convertedOn_20250503_014937__range_1_to_424 | 2025-05-03 01:51 | TRUE
91 | rho | 199.378 | 2.92678e-06 | [Ohm-m] | 324.718 | 739.6026 | tematdb | v1.1.6 | tematdb_v1.1.6_completeTEPset_convertedOn_20250503_014937__range_1_to_424 | 2025-05-03 01:51 | TRUE
91 | rho | 219.988 | 3.17196e-06 | [Ohm-m] | 324.718 | 739.6026 | tematdb | v1.1.6 | tematdb_v1.1.6_completeTEPset_convertedOn_20250503_014937__range_1_to_424 | 2025-05-03 01:51 | TRUE
91 | rho | 242.878 | 3.39158e-06 | [Ohm-m] | 324.718 | 739.6026 | tematdb | v1.1.6 | tematdb_v1.1.6_completeTEPset_convertedOn_20250503_014937__range_1_to_424 | 2025-05-03 01:51 | TRUE
91 | rho | 279.547 | 4.14815e-06 | [Ohm-m] | 324.718 | 739.6026 | tematdb | v1.1.6 | tematdb_v1.1.6_completeTEPset_convertedOn_20250503_014937__range_1_to_424 | 2025-05-03 01:51 | TRUE
91 | rho | 300.158 | 4.49565e-06 | [Ohm-m] | 324.718 | 739.6026 | tematdb | v1.1.6 | tematdb_v1.1.6_completeTEPset_convertedOn_20250503_014937__range_1_to_424 | 2025-05-03 01:51 | TRUE
91 | rho | 325.352 | 5.00488e-06 | [Ohm-m] | 324.718 | 739.6026 | tematdb | v1.1.6 | tematdb_v1.1.6_completeTEPset_convertedOn_20250503_014937__range_1_to_424 | 2025-05-03 01:51 | TRUE
91 | rho | 371.19 | 6.4591e-06 | [Ohm-m] | 324.718 | 739.6026 | tematdb | v1.1.6 | tematdb_v1.1.6_completeTEPset_convertedOn_20250503_014937__range_1_to_424 | 2025-05-03 01:51 | TRUE
91 | rho | 419.314 | 8.33555e-06 | [Ohm-m] | 324.718 | 739.6026 | tematdb | v1.1.6 | tematdb_v1.1.6_completeTEPset_convertedOn_20250503_014937__range_1_to_424 | 2025-05-03 01:51 | TRUE
91 | rho | 462.873 | 1.09038e-05 | [Ohm-m] | 324.718 | 739.6026 | tematdb | v1.1.6 | tematdb_v1.1.6_completeTEPset_convertedOn_20250503_014937__range_1_to_424 | 2025-05-03 01:51 | TRUE
91 | rho | 508.717 | 1.42628e-05 | [Ohm-m] | 324.718 | 739.6026 | tematdb | v1.1.6 | tematdb_v1.1.6_completeTEPset_convertedOn_20250503_014937__range_1_to_424 | 2025-05-03 01:51 | TRUE
91 | rho | 554.569 | 1.89095e-05 | [Ohm-m] | 324.718 | 739.6026 | tematdb | v1.1.6 | tematdb_v1.1.6_completeTEPset_convertedOn_20250503_014937__range_1_to_424 | 2025-05-03 01:51 | TRUE
91 | rho | 602.673 | 2.34368e-05 | [Ohm-m] | 324.718 | 739.6026 | tematdb | v1.1.6 | tematdb_v1.1.6_completeTEPset_convertedOn_20250503_014937__range_1_to_424 | 2025-05-03 01:51 | TRUE
91 | rho | 646.225 | 3.02478e-05 | [Ohm-m] | 324.718 | 739.6026 | tematdb | v1.1.6 | tematdb_v1.1.6_completeTEPset_convertedOn_20250503_014937__range_1_to_424 | 2025-05-03 01:51 | TRUE
91 | rho | 694.29 | 3.45798e-05 | [Ohm-m] | 324.718 | 739.6026 | tematdb | v1.1.6 | tematdb_v1.1.6_completeTEPset_convertedOn_20250503_014937__range_1_to_424 | 2025-05-03 01:51 | TRUE
91 | rho | 740.043 | 3.74608e-05 | [Ohm-m] | 324.718 | 739.6026 | tematdb | v1.1.6 | tematdb_v1.1.6_completeTEPset_convertedOn_20250503_014937__range_1_to_424 | 2025-05-03 01:51 | TRUE
91 | kappa | 324.718 | 2.65073 | [W/m/K] | 324.718 | 739.6026 | tematdb | v1.1.6 | tematdb_v1.1.6_completeTEPset_convertedOn_20250503_014937__range_1_to_424 | 2025-05-03 01:51 | TRUE
91 | kappa | 376.442 | 2.23401 | [W/m/K] | 324.718 | 739.6026 | tematdb | v1.1.6 | tematdb_v1.1.6_completeTEPset_convertedOn_20250503_014937__range_1_to_424 | 2025-05-03 01:51 | TRUE
91 | kappa | 473.685 | 1.58536 | [W/m/K] | 324.718 | 739.6026 | tematdb | v1.1.6 | tematdb_v1.1.6_completeTEPset_convertedOn_20250503_014937__range_1_to_424 | 2025-05-03 01:51 | TRUE
91 | kappa | 520.816 | 1.43414 | [W/m/K] | 324.718 | 739.6026 | tematdb | v1.1.6 | tematdb_v1.1.6_completeTEPset_convertedOn_20250503_014937__range_1_to_424 | 2025-05-03 01:51 | TRUE
91 | kappa | 574.191 | 1.17893 | [W/m/K] | 324.718 | 739.6026 | tematdb | v1.1.6 | tematdb_v1.1.6_completeTEPset_convertedOn_20250503_014937__range_1_to_424 | 2025-05-03 01:51 | TRUE
91 | kappa | 624.485 | 1.06225 | [W/m/K] | 324.718 | 739.6026 | tematdb | v1.1.6 | tematdb_v1.1.6_completeTEPset_convertedOn_20250503_014937__range_1_to_424 | 2025-05-03 01:51 | TRUE
91 | kappa | 673.239 | 1.01485 | [W/m/K] | 324.718 | 739.6026 | tematdb | v1.1.6 | tematdb_v1.1.6_completeTEPset_convertedOn_20250503_014937__range_1_to_424 | 2025-05-03 01:51 | TRUE
91 | kappa | 723.566 | 0.967402 | [W/m/K] | 324.718 | 739.6026 | tematdb | v1.1.6 | tematdb_v1.1.6_completeTEPset_convertedOn_20250503_014937__range_1_to_424 | 2025-05-03 01:51 | TRUE
91 | kappa | 772.33 | 0.943074 | [W/m/K] | 324.718 | 739.6026 | tematdb | v1.1.6 | tematdb_v1.1.6_completeTEPset_convertedOn_20250503_014937__range_1_to_424 | 2025-05-03 01:51 | TRUE
91 | ZT | 323.673 | 0.0833152 | [1] | 324.718 | 739.6026 | tematdb | v1.1.6 | tematdb_v1.1.6_completeTEPset_convertedOn_20250503_014937__range_1_to_424 | 2025-05-03 01:51 | TRUE
91 | ZT | 369.384 | 0.171603 | [1] | 324.718 | 739.6026 | tematdb | v1.1.6 | tematdb_v1.1.6_completeTEPset_convertedOn_20250503_014937__range_1_to_424 | 2025-05-03 01:51 | TRUE
91 | ZT | 413.588 | 0.331023 | [1] | 324.718 | 739.6026 | tematdb | v1.1.6 | tematdb_v1.1.6_completeTEPset_convertedOn_20250503_014937__range_1_to_424 | 2025-05-03 01:51 | TRUE
91 | ZT | 462.523 | 0.502233 | [1] | 324.718 | 739.6026 | tematdb | v1.1.6 | tematdb_v1.1.6_completeTEPset_convertedOn_20250503_014937__range_1_to_424 | 2025-05-03 01:51 | TRUE
91 | ZT | 506.804 | 0.744615 | [1] | 324.718 | 739.6026 | tematdb | v1.1.6 | tematdb_v1.1.6_completeTEPset_convertedOn_20250503_014937__range_1_to_424 | 2025-05-03 01:51 | TRUE
91 | ZT | 554.215 | 0.969179 | [1] | 324.718 | 739.6026 | tematdb | v1.1.6 | tematdb_v1.1.6_completeTEPset_convertedOn_20250503_014937__range_1_to_424 | 2025-05-03 01:51 | TRUE
91 | ZT | 600.07 | 1.21154 | [1] | 324.718 | 739.6026 | tematdb | v1.1.6 | tematdb_v1.1.6_completeTEPset_convertedOn_20250503_014937__range_1_to_424 | 2025-05-03 01:51 | TRUE
91 | ZT | 645.913 | 1.44205 | [1] | 324.718 | 739.6026 | tematdb | v1.1.6 | tematdb_v1.1.6_completeTEPset_convertedOn_20250503_014937__range_1_to_424 | 2025-05-03 01:51 | TRUE
91 | ZT | 693.231 | 1.56587 | [1] | 324.718 | 739.6026 | tematdb | v1.1.6 | tematdb_v1.1.6_completeTEPset_convertedOn_20250503_014937__range_1_to_424 | 2025-05-03 01:51 | TRUE
91 | ZT | 741.968 | 1.52375 | [1] | 324.718 | 739.6026 | tematdb | v1.1.6 | tematdb_v1.1.6_completeTEPset_convertedOn_20250503_014937__range_1_to_424 | 2025-05-03 01:51 | TRUE
92 | alpha | 305 | 6.79128e-05 | [V/K] | 305 | 828.333 | tematdb | v1.1.6 | tematdb_v1.1.6_completeTEPset_convertedOn_20250503_014937__range_1_to_424 | 2025-05-03 01:51 | TRUE
92 | alpha | 315 | 7.41433e-05 | [V/K] | 305 | 828.333 | tematdb | v1.1.6 | tematdb_v1.1.6_completeTEPset_convertedOn_20250503_014937__range_1_to_424 | 2025-05-03 01:51 | TRUE
92 | alpha | 328.333 | 7.9595e-05 | [V/K] | 305 | 828.333 | tematdb | v1.1.6 | tematdb_v1.1.6_completeTEPset_convertedOn_20250503_014937__range_1_to_424 | 2025-05-03 01:51 | TRUE
92 | alpha | 336.667 | 8.50467e-05 | [V/K] | 305 | 828.333 | tematdb | v1.1.6 | tematdb_v1.1.6_completeTEPset_convertedOn_20250503_014937__range_1_to_424 | 2025-05-03 01:51 | TRUE
92 | alpha | 346.667 | 8.8162e-05 | [V/K] | 305 | 828.333 | tematdb | v1.1.6 | tematdb_v1.1.6_completeTEPset_convertedOn_20250503_014937__range_1_to_424 | 2025-05-03 01:51 | TRUE
92 | alpha | 360 | 9.36137e-05 | [V/K] | 305 | 828.333 | tematdb | v1.1.6 | tematdb_v1.1.6_completeTEPset_convertedOn_20250503_014937__range_1_to_424 | 2025-05-03 01:51 | TRUE
92 | alpha | 370 | 9.98442e-05 | [V/K] | 305 | 828.333 | tematdb | v1.1.6 | tematdb_v1.1.6_completeTEPset_convertedOn_20250503_014937__range_1_to_424 | 2025-05-03 01:51 | TRUE
92 | alpha | 388.333 | 0.000106075 | [V/K] | 305 | 828.333 | tematdb | v1.1.6 | tematdb_v1.1.6_completeTEPset_convertedOn_20250503_014937__range_1_to_424 | 2025-05-03 01:51 | TRUE
92 | alpha | 395 | 0.000114642 | [V/K] | 305 | 828.333 | tematdb | v1.1.6 | tematdb_v1.1.6_completeTEPset_convertedOn_20250503_014937__range_1_to_424 | 2025-05-03 01:51 | TRUE
92 | alpha | 406.667 | 0.000116978 | [V/K] | 305 | 828.333 | tematdb | v1.1.6 | tematdb_v1.1.6_completeTEPset_convertedOn_20250503_014937__range_1_to_424 | 2025-05-03 01:51 | TRUE
92 | alpha | 428.333 | 0.000126324 | [V/K] | 305 | 828.333 | tematdb | v1.1.6 | tematdb_v1.1.6_completeTEPset_convertedOn_20250503_014937__range_1_to_424 | 2025-05-03 01:51 | TRUE
92 | alpha | 426.667 | 0.000134112 | [V/K] | 305 | 828.333 | tematdb | v1.1.6 | tematdb_v1.1.6_completeTEPset_convertedOn_20250503_014937__range_1_to_424 | 2025-05-03 01:51 | TRUE
92 | alpha | 456.667 | 0.000141121 | [V/K] | 305 | 828.333 | tematdb | v1.1.6 | tematdb_v1.1.6_completeTEPset_convertedOn_20250503_014937__range_1_to_424 | 2025-05-03 01:51 | TRUE
92 | alpha | 461.667 | 0.000152804 | [V/K] | 305 | 828.333 | tematdb | v1.1.6 | tematdb_v1.1.6_completeTEPset_convertedOn_20250503_014937__range_1_to_424 | 2025-05-03 01:51 | TRUE
92 | alpha | 493.333 | 0.000169938 | [V/K] | 305 | 828.333 | tematdb | v1.1.6 | tematdb_v1.1.6_completeTEPset_convertedOn_20250503_014937__range_1_to_424 | 2025-05-03 01:51 | TRUE
92 | alpha | 523.333 | 0.000175389 | [V/K] | 305 | 828.333 | tematdb | v1.1.6 | tematdb_v1.1.6_completeTEPset_convertedOn_20250503_014937__range_1_to_424 | 2025-05-03 01:51 | TRUE
92 | alpha | 521.667 | 0.000185514 | [V/K] | 305 | 828.333 | tematdb | v1.1.6 | tematdb_v1.1.6_completeTEPset_convertedOn_20250503_014937__range_1_to_424 | 2025-05-03 01:51 | TRUE
92 | alpha | 556.667 | 0.000192523 | [V/K] | 305 | 828.333 | tematdb | v1.1.6 | tematdb_v1.1.6_completeTEPset_convertedOn_20250503_014937__range_1_to_424 | 2025-05-03 01:51 | TRUE
92 | alpha | 565 | 0.000203427 | [V/K] | 305 | 828.333 | tematdb | v1.1.6 | tematdb_v1.1.6_completeTEPset_convertedOn_20250503_014937__range_1_to_424 | 2025-05-03 01:51 | TRUE
92 | alpha | 585 | 0.000202648 | [V/K] | 305 | 828.333 | tematdb | v1.1.6 | tematdb_v1.1.6_completeTEPset_convertedOn_20250503_014937__range_1_to_424 | 2025-05-03 01:51 | TRUE
92 | alpha | 591.667 | 0.000216667 | [V/K] | 305 | 828.333 | tematdb | v1.1.6 | tematdb_v1.1.6_completeTEPset_convertedOn_20250503_014937__range_1_to_424 | 2025-05-03 01:51 | TRUE
92 | alpha | 626.667 | 0.000215109 | [V/K] | 305 | 828.333 | tematdb | v1.1.6 | tematdb_v1.1.6_completeTEPset_convertedOn_20250503_014937__range_1_to_424 | 2025-05-03 01:51 | TRUE
92 | alpha | 660 | 0.000226012 | [V/K] | 305 | 828.333 | tematdb | v1.1.6 | tematdb_v1.1.6_completeTEPset_convertedOn_20250503_014937__range_1_to_424 | 2025-05-03 01:51 | TRUE
92 | alpha | 695 | 0.000233022 | [V/K] | 305 | 828.333 | tematdb | v1.1.6 | tematdb_v1.1.6_completeTEPset_convertedOn_20250503_014937__range_1_to_424 | 2025-05-03 01:51 | TRUE
92 | alpha | 726.667 | 0.000237695 | [V/K] | 305 | 828.333 | tematdb | v1.1.6 | tematdb_v1.1.6_completeTEPset_convertedOn_20250503_014937__range_1_to_424 | 2025-05-03 01:51 | TRUE
92 | alpha | 760 | 0.000243925 | [V/K] | 305 | 828.333 | tematdb | v1.1.6 | tematdb_v1.1.6_completeTEPset_convertedOn_20250503_014937__range_1_to_424 | 2025-05-03 01:51 | TRUE
92 | alpha | 793.333 | 0.000246262 | [V/K] | 305 | 828.333 | tematdb | v1.1.6 | tematdb_v1.1.6_completeTEPset_convertedOn_20250503_014937__range_1_to_424 | 2025-05-03 01:51 | TRUE
92 | alpha | 828.333 | 0.000250156 | [V/K] | 305 | 828.333 | tematdb | v1.1.6 | tematdb_v1.1.6_completeTEPset_convertedOn_20250503_014937__range_1_to_424 | 2025-05-03 01:51 | TRUE
92 | rho | 303.209 | 4.82143e-06 | [Ohm-m] | 305 | 828.333 | tematdb | v1.1.6 | tematdb_v1.1.6_completeTEPset_convertedOn_20250503_014937__range_1_to_424 | 2025-05-03 01:51 | TRUE
92 | rho | 319.251 | 5.17857e-06 | [Ohm-m] | 305 | 828.333 | tematdb | v1.1.6 | tematdb_v1.1.6_completeTEPset_convertedOn_20250503_014937__range_1_to_424 | 2025-05-03 01:51 | TRUE
92 | rho | 333.69 | 5.35714e-06 | [Ohm-m] | 305 | 828.333 | tematdb | v1.1.6 | tematdb_v1.1.6_completeTEPset_convertedOn_20250503_014937__range_1_to_424 | 2025-05-03 01:51 | TRUE
92 | rho | 340.107 | 5.71429e-06 | [Ohm-m] | 305 | 828.333 | tematdb | v1.1.6 | tematdb_v1.1.6_completeTEPset_convertedOn_20250503_014937__range_1_to_424 | 2025-05-03 01:51 | TRUE
92 | rho | 351.337 | 5.71429e-06 | [Ohm-m] | 305 | 828.333 | tematdb | v1.1.6 | tematdb_v1.1.6_completeTEPset_convertedOn_20250503_014937__range_1_to_424 | 2025-05-03 01:51 | TRUE
92 | rho | 367.38 | 5.89286e-06 | [Ohm-m] | 305 | 828.333 | tematdb | v1.1.6 | tematdb_v1.1.6_completeTEPset_convertedOn_20250503_014937__range_1_to_424 | 2025-05-03 01:51 | TRUE
92 | rho | 377.005 | 6.42857e-06 | [Ohm-m] | 305 | 828.333 | tematdb | v1.1.6 | tematdb_v1.1.6_completeTEPset_convertedOn_20250503_014937__range_1_to_424 | 2025-05-03 01:51 | TRUE
92 | rho | 393.048 | 6.96429e-06 | [Ohm-m] | 305 | 828.333 | tematdb | v1.1.6 | tematdb_v1.1.6_completeTEPset_convertedOn_20250503_014937__range_1_to_424 | 2025-05-03 01:51 | TRUE
92 | rho | 412.299 | 7.67857e-06 | [Ohm-m] | 305 | 828.333 | tematdb | v1.1.6 | tematdb_v1.1.6_completeTEPset_convertedOn_20250503_014937__range_1_to_424 | 2025-05-03 01:51 | TRUE
92 | rho | 437.968 | 8.75e-06 | [Ohm-m] | 305 | 828.333 | tematdb | v1.1.6 | tematdb_v1.1.6_completeTEPset_convertedOn_20250503_014937__range_1_to_424 | 2025-05-03 01:51 | TRUE
92 | rho | 473.262 | 1.05357e-05 | [Ohm-m] | 305 | 828.333 | tematdb | v1.1.6 | tematdb_v1.1.6_completeTEPset_convertedOn_20250503_014937__range_1_to_424 | 2025-05-03 01:51 | TRUE
92 | rho | 502.139 | 1.21429e-05 | [Ohm-m] | 305 | 828.333 | tematdb | v1.1.6 | tematdb_v1.1.6_completeTEPset_convertedOn_20250503_014937__range_1_to_424 | 2025-05-03 01:51 | TRUE
92 | rho | 535.829 | 1.41071e-05 | [Ohm-m] | 305 | 828.333 | tematdb | v1.1.6 | tematdb_v1.1.6_completeTEPset_convertedOn_20250503_014937__range_1_to_424 | 2025-05-03 01:51 | TRUE
92 | rho | 545.455 | 1.53571e-05 | [Ohm-m] | 305 | 828.333 | tematdb | v1.1.6 | tematdb_v1.1.6_completeTEPset_convertedOn_20250503_014937__range_1_to_424 | 2025-05-03 01:51 | TRUE
92 | rho | 571.123 | 1.71429e-05 | [Ohm-m] | 305 | 828.333 | tematdb | v1.1.6 | tematdb_v1.1.6_completeTEPset_convertedOn_20250503_014937__range_1_to_424 | 2025-05-03 01:51 | TRUE
92 | rho | 577.54 | 1.76786e-05 | [Ohm-m] | 305 | 828.333 | tematdb | v1.1.6 | tematdb_v1.1.6_completeTEPset_convertedOn_20250503_014937__range_1_to_424 | 2025-05-03 01:51 | TRUE
92 | rho | 606.417 | 1.875e-05 | [Ohm-m] | 305 | 828.333 | tematdb | v1.1.6 | tematdb_v1.1.6_completeTEPset_convertedOn_20250503_014937__range_1_to_424 | 2025-05-03 01:51 | TRUE
92 | rho | 608.021 | 1.98214e-05 | [Ohm-m] | 305 | 828.333 | tematdb | v1.1.6 | tematdb_v1.1.6_completeTEPset_convertedOn_20250503_014937__range_1_to_424 | 2025-05-03 01:51 | TRUE
92 | rho | 640.107 | 2.05357e-05 | [Ohm-m] | 305 | 828.333 | tematdb | v1.1.6 | tematdb_v1.1.6_completeTEPset_convertedOn_20250503_014937__range_1_to_424 | 2025-05-03 01:51 | TRUE
92 | rho | 641.711 | 2.28571e-05 | [Ohm-m] | 305 | 828.333 | tematdb | v1.1.6 | tematdb_v1.1.6_completeTEPset_convertedOn_20250503_014937__range_1_to_424 | 2025-05-03 01:51 | TRUE
92 | rho | 672.193 | 2.23214e-05 | [Ohm-m] | 305 | 828.333 | tematdb | v1.1.6 | tematdb_v1.1.6_completeTEPset_convertedOn_20250503_014937__range_1_to_424 | 2025-05-03 01:51 | TRUE
92 | rho | 677.005 | 2.51786e-05 | [Ohm-m] | 305 | 828.333 | tematdb | v1.1.6 | tematdb_v1.1.6_completeTEPset_convertedOn_20250503_014937__range_1_to_424 | 2025-05-03 01:51 | TRUE
92 | rho | 702.674 | 2.46429e-05 | [Ohm-m] | 305 | 828.333 | tematdb | v1.1.6 | tematdb_v1.1.6_completeTEPset_convertedOn_20250503_014937__range_1_to_424 | 2025-05-03 01:51 | TRUE
92 | rho | 710.695 | 2.69643e-05 | [Ohm-m] | 305 | 828.333 | tematdb | v1.1.6 | tematdb_v1.1.6_completeTEPset_convertedOn_20250503_014937__range_1_to_424 | 2025-05-03 01:51 | TRUE
92 | rho | 737.968 | 2.66071e-05 | [Ohm-m] | 305 | 828.333 | tematdb | v1.1.6 | tematdb_v1.1.6_completeTEPset_convertedOn_20250503_014937__range_1_to_424 | 2025-05-03 01:51 | TRUE
92 | rho | 739.572 | 2.91071e-05 | [Ohm-m] | 305 | 828.333 | tematdb | v1.1.6 | tematdb_v1.1.6_completeTEPset_convertedOn_20250503_014937__range_1_to_424 | 2025-05-03 01:51 | TRUE
92 | rho | 771.658 | 2.89286e-05 | [Ohm-m] | 305 | 828.333 | tematdb | v1.1.6 | tematdb_v1.1.6_completeTEPset_convertedOn_20250503_014937__range_1_to_424 | 2025-05-03 01:51 | TRUE
92 | rho | 773.262 | 3.08929e-05 | [Ohm-m] | 305 | 828.333 | tematdb | v1.1.6 | tematdb_v1.1.6_completeTEPset_convertedOn_20250503_014937__range_1_to_424 | 2025-05-03 01:51 | TRUE
92 | rho | 802.139 | 3.08929e-05 | [Ohm-m] | 305 | 828.333 | tematdb | v1.1.6 | tematdb_v1.1.6_completeTEPset_convertedOn_20250503_014937__range_1_to_424 | 2025-05-03 01:51 | TRUE
92 | rho | 805.348 | 3.26786e-05 | [Ohm-m] | 305 | 828.333 | tematdb | v1.1.6 | tematdb_v1.1.6_completeTEPset_convertedOn_20250503_014937__range_1_to_424 | 2025-05-03 01:51 | TRUE
92 | rho | 839.037 | 3.33929e-05 | [Ohm-m] | 305 | 828.333 | tematdb | v1.1.6 | tematdb_v1.1.6_completeTEPset_convertedOn_20250503_014937__range_1_to_424 | 2025-05-03 01:51 | TRUE
92 | rho | 840.642 | 3.39286e-05 | [Ohm-m] | 305 | 828.333 | tematdb | v1.1.6 | tematdb_v1.1.6_completeTEPset_convertedOn_20250503_014937__range_1_to_424 | 2025-05-03 01:51 | TRUE
92 | kappa | 302.214 | 2.92403 | [W/m/K] | 305 | 828.333 | tematdb | v1.1.6 | tematdb_v1.1.6_completeTEPset_convertedOn_20250503_014937__range_1_to_424 | 2025-05-03 01:51 | TRUE
92 | kappa | 353.934 | 2.50496 | [W/m/K] | 305 | 828.333 | tematdb | v1.1.6 | tematdb_v1.1.6_completeTEPset_convertedOn_20250503_014937__range_1_to_424 | 2025-05-03 01:51 | TRUE
92 | kappa | 399.373 | 2.17192 | [W/m/K] | 305 | 828.333 | tematdb | v1.1.6 | tematdb_v1.1.6_completeTEPset_convertedOn_20250503_014937__range_1_to_424 | 2025-05-03 01:51 | TRUE
92 | kappa | 452.632 | 1.81749 | [W/m/K] | 305 | 828.333 | tematdb | v1.1.6 | tematdb_v1.1.6_completeTEPset_convertedOn_20250503_014937__range_1_to_424 | 2025-05-03 01:51 | TRUE
92 | kappa | 502.705 | 1.62454 | [W/m/K] | 305 | 828.333 | tematdb | v1.1.6 | tematdb_v1.1.6_completeTEPset_convertedOn_20250503_014937__range_1_to_424 | 2025-05-03 01:51 | TRUE
92 | kappa | 548.114 | 1.3669 | [W/m/K] | 305 | 828.333 | tematdb | v1.1.6 | tematdb_v1.1.6_completeTEPset_convertedOn_20250503_014937__range_1_to_424 | 2025-05-03 01:51 | TRUE
92 | kappa | 602.85 | 1.23865 | [W/m/K] | 305 | 828.333 | tematdb | v1.1.6 | tematdb_v1.1.6_completeTEPset_convertedOn_20250503_014937__range_1_to_424 | 2025-05-03 01:51 | TRUE
92 | kappa | 651.32 | 1.15336 | [W/m/K] | 305 | 828.333 | tematdb | v1.1.6 | tematdb_v1.1.6_completeTEPset_convertedOn_20250503_014937__range_1_to_424 | 2025-05-03 01:51 | TRUE
92 | kappa | 707.602 | 1.06822 | [W/m/K] | 305 | 828.333 | tematdb | v1.1.6 | tematdb_v1.1.6_completeTEPset_convertedOn_20250503_014937__range_1_to_424 | 2025-05-03 01:51 | TRUE
92 | kappa | 752.931 | 1.02595 | [W/m/K] | 305 | 828.333 | tematdb | v1.1.6 | tematdb_v1.1.6_completeTEPset_convertedOn_20250503_014937__range_1_to_424 | 2025-05-03 01:51 | TRUE
92 | kappa | 806.063 | 1.00537 | [W/m/K] | 305 | 828.333 | tematdb | v1.1.6 | tematdb_v1.1.6_completeTEPset_convertedOn_20250503_014937__range_1_to_424 | 2025-05-03 01:51 | TRUE
92 | kappa | 851.372 | 1.01695 | [W/m/K] | 305 | 828.333 | tematdb | v1.1.6 | tematdb_v1.1.6_completeTEPset_convertedOn_20250503_014937__range_1_to_424 | 2025-05-03 01:51 | TRUE
92 | ZT | 298.911 | 0.0769942 | [1] | 305 | 828.333 | tematdb | v1.1.6 | tematdb_v1.1.6_completeTEPset_convertedOn_20250503_014937__range_1_to_424 | 2025-05-03 01:51 | TRUE
92 | ZT | 323.943 | 0.132056 | [1] | 305 | 828.333 | tematdb | v1.1.6 | tematdb_v1.1.6_completeTEPset_convertedOn_20250503_014937__range_1_to_424 | 2025-05-03 01:51 | TRUE
92 | ZT | 351.255 | 0.198146 | [1] | 305 | 828.333 | tematdb | v1.1.6 | tematdb_v1.1.6_completeTEPset_convertedOn_20250503_014937__range_1_to_424 | 2025-05-03 01:51 | TRUE
92 | ZT | 376.293 | 0.264251 | [1] | 305 | 828.333 | tematdb | v1.1.6 | tematdb_v1.1.6_completeTEPset_convertedOn_20250503_014937__range_1_to_424 | 2025-05-03 01:51 | TRUE
92 | ZT | 401.343 | 0.34876 | [1] | 305 | 828.333 | tematdb | v1.1.6 | tematdb_v1.1.6_completeTEPset_convertedOn_20250503_014937__range_1_to_424 | 2025-05-03 01:51 | TRUE
92 | ZT | 427.524 | 0.425901 | [1] | 305 | 828.333 | tematdb | v1.1.6 | tematdb_v1.1.6_completeTEPset_convertedOn_20250503_014937__range_1_to_424 | 2025-05-03 01:51 | TRUE
92 | ZT | 450.307 | 0.521467 | [1] | 305 | 828.333 | tematdb | v1.1.6 | tematdb_v1.1.6_completeTEPset_convertedOn_20250503_014937__range_1_to_424 | 2025-05-03 01:51 | TRUE
92 | ZT | 475.361 | 0.613339 | [1] | 305 | 828.333 | tematdb | v1.1.6 | tematdb_v1.1.6_completeTEPset_convertedOn_20250503_014937__range_1_to_424 | 2025-05-03 01:51 | TRUE
92 | ZT | 500.417 | 0.708891 | [1] | 305 | 828.333 | tematdb | v1.1.6 | tematdb_v1.1.6_completeTEPset_convertedOn_20250503_014937__range_1_to_424 | 2025-05-03 01:51 | TRUE
92 | ZT | 524.343 | 0.815494 | [1] | 305 | 828.333 | tematdb | v1.1.6 | tematdb_v1.1.6_completeTEPset_convertedOn_20250503_014937__range_1_to_424 | 2025-05-03 01:51 | TRUE
92 | ZT | 550.537 | 0.91472 | [1] | 305 | 828.333 | tematdb | v1.1.6 | tematdb_v1.1.6_completeTEPset_convertedOn_20250503_014937__range_1_to_424 | 2025-05-03 01:51 | TRUE
92 | ZT | 575.604 | 1.02868 | [1] | 305 | 828.333 | tematdb | v1.1.6 | tematdb_v1.1.6_completeTEPset_convertedOn_20250503_014937__range_1_to_424 | 2025-05-03 01:51 | TRUE
92 | ZT | 599.528 | 1.1316 | [1] | 305 | 828.333 | tematdb | v1.1.6 | tematdb_v1.1.6_completeTEPset_convertedOn_20250503_014937__range_1_to_424 | 2025-05-03 01:51 | TRUE
92 | ZT | 628.001 | 1.24186 | [1] | 305 | 828.333 | tematdb | v1.1.6 | tematdb_v1.1.6_completeTEPset_convertedOn_20250503_014937__range_1_to_424 | 2025-05-03 01:51 | TRUE
92 | ZT | 651.929 | 1.35214 | [1] | 305 | 828.333 | tematdb | v1.1.6 | tematdb_v1.1.6_completeTEPset_convertedOn_20250503_014937__range_1_to_424 | 2025-05-03 01:51 | TRUE
92 | ZT | 674.712 | 1.44771 | [1] | 305 | 828.333 | tematdb | v1.1.6 | tematdb_v1.1.6_completeTEPset_convertedOn_20250503_014937__range_1_to_424 | 2025-05-03 01:51 | TRUE
92 | ZT | 700.898 | 1.53221 | [1] | 305 | 828.333 | tematdb | v1.1.6 | tematdb_v1.1.6_completeTEPset_convertedOn_20250503_014937__range_1_to_424 | 2025-05-03 01:51 | TRUE
92 | ZT | 727.075 | 1.60199 | [1] | 305 | 828.333 | tematdb | v1.1.6 | tematdb_v1.1.6_completeTEPset_convertedOn_20250503_014937__range_1_to_424 | 2025-05-03 01:51 | TRUE
92 | ZT | 752.108 | 1.65705 | [1] | 305 | 828.333 | tematdb | v1.1.6 | tematdb_v1.1.6_completeTEPset_convertedOn_20250503_014937__range_1_to_424 | 2025-05-03 01:51 | TRUE
92 | ZT | 777.125 | 1.68634 | [1] | 305 | 828.333 | tematdb | v1.1.6 | tematdb_v1.1.6_completeTEPset_convertedOn_20250503_014937__range_1_to_424 | 2025-05-03 01:51 | TRUE
92 | ZT | 800.992 | 1.69356 | [1] | 305 | 828.333 | tematdb | v1.1.6 | tematdb_v1.1.6_completeTEPset_convertedOn_20250503_014937__range_1_to_424 | 2025-05-03 01:51 | TRUE
92 | ZT | 824.863 | 1.70445 | [1] | 305 | 828.333 | tematdb | v1.1.6 | tematdb_v1.1.6_completeTEPset_convertedOn_20250503_014937__range_1_to_424 | 2025-05-03 01:51 | TRUE
92 | ZT | 852.139 | 1.71165 | [1] | 305 | 828.333 | tematdb | v1.1.6 | tematdb_v1.1.6_completeTEPset_convertedOn_20250503_014937__range_1_to_424 | 2025-05-03 01:51 | TRUE
94 | alpha | 323.0564 | -9.823643e-05 | [V/K] | 323.0564 | 622.1148 | tematdb | v1.1.6 | tematdb_v1.1.6_completeTEPset_convertedOn_20250503_014937__range_1_to_424 | 2025-05-03 01:51 | TRUE
94 | alpha | 372.7003 | -0.0001305233 | [V/K] | 323.0564 | 622.1148 | tematdb | v1.1.6 | tematdb_v1.1.6_completeTEPset_convertedOn_20250503_014937__range_1_to_424 | 2025-05-03 01:51 | TRUE
94 | alpha | 423.3828 | -0.0001586047 | [V/K] | 323.0564 | 622.1148 | tematdb | v1.1.6 | tematdb_v1.1.6_completeTEPset_convertedOn_20250503_014937__range_1_to_424 | 2025-05-03 01:51 | TRUE
94 | alpha | 472.6113 | -0.0001873643 | [V/K] | 323.0564 | 622.1148 | tematdb | v1.1.6 | tematdb_v1.1.6_completeTEPset_convertedOn_20250503_014937__range_1_to_424 | 2025-05-03 01:51 | TRUE
94 | alpha | 522.8783 | -0.0002252132 | [V/K] | 323.0564 | 622.1148 | tematdb | v1.1.6 | tematdb_v1.1.6_completeTEPset_convertedOn_20250503_014937__range_1_to_424 | 2025-05-03 01:51 | TRUE
94 | alpha | 572.5223 | -0.0002249419 | [V/K] | 323.0564 | 622.1148 | tematdb | v1.1.6 | tematdb_v1.1.6_completeTEPset_convertedOn_20250503_014937__range_1_to_424 | 2025-05-03 01:51 | TRUE
94 | alpha | 622.7893 | -0.0002328101 | [V/K] | 323.0564 | 622.1148 | tematdb | v1.1.6 | tematdb_v1.1.6_completeTEPset_convertedOn_20250503_014937__range_1_to_424 | 2025-05-03 01:51 | TRUE
94 | rho | 322.9643 | 2.645244e-05 | [Ohm-m] | 323.0564 | 622.1148 | tematdb | v1.1.6 | tematdb_v1.1.6_completeTEPset_convertedOn_20250503_014937__range_1_to_424 | 2025-05-03 01:51 | TRUE
94 | rho | 372.1734 | 3.483412e-05 | [Ohm-m] | 323.0564 | 622.1148 | tematdb | v1.1.6 | tematdb_v1.1.6_completeTEPset_convertedOn_20250503_014937__range_1_to_424 | 2025-05-03 01:51 | TRUE
94 | rho | 422.8178 | 3.966847e-05 | [Ohm-m] | 323.0564 | 622.1148 | tematdb | v1.1.6 | tematdb_v1.1.6_completeTEPset_convertedOn_20250503_014937__range_1_to_424 | 2025-05-03 01:51 | TRUE
94 | rho | 472.8471 | 3.758218e-05 | [Ohm-m] | 323.0564 | 622.1148 | tematdb | v1.1.6 | tematdb_v1.1.6_completeTEPset_convertedOn_20250503_014937__range_1_to_424 | 2025-05-03 01:51 | TRUE
94 | rho | 523.0814 | 3.531229e-05 | [Ohm-m] | 323.0564 | 622.1148 | tematdb | v1.1.6 | tematdb_v1.1.6_completeTEPset_convertedOn_20250503_014937__range_1_to_424 | 2025-05-03 01:51 | TRUE
94 | rho | 572.2906 | 2.776579e-05 | [Ohm-m] | 323.0564 | 622.1148 | tematdb | v1.1.6 | tematdb_v1.1.6_completeTEPset_convertedOn_20250503_014937__range_1_to_424 | 2025-05-03 01:51 | TRUE
94 | rho | 622.1148 | 1.981132e-05 | [Ohm-m] | 323.0564 | 622.1148 | tematdb | v1.1.6 | tematdb_v1.1.6_completeTEPset_convertedOn_20250503_014937__range_1_to_424 | 2025-05-03 01:51 | TRUE
94 | kappa | 322.4915 | 1.16962 | [W/m/K] | 323.0564 | 622.1148 | tematdb | v1.1.6 | tematdb_v1.1.6_completeTEPset_convertedOn_20250503_014937__range_1_to_424 | 2025-05-03 01:51 | TRUE
94 | kappa | 372.8016 | 1.133788 | [W/m/K] | 323.0564 | 622.1148 | tematdb | v1.1.6 | tematdb_v1.1.6_completeTEPset_convertedOn_20250503_014937__range_1_to_424 | 2025-05-03 01:51 | TRUE
94 | kappa | 423.3089 | 1.054333 | [W/m/K] | 323.0564 | 622.1148 | tematdb | v1.1.6 | tematdb_v1.1.6_completeTEPset_convertedOn_20250503_014937__range_1_to_424 | 2025-05-03 01:51 | TRUE
94 | kappa | 472.6325 | 1.029406 | [W/m/K] | 323.0564 | 622.1148 | tematdb | v1.1.6 | tematdb_v1.1.6_completeTEPset_convertedOn_20250503_014937__range_1_to_424 | 2025-05-03 01:51 | TRUE
94 | kappa | 523.1398 | 0.9110029 | [W/m/K] | 323.0564 | 622.1148 | tematdb | v1.1.6 | tematdb_v1.1.6_completeTEPset_convertedOn_20250503_014937__range_1_to_424 | 2025-05-03 01:51 | TRUE
94 | kappa | 572.6607 | 0.8393379 | [W/m/K] | 323.0564 | 622.1148 | tematdb | v1.1.6 | tematdb_v1.1.6_completeTEPset_convertedOn_20250503_014937__range_1_to_424 | 2025-05-03 01:51 | TRUE
94 | kappa | 622.5761 | 0.8704966 | [W/m/K] | 323.0564 | 622.1148 | tematdb | v1.1.6 | tematdb_v1.1.6_completeTEPset_convertedOn_20250503_014937__range_1_to_424 | 2025-05-03 01:51 | TRUE
94 | ZT | 321.429 | 0.104348 | [1] | 323.0564 | 622.1148 | tematdb | v1.1.6 | tematdb_v1.1.6_completeTEPset_convertedOn_20250503_014937__range_1_to_424 | 2025-05-03 01:51 | TRUE
94 | ZT | 371.429 | 0.173913 | [1] | 323.0564 | 622.1148 | tematdb | v1.1.6 | tematdb_v1.1.6_completeTEPset_convertedOn_20250503_014937__range_1_to_424 | 2025-05-03 01:51 | TRUE
94 | ZT | 422.619 | 0.243478 | [1] | 323.0564 | 622.1148 | tematdb | v1.1.6 | tematdb_v1.1.6_completeTEPset_convertedOn_20250503_014937__range_1_to_424 | 2025-05-03 01:51 | TRUE
94 | ZT | 472.619 | 0.428986 | [1] | 323.0564 | 622.1148 | tematdb | v1.1.6 | tematdb_v1.1.6_completeTEPset_convertedOn_20250503_014937__range_1_to_424 | 2025-05-03 01:51 | TRUE
94 | ZT | 520.238 | 0.834783 | [1] | 323.0564 | 622.1148 | tematdb | v1.1.6 | tematdb_v1.1.6_completeTEPset_convertedOn_20250503_014937__range_1_to_424 | 2025-05-03 01:51 | TRUE
94 | ZT | 571.429 | 1.24058 | [1] | 323.0564 | 622.1148 | tematdb | v1.1.6 | tematdb_v1.1.6_completeTEPset_convertedOn_20250503_014937__range_1_to_424 | 2025-05-03 01:51 | TRUE
94 | ZT | 621.429 | 1.86667 | [1] | 323.0564 | 622.1148 | tematdb | v1.1.6 | tematdb_v1.1.6_completeTEPset_convertedOn_20250503_014937__range_1_to_424 | 2025-05-03 01:51 | TRUE
95 | alpha | 322.5882 | -5.099905e-05 | [V/K] | 322.7618 | 723.0428 | tematdb | v1.1.6 | tematdb_v1.1.6_completeTEPset_convertedOn_20250503_014937__range_1_to_424 | 2025-05-03 01:51 | TRUE
95 | alpha | 372.7843 | -5.784967e-05 | [V/K] | 322.7618 | 723.0428 | tematdb | v1.1.6 | tematdb_v1.1.6_completeTEPset_convertedOn_20250503_014937__range_1_to_424 | 2025-05-03 01:51 | TRUE
95 | alpha | 422.9804 | -7.193149e-05 | [V/K] | 322.7618 | 723.0428 | tematdb | v1.1.6 | tematdb_v1.1.6_completeTEPset_convertedOn_20250503_014937__range_1_to_424 | 2025-05-03 01:51 | TRUE
95 | alpha | 472.8627 | -8.791627e-05 | [V/K] | 322.7618 | 723.0428 | tematdb | v1.1.6 | tematdb_v1.1.6_completeTEPset_convertedOn_20250503_014937__range_1_to_424 | 2025-05-03 01:51 | TRUE
95 | alpha | 523.3725 | -0.000103901 | [V/K] | 322.7618 | 723.0428 | tematdb | v1.1.6 | tematdb_v1.1.6_completeTEPset_convertedOn_20250503_014937__range_1_to_424 | 2025-05-03 01:51 | TRUE
95 | alpha | 573.2549 | -0.0001198858 | [V/K] | 322.7618 | 723.0428 | tematdb | v1.1.6 | tematdb_v1.1.6_completeTEPset_convertedOn_20250503_014937__range_1_to_424 | 2025-05-03 01:51 | TRUE
95 | alpha | 623.1373 | -0.0001415794 | [V/K] | 322.7618 | 723.0428 | tematdb | v1.1.6 | tematdb_v1.1.6_completeTEPset_convertedOn_20250503_014937__range_1_to_424 | 2025-05-03 01:51 | TRUE
95 | alpha | 673.3333 | -0.0001598478 | [V/K] | 322.7618 | 723.0428 | tematdb | v1.1.6 | tematdb_v1.1.6_completeTEPset_convertedOn_20250503_014937__range_1_to_424 | 2025-05-03 01:51 | TRUE
95 | alpha | 723.2157 | -0.0001727878 | [V/K] | 322.7618 | 723.0428 | tematdb | v1.1.6 | tematdb_v1.1.6_completeTEPset_convertedOn_20250503_014937__range_1_to_424 | 2025-05-03 01:51 | TRUE
95 | rho | 322.452 | 3.607563e-06 | [Ohm-m] | 322.7618 | 723.0428 | tematdb | v1.1.6 | tematdb_v1.1.6_completeTEPset_convertedOn_20250503_014937__range_1_to_424 | 2025-05-03 01:51 | TRUE
95 | rho | 372.969 | 4.433699e-06 | [Ohm-m] | 322.7618 | 723.0428 | tematdb | v1.1.6 | tematdb_v1.1.6_completeTEPset_convertedOn_20250503_014937__range_1_to_424 | 2025-05-03 01:51 | TRUE
95 | rho | 423.1905 | 5.511801e-06 | [Ohm-m] | 322.7618 | 723.0428 | tematdb | v1.1.6 | tematdb_v1.1.6_completeTEPset_convertedOn_20250503_014937__range_1_to_424 | 2025-05-03 01:51 | TRUE
95 | rho | 473.1167 | 6.970815e-06 | [Ohm-m] | 322.7618 | 723.0428 | tematdb | v1.1.6 | tematdb_v1.1.6_completeTEPset_convertedOn_20250503_014937__range_1_to_424 | 2025-05-03 01:51 | TRUE
95 | rho | 523.0428 | 8.917616e-06 | [Ohm-m] | 322.7618 | 723.0428 | tematdb | v1.1.6 | tematdb_v1.1.6_completeTEPset_convertedOn_20250503_014937__range_1_to_424 | 2025-05-03 01:51 | TRUE
95 | rho | 572.969 | 1.180699e-05 | [Ohm-m] | 322.7618 | 723.0428 | tematdb | v1.1.6 | tematdb_v1.1.6_completeTEPset_convertedOn_20250503_014937__range_1_to_424 | 2025-05-03 01:51 | TRUE
95 | rho | 622.8951 | 1.510443e-05 | [Ohm-m] | 322.7618 | 723.0428 | tematdb | v1.1.6 | tematdb_v1.1.6_completeTEPset_convertedOn_20250503_014937__range_1_to_424 | 2025-05-03 01:51 | TRUE
95 | rho | 673.4121 | 1.856337e-05 | [Ohm-m] | 322.7618 | 723.0428 | tematdb | v1.1.6 | tematdb_v1.1.6_completeTEPset_convertedOn_20250503_014937__range_1_to_424 | 2025-05-03 01:51 | TRUE
95 | rho | 723.0428 | 2.320981e-05 | [Ohm-m] | 322.7618 | 723.0428 | tematdb | v1.1.6 | tematdb_v1.1.6_completeTEPset_convertedOn_20250503_014937__range_1_to_424 | 2025-05-03 01:51 | TRUE
95 | kappa | 322.7618 | 1.65022 | [W/m/K] | 322.7618 | 723.0428 | tematdb | v1.1.6 | tematdb_v1.1.6_completeTEPset_convertedOn_20250503_014937__range_1_to_424 | 2025-05-03 01:51 | TRUE
95 | kappa | 372.8376 | 1.501542 | [W/m/K] | 322.7618 | 723.0428 | tematdb | v1.1.6 | tematdb_v1.1.6_completeTEPset_convertedOn_20250503_014937__range_1_to_424 | 2025-05-03 01:51 | TRUE
95 | kappa | 422.9135 | 1.349559 | [W/m/K] | 322.7618 | 723.0428 | tematdb | v1.1.6 | tematdb_v1.1.6_completeTEPset_convertedOn_20250503_014937__range_1_to_424 | 2025-05-03 01:51 | TRUE
95 | kappa | 472.9894 | 1.220705 | [W/m/K] | 322.7618 | 723.0428 | tematdb | v1.1.6 | tematdb_v1.1.6_completeTEPset_convertedOn_20250503_014937__range_1_to_424 | 2025-05-03 01:51 | TRUE
95 | kappa | 523.0653 | 1.111674 | [W/m/K] | 322.7618 | 723.0428 | tematdb | v1.1.6 | tematdb_v1.1.6_completeTEPset_convertedOn_20250503_014937__range_1_to_424 | 2025-05-03 01:51 | TRUE
95 | kappa | 573.1411 | 1.002643 | [W/m/K] | 322.7618 | 723.0428 | tematdb | v1.1.6 | tematdb_v1.1.6_completeTEPset_convertedOn_20250503_014937__range_1_to_424 | 2025-05-03 01:51 | TRUE
95 | kappa | 622.61 | 0.9255507 | [W/m/K] | 322.7618 | 723.0428 | tematdb | v1.1.6 | tematdb_v1.1.6_completeTEPset_convertedOn_20250503_014937__range_1_to_424 | 2025-05-03 01:51 | TRUE
95 | kappa | 673.2929 | 0.8671806 | [W/m/K] | 322.7618 | 723.0428 | tematdb | v1.1.6 | tematdb_v1.1.6_completeTEPset_convertedOn_20250503_014937__range_1_to_424 | 2025-05-03 01:51 | TRUE
95 | kappa | 723.0653 | 0.8484581 | [W/m/K] | 322.7618 | 723.0428 | tematdb | v1.1.6 | tematdb_v1.1.6_completeTEPset_convertedOn_20250503_014937__range_1_to_424 | 2025-05-03 01:51 | TRUE
95 | ZT | 323.3358 | 0.1797327 | [1] | 322.7618 | 723.0428 | tematdb | v1.1.6 | tematdb_v1.1.6_completeTEPset_convertedOn_20250503_014937__range_1_to_424 | 2025-05-03 01:51 | TRUE
95 | ZT | 373.5976 | 0.289755 | [1] | 322.7618 | 723.0428 | tematdb | v1.1.6 | tematdb_v1.1.6_completeTEPset_convertedOn_20250503_014937__range_1_to_424 | 2025-05-03 01:51 | TRUE
95 | ZT | 423.261 | 0.4388641 | [1] | 322.7618 | 723.0428 | tematdb | v1.1.6 | tematdb_v1.1.6_completeTEPset_convertedOn_20250503_014937__range_1_to_424 | 2025-05-03 01:51 | TRUE
95 | ZT | 473.2236 | 0.6038976 | [1] | 322.7618 | 723.0428 | tematdb | v1.1.6 | tematdb_v1.1.6_completeTEPset_convertedOn_20250503_014937__range_1_to_424 | 2025-05-03 01:51 | TRUE
95 | ZT | 523.4854 | 0.764588 | [1] | 322.7618 | 723.0428 | tematdb | v1.1.6 | tematdb_v1.1.6_completeTEPset_convertedOn_20250503_014937__range_1_to_424 | 2025-05-03 01:51 | TRUE
95 | ZT | 573.7472 | 0.9788419 | [1] | 322.7618 | 723.0428 | tematdb | v1.1.6 | tematdb_v1.1.6_completeTEPset_convertedOn_20250503_014937__range_1_to_424 | 2025-05-03 01:51 | TRUE
95 | ZT | 623.4106 | 1.143875 | [1] | 322.7618 | 723.0428 | tematdb | v1.1.6 | tematdb_v1.1.6_completeTEPset_convertedOn_20250503_014937__range_1_to_424 | 2025-05-03 01:51 | TRUE
95 | ZT | 673.6724 | 1.25245 | [1] | 322.7618 | 723.0428 | tematdb | v1.1.6 | tematdb_v1.1.6_completeTEPset_convertedOn_20250503_014937__range_1_to_424 | 2025-05-03 01:51 | TRUE
95 | ZT | 723.3358 | 1.332071 | [1] | 322.7618 | 723.0428 | tematdb | v1.1.6 | tematdb_v1.1.6_completeTEPset_convertedOn_20250503_014937__range_1_to_424 | 2025-05-03 01:51 | TRUE
96 | alpha | 304.545 | -8.55263e-05 | [V/K] | 305.659 | 913.636 | tematdb | v1.1.6 | tematdb_v1.1.6_completeTEPset_convertedOn_20250503_014937__range_1_to_424 | 2025-05-03 01:51 | TRUE
96 | alpha | 320.455 | -9.07895e-05 | [V/K] | 305.659 | 913.636 | tematdb | v1.1.6 | tematdb_v1.1.6_completeTEPset_convertedOn_20250503_014937__range_1_to_424 | 2025-05-03 01:51 | TRUE
96 | alpha | 372.727 | -0.000105263 | [V/K] | 305.659 | 913.636 | tematdb | v1.1.6 | tematdb_v1.1.6_completeTEPset_convertedOn_20250503_014937__range_1_to_424 | 2025-05-03 01:51 | TRUE
96 | alpha | 400 | -0.000113158 | [V/K] | 305.659 | 913.636 | tematdb | v1.1.6 | tematdb_v1.1.6_completeTEPset_convertedOn_20250503_014937__range_1_to_424 | 2025-05-03 01:51 | TRUE
96 | alpha | 425 | -0.000119737 | [V/K] | 305.659 | 913.636 | tematdb | v1.1.6 | tematdb_v1.1.6_completeTEPset_convertedOn_20250503_014937__range_1_to_424 | 2025-05-03 01:51 | TRUE
96 | alpha | 450 | -0.000130263 | [V/K] | 305.659 | 913.636 | tematdb | v1.1.6 | tematdb_v1.1.6_completeTEPset_convertedOn_20250503_014937__range_1_to_424 | 2025-05-03 01:51 | TRUE
96 | alpha | 477.273 | -0.000135526 | [V/K] | 305.659 | 913.636 | tematdb | v1.1.6 | tematdb_v1.1.6_completeTEPset_convertedOn_20250503_014937__range_1_to_424 | 2025-05-03 01:51 | TRUE
96 | alpha | 502.273 | -0.000142105 | [V/K] | 305.659 | 913.636 | tematdb | v1.1.6 | tematdb_v1.1.6_completeTEPset_convertedOn_20250503_014937__range_1_to_424 | 2025-05-03 01:51 | TRUE
96 | alpha | 520.455 | -0.00015 | [V/K] | 305.659 | 913.636 | tematdb | v1.1.6 | tematdb_v1.1.6_completeTEPset_convertedOn_20250503_014937__range_1_to_424 | 2025-05-03 01:51 | TRUE
96 | alpha | 552.273 | -0.000156579 | [V/K] | 305.659 | 913.636 | tematdb | v1.1.6 | tematdb_v1.1.6_completeTEPset_convertedOn_20250503_014937__range_1_to_424 | 2025-05-03 01:51 | TRUE
96 | alpha | 568.182 | -0.000164474 | [V/K] | 305.659 | 913.636 | tematdb | v1.1.6 | tematdb_v1.1.6_completeTEPset_convertedOn_20250503_014937__range_1_to_424 | 2025-05-03 01:51 | TRUE
96 | alpha | 597.727 | -0.000171053 | [V/K] | 305.659 | 913.636 | tematdb | v1.1.6 | tematdb_v1.1.6_completeTEPset_convertedOn_20250503_014937__range_1_to_424 | 2025-05-03 01:51 | TRUE
96 | alpha | 627.273 | -0.000180263 | [V/K] | 305.659 | 913.636 | tematdb | v1.1.6 | tematdb_v1.1.6_completeTEPset_convertedOn_20250503_014937__range_1_to_424 | 2025-05-03 01:51 | TRUE
96 | alpha | 656.818 | -0.000188158 | [V/K] | 305.659 | 913.636 | tematdb | v1.1.6 | tematdb_v1.1.6_completeTEPset_convertedOn_20250503_014937__range_1_to_424 | 2025-05-03 01:51 | TRUE
96 | alpha | 686.364 | -0.000197368 | [V/K] | 305.659 | 913.636 | tematdb | v1.1.6 | tematdb_v1.1.6_completeTEPset_convertedOn_20250503_014937__range_1_to_424 | 2025-05-03 01:51 | TRUE
96 | alpha | 711.364 | -0.000202632 | [V/K] | 305.659 | 913.636 | tematdb | v1.1.6 | tematdb_v1.1.6_completeTEPset_convertedOn_20250503_014937__range_1_to_424 | 2025-05-03 01:51 | TRUE
96 | alpha | 740.909 | -0.000209211 | [V/K] | 305.659 | 913.636 | tematdb | v1.1.6 | tematdb_v1.1.6_completeTEPset_convertedOn_20250503_014937__range_1_to_424 | 2025-05-03 01:51 | TRUE
96 | alpha | 768.182 | -0.000217105 | [V/K] | 305.659 | 913.636 | tematdb | v1.1.6 | tematdb_v1.1.6_completeTEPset_convertedOn_20250503_014937__range_1_to_424 | 2025-05-03 01:51 | TRUE
96 | alpha | 800 | -0.000223684 | [V/K] | 305.659 | 913.636 | tematdb | v1.1.6 | tematdb_v1.1.6_completeTEPset_convertedOn_20250503_014937__range_1_to_424 | 2025-05-03 01:51 | TRUE
96 | alpha | 831.818 | -0.000231579 | [V/K] | 305.659 | 913.636 | tematdb | v1.1.6 | tematdb_v1.1.6_completeTEPset_convertedOn_20250503_014937__range_1_to_424 | 2025-05-03 01:51 | TRUE
96 | alpha | 856.818 | -0.000235526 | [V/K] | 305.659 | 913.636 | tematdb | v1.1.6 | tematdb_v1.1.6_completeTEPset_convertedOn_20250503_014937__range_1_to_424 | 2025-05-03 01:51 | TRUE
96 | alpha | 890.909 | -0.000239474 | [V/K] | 305.659 | 913.636 | tematdb | v1.1.6 | tematdb_v1.1.6_completeTEPset_convertedOn_20250503_014937__range_1_to_424 | 2025-05-03 01:51 | TRUE
96 | alpha | 913.636 | -0.000243421 | [V/K] | 305.659 | 913.636 | tematdb | v1.1.6 | tematdb_v1.1.6_completeTEPset_convertedOn_20250503_014937__range_1_to_424 | 2025-05-03 01:51 | TRUE
96 | rho | 305.659 | 4.176604e-06 | [Ohm-m] | 305.659 | 913.636 | tematdb | v1.1.6 | tematdb_v1.1.6_completeTEPset_convertedOn_20250503_014937__range_1_to_424 | 2025-05-03 01:51 | TRUE
96 | rho | 321.794 | 4.431681e-06 | [Ohm-m] | 305.659 | 913.636 | tematdb | v1.1.6 | tematdb_v1.1.6_completeTEPset_convertedOn_20250503_014937__range_1_to_424 | 2025-05-03 01:51 | TRUE
96 | rho | 374.87 | 5.252156e-06 | [Ohm-m] | 305.659 | 913.636 | tematdb | v1.1.6 | tematdb_v1.1.6_completeTEPset_convertedOn_20250503_014937__range_1_to_424 | 2025-05-03 01:51 | TRUE
96 | rho | 400.262 | 5.712131e-06 | [Ohm-m] | 305.659 | 913.636 | tematdb | v1.1.6 | tematdb_v1.1.6_completeTEPset_convertedOn_20250503_014937__range_1_to_424 | 2025-05-03 01:51 | TRUE
96 | rho | 425.646 | 6.320833e-06 | [Ohm-m] | 305.659 | 913.636 | tematdb | v1.1.6 | tematdb_v1.1.6_completeTEPset_convertedOn_20250503_014937__range_1_to_424 | 2025-05-03 01:51 | TRUE
96 | rho | 448.722 | 6.998831e-06 | [Ohm-m] | 305.659 | 913.636 | tematdb | v1.1.6 | tematdb_v1.1.6_completeTEPset_convertedOn_20250503_014937__range_1_to_424 | 2025-05-03 01:51 | TRUE
96 | rho | 476.45 | 7.657202e-06 | [Ohm-m] | 305.659 | 913.636 | tematdb | v1.1.6 | tematdb_v1.1.6_completeTEPset_convertedOn_20250503_014937__range_1_to_424 | 2025-05-03 01:51 | TRUE
96 | rho | 501.86 | 8.451799e-06 | [Ohm-m] | 305.659 | 913.636 | tematdb | v1.1.6 | tematdb_v1.1.6_completeTEPset_convertedOn_20250503_014937__range_1_to_424 | 2025-05-03 01:51 | TRUE
96 | rho | 524.964 | 9.296099e-06 | [Ohm-m] | 305.659 | 913.636 | tematdb | v1.1.6 | tematdb_v1.1.6_completeTEPset_convertedOn_20250503_014937__range_1_to_424 | 2025-05-03 01:51 | TRUE
96 | rho | 550.41 | 9.861933e-06 | [Ohm-m] | 305.659 | 913.636 | tematdb | v1.1.6 | tematdb_v1.1.6_completeTEPset_convertedOn_20250503_014937__range_1_to_424 | 2025-05-03 01:51 | TRUE
96 | rho | 578.137 | 1.122139e-05 | [Ohm-m] | 305.659 | 913.636 | tematdb | v1.1.6 | tematdb_v1.1.6_completeTEPset_convertedOn_20250503_014937__range_1_to_424 | 2025-05-03 01:51 | TRUE
96 | rho | 601.258 | 1.228154e-05 | [Ohm-m] | 305.659 | 913.636 | tematdb | v1.1.6 | tematdb_v1.1.6_completeTEPset_convertedOn_20250503_014937__range_1_to_424 | 2025-05-03 01:51 | TRUE
96 | rho | 624.379 | 1.356293e-05 | [Ohm-m] | 305.659 | 913.636 | tematdb | v1.1.6 | tematdb_v1.1.6_completeTEPset_convertedOn_20250503_014937__range_1_to_424 | 2025-05-03 01:51 | TRUE
96 | rho | 654.441 | 1.550544e-05 | [Ohm-m] | 305.659 | 913.636 | tematdb | v1.1.6 | tematdb_v1.1.6_completeTEPset_convertedOn_20250503_014937__range_1_to_424 | 2025-05-03 01:51 | TRUE
96 | rho | 684.529 | 1.671215e-05 | [Ohm-m] | 305.659 | 913.636 | tematdb | v1.1.6 | tematdb_v1.1.6_completeTEPset_convertedOn_20250503_014937__range_1_to_424 | 2025-05-03 01:51 | TRUE
96 | rho | 714.6 | 1.91841e-05 | [Ohm-m] | 305.659 | 913.636 | tematdb | v1.1.6 | tematdb_v1.1.6_completeTEPset_convertedOn_20250503_014937__range_1_to_424 | 2025-05-03 01:51 | TRUE
96 | rho | 744.689 | 2.106607e-05 | [Ohm-m] | 305.659 | 913.636 | tematdb | v1.1.6 | tematdb_v1.1.6_completeTEPset_convertedOn_20250503_014937__range_1_to_424 | 2025-05-03 01:51 | TRUE
96 | rho | 772.461 | 2.335423e-05 | [Ohm-m] | 305.659 | 913.636 | tematdb | v1.1.6 | tematdb_v1.1.6_completeTEPset_convertedOn_20250503_014937__range_1_to_424 | 2025-05-03 01:51 | TRUE
96 | rho | 802.549 | 2.620408e-05 | [Ohm-m] | 305.659 | 913.636 | tematdb | v1.1.6 | tematdb_v1.1.6_completeTEPset_convertedOn_20250503_014937__range_1_to_424 | 2025-05-03 01:51 | TRUE
96 | rho | 830.33 | 2.854052e-05 | [Ohm-m] | 305.659 | 913.636 | tematdb | v1.1.6 | tematdb_v1.1.6_completeTEPset_convertedOn_20250503_014937__range_1_to_424 | 2025-05-03 01:51 | TRUE
96 | rho | 858.093 | 3.464967e-05 | [Ohm-m] | 305.659 | 913.636 | tematdb | v1.1.6 | tematdb_v1.1.6_completeTEPset_convertedOn_20250503_014937__range_1_to_424 | 2025-05-03 01:51 | TRUE
96 | rho | 888.208 | 3.474201e-05 | [Ohm-m] | 305.659 | 913.636 | tematdb | v1.1.6 | tematdb_v1.1.6_completeTEPset_convertedOn_20250503_014937__range_1_to_424 | 2025-05-03 01:51 | TRUE
96 | rho | 918.297 | 4.144751e-05 | [Ohm-m] | 305.659 | 913.636 | tematdb | v1.1.6 | tematdb_v1.1.6_completeTEPset_convertedOn_20250503_014937__range_1_to_424 | 2025-05-03 01:51 | TRUE
96 | kappa | 304.283 | 3.0243 | [W/m/K] | 305.659 | 913.636 | tematdb | v1.1.6 | tematdb_v1.1.6_completeTEPset_convertedOn_20250503_014937__range_1_to_424 | 2025-05-03 01:51 | TRUE
96 | kappa | 322.063 | 2.90937 | [W/m/K] | 305.659 | 913.636 | tematdb | v1.1.6 | tematdb_v1.1.6_completeTEPset_convertedOn_20250503_014937__range_1_to_424 | 2025-05-03 01:51 | TRUE
96 | kappa | 373.76 | 2.61077 | [W/m/K] | 305.659 | 913.636 | tematdb | v1.1.6 | tematdb_v1.1.6_completeTEPset_convertedOn_20250503_014937__range_1_to_424 | 2025-05-03 01:51 | TRUE
96 | kappa | 399.592 | 2.4846 | [W/m/K] | 305.659 | 913.636 | tematdb | v1.1.6 | tematdb_v1.1.6_completeTEPset_convertedOn_20250503_014937__range_1_to_424 | 2025-05-03 01:51 | TRUE
96 | kappa | 425.423 | 2.35842 | [W/m/K] | 305.659 | 913.636 | tematdb | v1.1.6 | tematdb_v1.1.6_completeTEPset_convertedOn_20250503_014937__range_1_to_424 | 2025-05-03 01:51 | TRUE
96 | kappa | 449.646 | 2.23218 | [W/m/K] | 305.659 | 913.636 | tematdb | v1.1.6 | tematdb_v1.1.6_completeTEPset_convertedOn_20250503_014937__range_1_to_424 | 2025-05-03 01:51 | TRUE
96 | kappa | 472.252 | 2.11744 | [W/m/K] | 305.659 | 913.636 | tematdb | v1.1.6 | tematdb_v1.1.6_completeTEPset_convertedOn_20250503_014937__range_1_to_424 | 2025-05-03 01:51 | TRUE
96 | kappa | 499.692 | 1.99132 | [W/m/K] | 305.659 | 913.636 | tematdb | v1.1.6 | tematdb_v1.1.6_completeTEPset_convertedOn_20250503_014937__range_1_to_424 | 2025-05-03 01:51 | TRUE
96 | kappa | 522.289 | 1.88814 | [W/m/K] | 305.659 | 913.636 | tematdb | v1.1.6 | tematdb_v1.1.6_completeTEPset_convertedOn_20250503_014937__range_1_to_424 | 2025-05-03 01:51 | TRUE
96 | kappa | 549.703 | 1.79671 | [W/m/K] | 305.659 | 913.636 | tematdb | v1.1.6 | tematdb_v1.1.6_completeTEPset_convertedOn_20250503_014937__range_1_to_424 | 2025-05-03 01:51 | TRUE
96 | kappa | 577.134 | 1.68215 | [W/m/K] | 305.659 | 913.636 | tematdb | v1.1.6 | tematdb_v1.1.6_completeTEPset_convertedOn_20250503_014937__range_1_to_424 | 2025-05-03 01:51 | TRUE
96 | kappa | 598.105 | 1.60203 | [W/m/K] | 305.659 | 913.636 | tematdb | v1.1.6 | tematdb_v1.1.6_completeTEPset_convertedOn_20250503_014937__range_1_to_424 | 2025-05-03 01:51 | TRUE
96 | kappa | 622.277 | 1.54516 | [W/m/K] | 305.659 | 913.636 | tematdb | v1.1.6 | tematdb_v1.1.6_completeTEPset_convertedOn_20250503_014937__range_1_to_424 | 2025-05-03 01:51 | TRUE
96 | kappa | 654.508 | 1.46547 | [W/m/K] | 305.659 | 913.636 | tematdb | v1.1.6 | tematdb_v1.1.6_completeTEPset_convertedOn_20250503_014937__range_1_to_424 | 2025-05-03 01:51 | TRUE
96 | kappa | 681.922 | 1.37404 | [W/m/K] | 305.659 | 913.636 | tematdb | v1.1.6 | tematdb_v1.1.6_completeTEPset_convertedOn_20250503_014937__range_1_to_424 | 2025-05-03 01:51 | TRUE
96 | kappa | 714.144 | 1.30591 | [W/m/K] | 305.659 | 913.636 | tematdb | v1.1.6 | tematdb_v1.1.6_completeTEPset_convertedOn_20250503_014937__range_1_to_424 | 2025-05-03 01:51 | TRUE
96 | kappa | 741.549 | 1.22604 | [W/m/K] | 305.659 | 913.636 | tematdb | v1.1.6 | tematdb_v1.1.6_completeTEPset_convertedOn_20250503_014937__range_1_to_424 | 2025-05-03 01:51 | TRUE
96 | kappa | 767.303 | 1.20391 | [W/m/K] | 305.659 | 913.636 | tematdb | v1.1.6 | tematdb_v1.1.6_completeTEPset_convertedOn_20250503_014937__range_1_to_424 | 2025-05-03 01:51 | TRUE
96 | kappa | 799.491 | 1.18203 | [W/m/K] | 305.659 | 913.636 | tematdb | v1.1.6 | tematdb_v1.1.6_completeTEPset_convertedOn_20250503_014937__range_1_to_424 | 2025-05-03 01:51 | TRUE
96 | kappa | 828.496 | 1.11378 | [W/m/K] | 305.659 | 913.636 | tematdb | v1.1.6 | tematdb_v1.1.6_completeTEPset_convertedOn_20250503_014937__range_1_to_424 | 2025-05-03 01:51 | TRUE
96 | kappa | 859.084 | 1.08028 | [W/m/K] | 305.659 | 913.636 | tematdb | v1.1.6 | tematdb_v1.1.6_completeTEPset_convertedOn_20250503_014937__range_1_to_424 | 2025-05-03 01:51 | TRUE
96 | kappa | 891.272 | 1.05839 | [W/m/K] | 305.659 | 913.636 | tematdb | v1.1.6 | tematdb_v1.1.6_completeTEPset_convertedOn_20250503_014937__range_1_to_424 | 2025-05-03 01:51 | TRUE
96 | kappa | 917 | 1.07095 | [W/m/K] | 305.659 | 913.636 | tematdb | v1.1.6 | tematdb_v1.1.6_completeTEPset_convertedOn_20250503_014937__range_1_to_424 | 2025-05-03 01:51 | TRUE
96 | ZT | 302.006 | 0.181663 | [1] | 305.659 | 913.636 | tematdb | v1.1.6 | tematdb_v1.1.6_completeTEPset_convertedOn_20250503_014937__range_1_to_424 | 2025-05-03 01:51 | TRUE
96 | ZT | 323.303 | 0.218924 | [1] | 305.659 | 913.636 | tematdb | v1.1.6 | tematdb_v1.1.6_completeTEPset_convertedOn_20250503_014937__range_1_to_424 | 2025-05-03 01:51 | TRUE
96 | ZT | 371.983 | 0.307434 | [1] | 305.659 | 913.636 | tematdb | v1.1.6 | tematdb_v1.1.6_completeTEPset_convertedOn_20250503_014937__range_1_to_424 | 2025-05-03 01:51 | TRUE
96 | ZT | 399.363 | 0.354004 | [1] | 305.659 | 913.636 | tematdb | v1.1.6 | tematdb_v1.1.6_completeTEPset_convertedOn_20250503_014937__range_1_to_424 | 2025-05-03 01:51 | TRUE
96 | ZT | 423.72 | 0.419312 | [1] | 305.659 | 913.636 | tematdb | v1.1.6 | tematdb_v1.1.6_completeTEPset_convertedOn_20250503_014937__range_1_to_424 | 2025-05-03 01:51 | TRUE
96 | ZT | 451.116 | 0.484595 | [1] | 305.659 | 913.636 | tematdb | v1.1.6 | tematdb_v1.1.6_completeTEPset_convertedOn_20250503_014937__range_1_to_424 | 2025-05-03 01:51 | TRUE
96 | ZT | 475.466 | 0.540546 | [1] | 305.659 | 913.636 | tematdb | v1.1.6 | tematdb_v1.1.6_completeTEPset_convertedOn_20250503_014937__range_1_to_424 | 2025-05-03 01:51 | TRUE
96 | ZT | 498.316 | 0.619901 | [1] | 305.659 | 913.636 | tematdb | v1.1.6 | tematdb_v1.1.6_completeTEPset_convertedOn_20250503_014937__range_1_to_424 | 2025-05-03 01:51 | TRUE
96 | ZT | 524.188 | 0.680518 | [1] | 305.659 | 913.636 | tematdb | v1.1.6 | tematdb_v1.1.6_completeTEPset_convertedOn_20250503_014937__range_1_to_424 | 2025-05-03 01:51 | TRUE
96 | ZT | 548.553 | 0.755182 | [1] | 305.659 | 913.636 | tematdb | v1.1.6 | tematdb_v1.1.6_completeTEPset_convertedOn_20250503_014937__range_1_to_424 | 2025-05-03 01:51 | TRUE
96 | ZT | 575.96 | 0.834501 | [1] | 305.659 | 913.636 | tematdb | v1.1.6 | tematdb_v1.1.6_completeTEPset_convertedOn_20250503_014937__range_1_to_424 | 2025-05-03 01:51 | TRUE
96 | ZT | 600.322 | 0.904487 | [1] | 305.659 | 913.636 | tematdb | v1.1.6 | tematdb_v1.1.6_completeTEPset_convertedOn_20250503_014937__range_1_to_424 | 2025-05-03 01:51 | TRUE
96 | ZT | 626.217 | 0.993175 | [1] | 305.659 | 913.636 | tematdb | v1.1.6 | tematdb_v1.1.6_completeTEPset_convertedOn_20250503_014937__range_1_to_424 | 2025-05-03 01:51 | TRUE
96 | ZT | 653.632 | 1.08185 | [1] | 305.659 | 913.636 | tematdb | v1.1.6 | tematdb_v1.1.6_completeTEPset_convertedOn_20250503_014937__range_1_to_424 | 2025-05-03 01:51 | TRUE
96 | ZT | 685.588 | 1.15178 | [1] | 305.659 | 913.636 | tematdb | v1.1.6 | tematdb_v1.1.6_completeTEPset_convertedOn_20250503_014937__range_1_to_424 | 2025-05-03 01:51 | TRUE
96 | ZT | 714.514 | 1.23108 | [1] | 305.659 | 913.636 | tematdb | v1.1.6 | tematdb_v1.1.6_completeTEPset_convertedOn_20250503_014937__range_1_to_424 | 2025-05-03 01:51 | TRUE
96 | ZT | 743.425 | 1.29168 | [1] | 305.659 | 913.636 | tematdb | v1.1.6 | tematdb_v1.1.6_completeTEPset_convertedOn_20250503_014937__range_1_to_424 | 2025-05-03 01:51 | TRUE
96 | ZT | 775.354 | 1.32886 | [1] | 305.659 | 913.636 | tematdb | v1.1.6 | tematdb_v1.1.6_completeTEPset_convertedOn_20250503_014937__range_1_to_424 | 2025-05-03 01:51 | TRUE
96 | ZT | 802.738 | 1.38011 | [1] | 305.659 | 913.636 | tematdb | v1.1.6 | tematdb_v1.1.6_completeTEPset_convertedOn_20250503_014937__range_1_to_424 | 2025-05-03 01:51 | TRUE
96 | ZT | 831.637 | 1.42666 | [1] | 305.659 | 913.636 | tematdb | v1.1.6 | tematdb_v1.1.6_completeTEPset_convertedOn_20250503_014937__range_1_to_424 | 2025-05-03 01:51 | TRUE
96 | ZT | 858.956 | 1.39838 | [1] | 305.659 | 913.636 | tematdb | v1.1.6 | tematdb_v1.1.6_completeTEPset_convertedOn_20250503_014937__range_1_to_424 | 2025-05-03 01:51 | TRUE
96 | ZT | 889.285 | 1.33732 | [1] | 305.659 | 913.636 | tematdb | v1.1.6 | tematdb_v1.1.6_completeTEPset_convertedOn_20250503_014937__range_1_to_424 | 2025-05-03 01:51 | TRUE
96 | ZT | 919.63 | 1.29498 | [1] | 305.659 | 913.636 | tematdb | v1.1.6 | tematdb_v1.1.6_completeTEPset_convertedOn_20250503_014937__range_1_to_424 | 2025-05-03 01:51 | TRUE
97 | alpha | 297.567 | -0.000122353 | [V/K] | 298.792 | 772.222 | tematdb | v1.1.6 | tematdb_v1.1.6_completeTEPset_convertedOn_20250503_014937__range_1_to_424 | 2025-05-03 01:51 | TRUE
97 | alpha | 374.209 | -0.000144412 | [V/K] | 298.792 | 772.222 | tematdb | v1.1.6 | tematdb_v1.1.6_completeTEPset_convertedOn_20250503_014937__range_1_to_424 | 2025-05-03 01:51 | TRUE
97 | alpha | 472.749 | -0.000185 | [V/K] | 298.792 | 772.222 | tematdb | v1.1.6 | tematdb_v1.1.6_completeTEPset_convertedOn_20250503_014937__range_1_to_424 | 2025-05-03 01:51 | TRUE
97 | alpha | 573.723 | -0.000223824 | [V/K] | 298.792 | 772.222 | tematdb | v1.1.6 | tematdb_v1.1.6_completeTEPset_convertedOn_20250503_014937__range_1_to_424 | 2025-05-03 01:51 | TRUE
97 | alpha | 672.263 | -0.000247647 | [V/K] | 298.792 | 772.222 | tematdb | v1.1.6 | tematdb_v1.1.6_completeTEPset_convertedOn_20250503_014937__range_1_to_424 | 2025-05-03 01:51 | TRUE
97 | alpha | 773.236 | -0.000258235 | [V/K] | 298.792 | 772.222 | tematdb | v1.1.6 | tematdb_v1.1.6_completeTEPset_convertedOn_20250503_014937__range_1_to_424 | 2025-05-03 01:51 | TRUE
97 | rho | 298.792 | 8.59649e-06 | [Ohm-m] | 298.792 | 772.222 | tematdb | v1.1.6 | tematdb_v1.1.6_completeTEPset_convertedOn_20250503_014937__range_1_to_424 | 2025-05-03 01:51 | TRUE
97 | rho | 374.879 | 1.22807e-05 | [Ohm-m] | 298.792 | 772.222 | tematdb | v1.1.6 | tematdb_v1.1.6_completeTEPset_convertedOn_20250503_014937__range_1_to_424 | 2025-05-03 01:51 | TRUE
97 | rho | 472.705 | 2.04678e-05 | [Ohm-m] | 298.792 | 772.222 | tematdb | v1.1.6 | tematdb_v1.1.6_completeTEPset_convertedOn_20250503_014937__range_1_to_424 | 2025-05-03 01:51 | TRUE
97 | rho | 571.739 | 3.47953e-05 | [Ohm-m] | 298.792 | 772.222 | tematdb | v1.1.6 | tematdb_v1.1.6_completeTEPset_convertedOn_20250503_014937__range_1_to_424 | 2025-05-03 01:51 | TRUE
97 | rho | 673.188 | 5.36257e-05 | [Ohm-m] | 298.792 | 772.222 | tematdb | v1.1.6 | tematdb_v1.1.6_completeTEPset_convertedOn_20250503_014937__range_1_to_424 | 2025-05-03 01:51 | TRUE
97 | rho | 772.222 | 7.40936e-05 | [Ohm-m] | 298.792 | 772.222 | tematdb | v1.1.6 | tematdb_v1.1.6_completeTEPset_convertedOn_20250503_014937__range_1_to_424 | 2025-05-03 01:51 | TRUE
97 | kappa | 297.561 | 1.18343 | [W/m/K] | 298.792 | 772.222 | tematdb | v1.1.6 | tematdb_v1.1.6_completeTEPset_convertedOn_20250503_014937__range_1_to_424 | 2025-05-03 01:51 | TRUE
97 | kappa | 371.951 | 0.974586 | [W/m/K] | 298.792 | 772.222 | tematdb | v1.1.6 | tematdb_v1.1.6_completeTEPset_convertedOn_20250503_014937__range_1_to_424 | 2025-05-03 01:51 | TRUE
97 | kappa | 473.171 | 0.78895 | [W/m/K] | 298.792 | 772.222 | tematdb | v1.1.6 | tematdb_v1.1.6_completeTEPset_convertedOn_20250503_014937__range_1_to_424 | 2025-05-03 01:51 | TRUE
97 | kappa | 573.171 | 0.702762 | [W/m/K] | 298.792 | 772.222 | tematdb | v1.1.6 | tematdb_v1.1.6_completeTEPset_convertedOn_20250503_014937__range_1_to_424 | 2025-05-03 01:51 | TRUE
97 | kappa | 671.951 | 0.662983 | [W/m/K] | 298.792 | 772.222 | tematdb | v1.1.6 | tematdb_v1.1.6_completeTEPset_convertedOn_20250503_014937__range_1_to_424 | 2025-05-03 01:51 | TRUE
97 | kappa | 773.171 | 0.646409 | [W/m/K] | 298.792 | 772.222 | tematdb | v1.1.6 | tematdb_v1.1.6_completeTEPset_convertedOn_20250503_014937__range_1_to_424 | 2025-05-03 01:51 | TRUE
97 | ZT | 296.305 | 0.469341 | [1] | 298.792 | 772.222 | tematdb | v1.1.6 | tematdb_v1.1.6_completeTEPset_convertedOn_20250503_014937__range_1_to_424 | 2025-05-03 01:51 | TRUE
97 | ZT | 372.66 | 0.692837 | [1] | 298.792 | 772.222 | tematdb | v1.1.6 | tematdb_v1.1.6_completeTEPset_convertedOn_20250503_014937__range_1_to_424 | 2025-05-03 01:51 | TRUE
97 | ZT | 473.645 | 1.03181 | [1] | 298.792 | 772.222 | tematdb | v1.1.6 | tematdb_v1.1.6_completeTEPset_convertedOn_20250503_014937__range_1_to_424 | 2025-05-03 01:51 | TRUE
97 | ZT | 572.167 | 1.1957 | [1] | 298.792 | 772.222 | tematdb | v1.1.6 | tematdb_v1.1.6_completeTEPset_convertedOn_20250503_014937__range_1_to_424 | 2025-05-03 01:51 | TRUE
97 | ZT | 671.921 | 1.16963 | [1] | 298.792 | 772.222 | tematdb | v1.1.6 | tematdb_v1.1.6_completeTEPset_convertedOn_20250503_014937__range_1_to_424 | 2025-05-03 01:51 | TRUE
97 | ZT | 772.906 | 1.09513 | [1] | 298.792 | 772.222 | tematdb | v1.1.6 | tematdb_v1.1.6_completeTEPset_convertedOn_20250503_014937__range_1_to_424 | 2025-05-03 01:51 | TRUE
98 | alpha | 323.571 | -0.000398979 | [V/K] | 327.027 | 718.411 | tematdb | v1.1.6 | tematdb_v1.1.6_completeTEPset_convertedOn_20250503_014937__range_1_to_424 | 2025-05-03 01:51 | TRUE
98 | alpha | 372.791 | -0.000344267 | [V/K] | 327.027 | 718.411 | tematdb | v1.1.6 | tematdb_v1.1.6_completeTEPset_convertedOn_20250503_014937__range_1_to_424 | 2025-05-03 01:51 | TRUE
98 | alpha | 424.294 | -0.00032125 | [V/K] | 327.027 | 718.411 | tematdb | v1.1.6 | tematdb_v1.1.6_completeTEPset_convertedOn_20250503_014937__range_1_to_424 | 2025-05-03 01:51 | TRUE
98 | alpha | 471.109 | -0.000303364 | [V/K] | 327.027 | 718.411 | tematdb | v1.1.6 | tematdb_v1.1.6_completeTEPset_convertedOn_20250503_014937__range_1_to_424 | 2025-05-03 01:51 | TRUE
98 | alpha | 521.816 | -0.000289768 | [V/K] | 327.027 | 718.411 | tematdb | v1.1.6 | tematdb_v1.1.6_completeTEPset_convertedOn_20250503_014937__range_1_to_424 | 2025-05-03 01:51 | TRUE
98 | alpha | 573.309 | -0.000271891 | [V/K] | 327.027 | 718.411 | tematdb | v1.1.6 | tematdb_v1.1.6_completeTEPset_convertedOn_20250503_014937__range_1_to_424 | 2025-05-03 01:51 | TRUE
98 | alpha | 622.465 | -0.000253152 | [V/K] | 327.027 | 718.411 | tematdb | v1.1.6 | tematdb_v1.1.6_completeTEPset_convertedOn_20250503_014937__range_1_to_424 | 2025-05-03 01:51 | TRUE
98 | alpha | 670.839 | -0.000236125 | [V/K] | 327.027 | 718.411 | tematdb | v1.1.6 | tematdb_v1.1.6_completeTEPset_convertedOn_20250503_014937__range_1_to_424 | 2025-05-03 01:51 | TRUE
98 | alpha | 718.411 | -0.000231088 | [V/K] | 327.027 | 718.411 | tematdb | v1.1.6 | tematdb_v1.1.6_completeTEPset_convertedOn_20250503_014937__range_1_to_424 | 2025-05-03 01:51 | TRUE
98 | rho | 321.832 | 0.001578572 | [Ohm-m] | 327.027 | 718.411 | tematdb | v1.1.6 | tematdb_v1.1.6_completeTEPset_convertedOn_20250503_014937__range_1_to_424 | 2025-05-03 01:51 | TRUE
98 | rho | 372.515 | 0.0004677247 | [Ohm-m] | 327.027 | 718.411 | tematdb | v1.1.6 | tematdb_v1.1.6_completeTEPset_convertedOn_20250503_014937__range_1_to_424 | 2025-05-03 01:51 | TRUE
98 | rho | 422.417 | 0.0002255102 | [Ohm-m] | 327.027 | 718.411 | tematdb | v1.1.6 | tematdb_v1.1.6_completeTEPset_convertedOn_20250503_014937__range_1_to_424 | 2025-05-03 01:51 | TRUE
98 | rho | 473.099 | 0.0001238096 | [Ohm-m] | 327.027 | 718.411 | tematdb | v1.1.6 | tematdb_v1.1.6_completeTEPset_convertedOn_20250503_014937__range_1_to_424 | 2025-05-03 01:51 | TRUE
98 | rho | 521.443 | 8.70936e-05 | [Ohm-m] | 327.027 | 718.411 | tematdb | v1.1.6 | tematdb_v1.1.6_completeTEPset_convertedOn_20250503_014937__range_1_to_424 | 2025-05-03 01:51 | TRUE
98 | rho | 571.345 | 6.410462e-05 | [Ohm-m] | 327.027 | 718.411 | tematdb | v1.1.6 | tematdb_v1.1.6_completeTEPset_convertedOn_20250503_014937__range_1_to_424 | 2025-05-03 01:51 | TRUE
98 | rho | 621.248 | 5.011326e-05 | [Ohm-m] | 327.027 | 718.411 | tematdb | v1.1.6 | tematdb_v1.1.6_completeTEPset_convertedOn_20250503_014937__range_1_to_424 | 2025-05-03 01:51 | TRUE
98 | rho | 670.37 | 4.060633e-05 | [Ohm-m] | 327.027 | 718.411 | tematdb | v1.1.6 | tematdb_v1.1.6_completeTEPset_convertedOn_20250503_014937__range_1_to_424 | 2025-05-03 01:51 | TRUE
98 | rho | 719.493 | 3.141434e-05 | [Ohm-m] | 327.027 | 718.411 | tematdb | v1.1.6 | tematdb_v1.1.6_completeTEPset_convertedOn_20250503_014937__range_1_to_424 | 2025-05-03 01:51 | TRUE
98 | kappa | 327.027 | 1.17734 | [W/m/K] | 327.027 | 718.411 | tematdb | v1.1.6 | tematdb_v1.1.6_completeTEPset_convertedOn_20250503_014937__range_1_to_424 | 2025-05-03 01:51 | TRUE
98 | kappa | 371.042 | 0.982266 | [W/m/K] | 327.027 | 718.411 | tematdb | v1.1.6 | tematdb_v1.1.6_completeTEPset_convertedOn_20250503_014937__range_1_to_424 | 2025-05-03 01:51 | TRUE
98 | kappa | 425.097 | 0.923153 | [W/m/K] | 327.027 | 718.411 | tematdb | v1.1.6 | tematdb_v1.1.6_completeTEPset_convertedOn_20250503_014937__range_1_to_424 | 2025-05-03 01:51 | TRUE
98 | kappa | 469.884 | 0.852217 | [W/m/K] | 327.027 | 718.411 | tematdb | v1.1.6 | tematdb_v1.1.6_completeTEPset_convertedOn_20250503_014937__range_1_to_424 | 2025-05-03 01:51 | TRUE
98 | kappa | 520.077 | 0.804926 | [W/m/K] | 327.027 | 718.411 | tematdb | v1.1.6 | tematdb_v1.1.6_completeTEPset_convertedOn_20250503_014937__range_1_to_424 | 2025-05-03 01:51 | TRUE
98 | kappa | 569.498 | 0.781281 | [W/m/K] | 327.027 | 718.411 | tematdb | v1.1.6 | tematdb_v1.1.6_completeTEPset_convertedOn_20250503_014937__range_1_to_424 | 2025-05-03 01:51 | TRUE
98 | kappa | 620.463 | 0.775369 | [W/m/K] | 327.027 | 718.411 | tematdb | v1.1.6 | tematdb_v1.1.6_completeTEPset_convertedOn_20250503_014937__range_1_to_424 | 2025-05-03 01:51 | TRUE
98 | kappa | 668.34 | 0.745813 | [W/m/K] | 327.027 | 718.411 | tematdb | v1.1.6 | tematdb_v1.1.6_completeTEPset_convertedOn_20250503_014937__range_1_to_424 | 2025-05-03 01:51 | TRUE
98 | kappa | 720.077 | 0.745813 | [W/m/K] | 327.027 | 718.411 | tematdb | v1.1.6 | tematdb_v1.1.6_completeTEPset_convertedOn_20250503_014937__range_1_to_424 | 2025-05-03 01:51 | TRUE
98 | ZT | 327.187 | 0.0547462 | [1] | 327.027 | 718.411 | tematdb | v1.1.6 | tematdb_v1.1.6_completeTEPset_convertedOn_20250503_014937__range_1_to_424 | 2025-05-03 01:51 | TRUE
98 | ZT | 370.443 | 0.130072 | [1] | 327.027 | 718.411 | tematdb | v1.1.6 | tematdb_v1.1.6_completeTEPset_convertedOn_20250503_014937__range_1_to_424 | 2025-05-03 01:51 | TRUE
98 | ZT | 426.047 | 0.263425 | [1] | 327.027 | 718.411 | tematdb | v1.1.6 | tematdb_v1.1.6_completeTEPset_convertedOn_20250503_014937__range_1_to_424 | 2025-05-03 01:51 | TRUE
98 | ZT | 471.124 | 0.45461 | [1] | 327.027 | 718.411 | tematdb | v1.1.6 | tematdb_v1.1.6_completeTEPset_convertedOn_20250503_014937__range_1_to_424 | 2025-05-03 01:51 | TRUE
98 | ZT | 521.754 | 0.690136 | [1] | 327.027 | 718.411 | tematdb | v1.1.6 | tematdb_v1.1.6_completeTEPset_convertedOn_20250503_014937__range_1_to_424 | 2025-05-03 01:51 | TRUE
98 | ZT | 570.531 | 0.918831 | [1] | 327.027 | 718.411 | tematdb | v1.1.6 | tematdb_v1.1.6_completeTEPset_convertedOn_20250503_014937__range_1_to_424 | 2025-05-03 01:51 | TRUE
98 | ZT | 619.289 | 1.21226 | [1] | 327.027 | 718.411 | tematdb | v1.1.6 | tematdb_v1.1.6_completeTEPset_convertedOn_20250503_014937__range_1_to_424 | 2025-05-03 01:51 | TRUE
98 | ZT | 669.308 | 1.42053 | [1] | 327.027 | 718.411 | tematdb | v1.1.6 | tematdb_v1.1.6_completeTEPset_convertedOn_20250503_014937__range_1_to_424 | 2025-05-03 01:51 | TRUE
98 | ZT | 720.589 | 1.53681 | [1] | 327.027 | 718.411 | tematdb | v1.1.6 | tematdb_v1.1.6_completeTEPset_convertedOn_20250503_014937__range_1_to_424 | 2025-05-03 01:51 | TRUE
99 | alpha | 299.854 | 9.8374e-05 | [V/K] | 300.334 | 549.615 | tematdb | v1.1.6 | tematdb_v1.1.6_completeTEPset_convertedOn_20250503_014937__range_1_to_424 | 2025-05-03 01:51 | TRUE
99 | alpha | 349.862 | 0.000107121 | [V/K] | 300.334 | 549.615 | tematdb | v1.1.6 | tematdb_v1.1.6_completeTEPset_convertedOn_20250503_014937__range_1_to_424 | 2025-05-03 01:51 | TRUE
99 | alpha | 399.873 | 0.000116134 | [V/K] | 300.334 | 549.615 | tematdb | v1.1.6 | tematdb_v1.1.6_completeTEPset_convertedOn_20250503_014937__range_1_to_424 | 2025-05-03 01:51 | TRUE
99 | alpha | 449.906 | 0.000127148 | [V/K] | 300.334 | 549.615 | tematdb | v1.1.6 | tematdb_v1.1.6_completeTEPset_convertedOn_20250503_014937__range_1_to_424 | 2025-05-03 01:51 | TRUE
99 | alpha | 500.754 | 0.000136027 | [V/K] | 300.334 | 549.615 | tematdb | v1.1.6 | tematdb_v1.1.6_completeTEPset_convertedOn_20250503_014937__range_1_to_424 | 2025-05-03 01:51 | TRUE
99 | alpha | 551.172 | 0.00014384 | [V/K] | 300.334 | 549.615 | tematdb | v1.1.6 | tematdb_v1.1.6_completeTEPset_convertedOn_20250503_014937__range_1_to_424 | 2025-05-03 01:51 | TRUE
99 | rho | 299.486 | 4.786498e-06 | [Ohm-m] | 300.334 | 549.615 | tematdb | v1.1.6 | tematdb_v1.1.6_completeTEPset_convertedOn_20250503_014937__range_1_to_424 | 2025-05-03 01:51 | TRUE
99 | rho | 350.307 | 5.853841e-06 | [Ohm-m] | 300.334 | 549.615 | tematdb | v1.1.6 | tematdb_v1.1.6_completeTEPset_convertedOn_20250503_014937__range_1_to_424 | 2025-05-03 01:51 | TRUE
99 | rho | 399.906 | 6.792186e-06 | [Ohm-m] | 300.334 | 549.615 | tematdb | v1.1.6 | tematdb_v1.1.6_completeTEPset_convertedOn_20250503_014937__range_1_to_424 | 2025-05-03 01:51 | TRUE
99 | rho | 449.524 | 7.656147e-06 | [Ohm-m] | 300.334 | 549.615 | tematdb | v1.1.6 | tematdb_v1.1.6_completeTEPset_convertedOn_20250503_014937__range_1_to_424 | 2025-05-03 01:51 | TRUE
99 | rho | 500.825 | 8.772007e-06 | [Ohm-m] | 300.334 | 549.615 | tematdb | v1.1.6 | tematdb_v1.1.6_completeTEPset_convertedOn_20250503_014937__range_1_to_424 | 2025-05-03 01:51 | TRUE
99 | rho | 549.615 | 9.774789e-06 | [Ohm-m] | 300.334 | 549.615 | tematdb | v1.1.6 | tematdb_v1.1.6_completeTEPset_convertedOn_20250503_014937__range_1_to_424 | 2025-05-03 01:51 | TRUE
99 | kappa | 300.334 | 3.48265 | [W/m/K] | 300.334 | 549.615 | tematdb | v1.1.6 | tematdb_v1.1.6_completeTEPset_convertedOn_20250503_014937__range_1_to_424 | 2025-05-03 01:51 | TRUE
99 | kappa | 350.12 | 3.26255 | [W/m/K] | 300.334 | 549.615 | tematdb | v1.1.6 | tematdb_v1.1.6_completeTEPset_convertedOn_20250503_014937__range_1_to_424 | 2025-05-03 01:51 | TRUE
99 | kappa | 399.931 | 3.08384 | [W/m/K] | 300.334 | 549.615 | tematdb | v1.1.6 | tematdb_v1.1.6_completeTEPset_convertedOn_20250503_014937__range_1_to_424 | 2025-05-03 01:51 | TRUE
99 | kappa | 449.298 | 2.87104 | [W/m/K] | 300.334 | 549.615 | tematdb | v1.1.6 | tematdb_v1.1.6_completeTEPset_convertedOn_20250503_014937__range_1_to_424 | 2025-05-03 01:51 | TRUE
99 | kappa | 499.515 | 2.66554 | [W/m/K] | 300.334 | 549.615 | tematdb | v1.1.6 | tematdb_v1.1.6_completeTEPset_convertedOn_20250503_014937__range_1_to_424 | 2025-05-03 01:51 | TRUE
99 | kappa | 550.149 | 2.44785 | [W/m/K] | 300.334 | 549.615 | tematdb | v1.1.6 | tematdb_v1.1.6_completeTEPset_convertedOn_20250503_014937__range_1_to_424 | 2025-05-03 01:51 | TRUE
99 | ZT | 299.871 | 0.172234 | [1] | 300.334 | 549.615 | tematdb | v1.1.6 | tematdb_v1.1.6_completeTEPset_convertedOn_20250503_014937__range_1_to_424 | 2025-05-03 01:51 | TRUE
99 | ZT | 350.362 | 0.208563 | [1] | 300.334 | 549.615 | tematdb | v1.1.6 | tematdb_v1.1.6_completeTEPset_convertedOn_20250503_014937__range_1_to_424 | 2025-05-03 01:51 | TRUE
99 | ZT | 399.235 | 0.258748 | [1] | 300.334 | 549.615 | tematdb | v1.1.6 | tematdb_v1.1.6_completeTEPset_convertedOn_20250503_014937__range_1_to_424 | 2025-05-03 01:51 | TRUE
99 | ZT | 448.866 | 0.329734 | [1] | 300.334 | 549.615 | tematdb | v1.1.6 | tematdb_v1.1.6_completeTEPset_convertedOn_20250503_014937__range_1_to_424 | 2025-05-03 01:51 | TRUE
99 | ZT | 500.096 | 0.397263 | [1] | 300.334 | 549.615 | tematdb | v1.1.6 | tematdb_v1.1.6_completeTEPset_convertedOn_20250503_014937__range_1_to_424 | 2025-05-03 01:51 | TRUE
99 | ZT | 550.103 | 0.480731 | [1] | 300.334 | 549.615 | tematdb | v1.1.6 | tematdb_v1.1.6_completeTEPset_convertedOn_20250503_014937__range_1_to_424 | 2025-05-03 01:51 | TRUE
100 | alpha | 298.029 | 8.23689e-05 | [V/K] | 299.383 | 756.997 | tematdb | v1.1.6 | tematdb_v1.1.6_completeTEPset_convertedOn_20250503_014937__range_1_to_424 | 2025-05-03 01:51 | TRUE
100 | alpha | 319.636 | 0.000100717 | [V/K] | 299.383 | 756.997 | tematdb | v1.1.6 | tematdb_v1.1.6_completeTEPset_convertedOn_20250503_014937__range_1_to_424 | 2025-05-03 01:51 | TRUE
100 | alpha | 370.04 | 0.000139073 | [V/K] | 299.383 | 756.997 | tematdb | v1.1.6 | tematdb_v1.1.6_completeTEPset_convertedOn_20250503_014937__range_1_to_424 | 2025-05-03 01:51 | TRUE
100 | alpha | 420.447 | 0.000178265 | [V/K] | 299.383 | 756.997 | tematdb | v1.1.6 | tematdb_v1.1.6_completeTEPset_convertedOn_20250503_014937__range_1_to_424 | 2025-05-03 01:51 | TRUE
100 | alpha | 462.628 | 0.000212456 | [V/K] | 299.383 | 756.997 | tematdb | v1.1.6 | tematdb_v1.1.6_completeTEPset_convertedOn_20250503_014937__range_1_to_424 | 2025-05-03 01:51 | TRUE
100 | alpha | 511.977 | 0.000239115 | [V/K] | 299.383 | 756.997 | tematdb | v1.1.6 | tematdb_v1.1.6_completeTEPset_convertedOn_20250503_014937__range_1_to_424 | 2025-05-03 01:51 | TRUE
100 | alpha | 564.418 | 0.000270782 | [V/K] | 299.383 | 756.997 | tematdb | v1.1.6 | tematdb_v1.1.6_completeTEPset_convertedOn_20250503_014937__range_1_to_424 | 2025-05-03 01:51 | TRUE
100 | alpha | 612.731 | 0.0002941 | [V/K] | 299.383 | 756.997 | tematdb | v1.1.6 | tematdb_v1.1.6_completeTEPset_convertedOn_20250503_014937__range_1_to_424 | 2025-05-03 01:51 | TRUE
100 | alpha | 662.074 | 0.000318252 | [V/K] | 299.383 | 756.997 | tematdb | v1.1.6 | tematdb_v1.1.6_completeTEPset_convertedOn_20250503_014937__range_1_to_424 | 2025-05-03 01:51 | TRUE
100 | alpha | 709.308 | 0.00032068 | [V/K] | 299.383 | 756.997 | tematdb | v1.1.6 | tematdb_v1.1.6_completeTEPset_convertedOn_20250503_014937__range_1_to_424 | 2025-05-03 01:51 | TRUE
100 | alpha | 758.612 | 0.00032979 | [V/K] | 299.383 | 756.997 | tematdb | v1.1.6 | tematdb_v1.1.6_completeTEPset_convertedOn_20250503_014937__range_1_to_424 | 2025-05-03 01:51 | TRUE
100 | rho | 299.383 | 7.075388e-06 | [Ohm-m] | 299.383 | 756.997 | tematdb | v1.1.6 | tematdb_v1.1.6_completeTEPset_convertedOn_20250503_014937__range_1_to_424 | 2025-05-03 01:51 | TRUE
100 | rho | 318.892 | 8.147436e-06 | [Ohm-m] | 299.383 | 756.997 | tematdb | v1.1.6 | tematdb_v1.1.6_completeTEPset_convertedOn_20250503_014937__range_1_to_424 | 2025-05-03 01:51 | TRUE
100 | rho | 366.086 | 1.155988e-05 | [Ohm-m] | 299.383 | 756.997 | tematdb | v1.1.6 | tematdb_v1.1.6_completeTEPset_convertedOn_20250503_014937__range_1_to_424 | 2025-05-03 01:51 | TRUE
100 | rho | 418.343 | 1.632451e-05 | [Ohm-m] | 299.383 | 756.997 | tematdb | v1.1.6 | tematdb_v1.1.6_completeTEPset_convertedOn_20250503_014937__range_1_to_424 | 2025-05-03 01:51 | TRUE
100 | rho | 465.453 | 2.266602e-05 | [Ohm-m] | 299.383 | 756.997 | tematdb | v1.1.6 | tematdb_v1.1.6_completeTEPset_convertedOn_20250503_014937__range_1_to_424 | 2025-05-03 01:51 | TRUE
100 | rho | 513.56 | 3.057272e-05 | [Ohm-m] | 299.383 | 756.997 | tematdb | v1.1.6 | tematdb_v1.1.6_completeTEPset_convertedOn_20250503_014937__range_1_to_424 | 2025-05-03 01:51 | TRUE
100 | rho | 564.716 | 3.90657e-05 | [Ohm-m] | 299.383 | 756.997 | tematdb | v1.1.6 | tematdb_v1.1.6_completeTEPset_convertedOn_20250503_014937__range_1_to_424 | 2025-05-03 01:51 | TRUE
100 | rho | 613.817 | 4.791222e-05 | [Ohm-m] | 299.383 | 756.997 | tematdb | v1.1.6 | tematdb_v1.1.6_completeTEPset_convertedOn_20250503_014937__range_1_to_424 | 2025-05-03 01:51 | TRUE
100 | rho | 660.864 | 5.53943e-05 | [Ohm-m] | 299.383 | 756.997 | tematdb | v1.1.6 | tematdb_v1.1.6_completeTEPset_convertedOn_20250503_014937__range_1_to_424 | 2025-05-03 01:51 | TRUE
100 | rho | 709.954 | 6.364279e-05 | [Ohm-m] | 299.383 | 756.997 | tematdb | v1.1.6 | tematdb_v1.1.6_completeTEPset_convertedOn_20250503_014937__range_1_to_424 | 2025-05-03 01:51 | TRUE
100 | rho | 756.997 | 7.221103e-05 | [Ohm-m] | 299.383 | 756.997 | tematdb | v1.1.6 | tematdb_v1.1.6_completeTEPset_convertedOn_20250503_014937__range_1_to_424 | 2025-05-03 01:51 | TRUE
100 | kappa | 296.401 | 2.24073 | [W/m/K] | 299.383 | 756.997 | tematdb | v1.1.6 | tematdb_v1.1.6_completeTEPset_convertedOn_20250503_014937__range_1_to_424 | 2025-05-03 01:51 | TRUE
100 | kappa | 325.151 | 2.06757 | [W/m/K] | 299.383 | 756.997 | tematdb | v1.1.6 | tematdb_v1.1.6_completeTEPset_convertedOn_20250503_014937__range_1_to_424 | 2025-05-03 01:51 | TRUE
100 | kappa | 375.454 | 1.78697 | [W/m/K] | 299.383 | 756.997 | tematdb | v1.1.6 | tematdb_v1.1.6_completeTEPset_convertedOn_20250503_014937__range_1_to_424 | 2025-05-03 01:51 | TRUE
100 | kappa | 422.675 | 1.53027 | [W/m/K] | 299.383 | 756.997 | tematdb | v1.1.6 | tematdb_v1.1.6_completeTEPset_convertedOn_20250503_014937__range_1_to_424 | 2025-05-03 01:51 | TRUE
100 | kappa | 472.947 | 1.33942 | [W/m/K] | 299.383 | 756.997 | tematdb | v1.1.6 | tematdb_v1.1.6_completeTEPset_convertedOn_20250503_014937__range_1_to_424 | 2025-05-03 01:51 | TRUE
100 | kappa | 523.2 | 1.20241 | [W/m/K] | 299.383 | 756.997 | tematdb | v1.1.6 | tematdb_v1.1.6_completeTEPset_convertedOn_20250503_014937__range_1_to_424 | 2025-05-03 01:51 | TRUE
100 | kappa | 573.447 | 1.08335 | [W/m/K] | 299.383 | 756.997 | tematdb | v1.1.6 | tematdb_v1.1.6_completeTEPset_convertedOn_20250503_014937__range_1_to_424 | 2025-05-03 01:51 | TRUE
100 | kappa | 624.703 | 1.00618 | [W/m/K] | 299.383 | 756.997 | tematdb | v1.1.6 | tematdb_v1.1.6_completeTEPset_convertedOn_20250503_014937__range_1_to_424 | 2025-05-03 01:51 | TRUE
100 | kappa | 674.929 | 0.946956 | [W/m/K] | 299.383 | 756.997 | tematdb | v1.1.6 | tematdb_v1.1.6_completeTEPset_convertedOn_20250503_014937__range_1_to_424 | 2025-05-03 01:51 | TRUE
100 | kappa | 724.118 | 0.923613 | [W/m/K] | 299.383 | 756.997 | tematdb | v1.1.6 | tematdb_v1.1.6_completeTEPset_convertedOn_20250503_014937__range_1_to_424 | 2025-05-03 01:51 | TRUE
100 | kappa | 775.351 | 0.91226 | [W/m/K] | 299.383 | 756.997 | tematdb | v1.1.6 | tematdb_v1.1.6_completeTEPset_convertedOn_20250503_014937__range_1_to_424 | 2025-05-03 01:51 | TRUE
100 | ZT | 299.049 | 0.121663 | [1] | 299.383 | 756.997 | tematdb | v1.1.6 | tematdb_v1.1.6_completeTEPset_convertedOn_20250503_014937__range_1_to_424 | 2025-05-03 01:51 | TRUE
100 | ZT | 322.648 | 0.17891 | [1] | 299.383 | 756.997 | tematdb | v1.1.6 | tematdb_v1.1.6_completeTEPset_convertedOn_20250503_014937__range_1_to_424 | 2025-05-03 01:51 | TRUE
100 | ZT | 368.847 | 0.336473 | [1] | 299.383 | 756.997 | tematdb | v1.1.6 | tematdb_v1.1.6_completeTEPset_convertedOn_20250503_014937__range_1_to_424 | 2025-05-03 01:51 | TRUE
100 | ZT | 417.109 | 0.519141 | [1] | 299.383 | 756.997 | tematdb | v1.1.6 | tematdb_v1.1.6_completeTEPset_convertedOn_20250503_014937__range_1_to_424 | 2025-05-03 01:51 | TRUE
100 | ZT | 466.382 | 0.676682 | [1] | 299.383 | 756.997 | tematdb | v1.1.6 | tematdb_v1.1.6_completeTEPset_convertedOn_20250503_014937__range_1_to_424 | 2025-05-03 01:51 | TRUE
100 | ZT | 513.588 | 0.80553 | [1] | 299.383 | 756.997 | tematdb | v1.1.6 | tematdb_v1.1.6_completeTEPset_convertedOn_20250503_014937__range_1_to_424 | 2025-05-03 01:51 | TRUE
100 | ZT | 564.91 | 0.963056 | [1] | 299.383 | 756.997 | tematdb | v1.1.6 | tematdb_v1.1.6_completeTEPset_convertedOn_20250503_014937__range_1_to_424 | 2025-05-03 01:51 | TRUE
100 | ZT | 613.135 | 1.08113 | [1] | 299.383 | 756.997 | tematdb | v1.1.6 | tematdb_v1.1.6_completeTEPset_convertedOn_20250503_014937__range_1_to_424 | 2025-05-03 01:51 | TRUE
100 | ZT | 660.346 | 1.21716 | [1] | 299.383 | 756.997 | tematdb | v1.1.6 | tematdb_v1.1.6_completeTEPset_convertedOn_20250503_014937__range_1_to_424 | 2025-05-03 01:51 | TRUE
100 | ZT | 709.53 | 1.22398 | [1] | 299.383 | 756.997 | tematdb | v1.1.6 | tematdb_v1.1.6_completeTEPset_convertedOn_20250503_014937__range_1_to_424 | 2025-05-03 01:51 | TRUE
100 | ZT | 757.736 | 1.30976 | [1] | 299.383 | 756.997 | tematdb | v1.1.6 | tematdb_v1.1.6_completeTEPset_convertedOn_20250503_014937__range_1_to_424 | 2025-05-03 01:51 | TRUE
101 | alpha | 473.485 | -7.44083e-05 | [V/K] | 473.913 | 772.283 | tematdb | v1.1.6 | tematdb_v1.1.6_completeTEPset_convertedOn_20250503_014937__range_1_to_424 | 2025-05-03 01:51 | TRUE
101 | alpha | 483.225 | -7.81065e-05 | [V/K] | 473.913 | 772.283 | tematdb | v1.1.6 | tematdb_v1.1.6_completeTEPset_convertedOn_20250503_014937__range_1_to_424 | 2025-05-03 01:51 | TRUE
101 | alpha | 494.048 | -8.10651e-05 | [V/K] | 473.913 | 772.283 | tematdb | v1.1.6 | tematdb_v1.1.6_completeTEPset_convertedOn_20250503_014937__range_1_to_424 | 2025-05-03 01:51 | TRUE
101 | alpha | 503.247 | -8.69822e-05 | [V/K] | 473.913 | 772.283 | tematdb | v1.1.6 | tematdb_v1.1.6_completeTEPset_convertedOn_20250503_014937__range_1_to_424 | 2025-05-03 01:51 | TRUE
101 | alpha | 513.528 | -9.14201e-05 | [V/K] | 473.913 | 772.283 | tematdb | v1.1.6 | tematdb_v1.1.6_completeTEPset_convertedOn_20250503_014937__range_1_to_424 | 2025-05-03 01:51 | TRUE
101 | alpha | 524.351 | -9.43787e-05 | [V/K] | 473.913 | 772.283 | tematdb | v1.1.6 | tematdb_v1.1.6_completeTEPset_convertedOn_20250503_014937__range_1_to_424 | 2025-05-03 01:51 | TRUE
101 | alpha | 534.091 | -9.88166e-05 | [V/K] | 473.913 | 772.283 | tematdb | v1.1.6 | tematdb_v1.1.6_completeTEPset_convertedOn_20250503_014937__range_1_to_424 | 2025-05-03 01:51 | TRUE
101 | alpha | 543.831 | -0.000101775 | [V/K] | 473.913 | 772.283 | tematdb | v1.1.6 | tematdb_v1.1.6_completeTEPset_convertedOn_20250503_014937__range_1_to_424 | 2025-05-03 01:51 | TRUE
101 | alpha | 554.654 | -0.000106213 | [V/K] | 473.913 | 772.283 | tematdb | v1.1.6 | tematdb_v1.1.6_completeTEPset_convertedOn_20250503_014937__range_1_to_424 | 2025-05-03 01:51 | TRUE
101 | alpha | 563.853 | -0.000111391 | [V/K] | 473.913 | 772.283 | tematdb | v1.1.6 | tematdb_v1.1.6_completeTEPset_convertedOn_20250503_014937__range_1_to_424 | 2025-05-03 01:51 | TRUE
101 | alpha | 573.593 | -0.000116568 | [V/K] | 473.913 | 772.283 | tematdb | v1.1.6 | tematdb_v1.1.6_completeTEPset_convertedOn_20250503_014937__range_1_to_424 | 2025-05-03 01:51 | TRUE
101 | alpha | 583.874 | -0.000123225 | [V/K] | 473.913 | 772.283 | tematdb | v1.1.6 | tematdb_v1.1.6_completeTEPset_convertedOn_20250503_014937__range_1_to_424 | 2025-05-03 01:51 | TRUE
101 | alpha | 593.615 | -0.000127663 | [V/K] | 473.913 | 772.283 | tematdb | v1.1.6 | tematdb_v1.1.6_completeTEPset_convertedOn_20250503_014937__range_1_to_424 | 2025-05-03 01:51 | TRUE
101 | alpha | 604.437 | -0.00013358 | [V/K] | 473.913 | 772.283 | tematdb | v1.1.6 | tematdb_v1.1.6_completeTEPset_convertedOn_20250503_014937__range_1_to_424 | 2025-05-03 01:51 | TRUE
101 | alpha | 614.177 | -0.000139497 | [V/K] | 473.913 | 772.283 | tematdb | v1.1.6 | tematdb_v1.1.6_completeTEPset_convertedOn_20250503_014937__range_1_to_424 | 2025-05-03 01:51 | TRUE
101 | alpha | 623.377 | -0.000146893 | [V/K] | 473.913 | 772.283 | tematdb | v1.1.6 | tematdb_v1.1.6_completeTEPset_convertedOn_20250503_014937__range_1_to_424 | 2025-05-03 01:51 | TRUE
101 | alpha | 633.658 | -0.000149852 | [V/K] | 473.913 | 772.283 | tematdb | v1.1.6 | tematdb_v1.1.6_completeTEPset_convertedOn_20250503_014937__range_1_to_424 | 2025-05-03 01:51 | TRUE
101 | alpha | 643.939 | -0.00015503 | [V/K] | 473.913 | 772.283 | tematdb | v1.1.6 | tematdb_v1.1.6_completeTEPset_convertedOn_20250503_014937__range_1_to_424 | 2025-05-03 01:51 | TRUE
101 | alpha | 653.139 | -0.000160207 | [V/K] | 473.913 | 772.283 | tematdb | v1.1.6 | tematdb_v1.1.6_completeTEPset_convertedOn_20250503_014937__range_1_to_424 | 2025-05-03 01:51 | TRUE
101 | alpha | 663.961 | -0.000166864 | [V/K] | 473.913 | 772.283 | tematdb | v1.1.6 | tematdb_v1.1.6_completeTEPset_convertedOn_20250503_014937__range_1_to_424 | 2025-05-03 01:51 | TRUE
101 | alpha | 674.242 | -0.000172781 | [V/K] | 473.913 | 772.283 | tematdb | v1.1.6 | tematdb_v1.1.6_completeTEPset_convertedOn_20250503_014937__range_1_to_424 | 2025-05-03 01:51 | TRUE
101 | alpha | 683.442 | -0.000177959 | [V/K] | 473.913 | 772.283 | tematdb | v1.1.6 | tematdb_v1.1.6_completeTEPset_convertedOn_20250503_014937__range_1_to_424 | 2025-05-03 01:51 | TRUE
101 | alpha | 693.723 | -0.000186095 | [V/K] | 473.913 | 772.283 | tematdb | v1.1.6 | tematdb_v1.1.6_completeTEPset_convertedOn_20250503_014937__range_1_to_424 | 2025-05-03 01:51 | TRUE
101 | alpha | 705.087 | -0.000192012 | [V/K] | 473.913 | 772.283 | tematdb | v1.1.6 | tematdb_v1.1.6_completeTEPset_convertedOn_20250503_014937__range_1_to_424 | 2025-05-03 01:51 | TRUE
101 | alpha | 713.203 | -0.00019497 | [V/K] | 473.913 | 772.283 | tematdb | v1.1.6 | tematdb_v1.1.6_completeTEPset_convertedOn_20250503_014937__range_1_to_424 | 2025-05-03 01:51 | TRUE
101 | alpha | 724.026 | -0.000200148 | [V/K] | 473.913 | 772.283 | tematdb | v1.1.6 | tematdb_v1.1.6_completeTEPset_convertedOn_20250503_014937__range_1_to_424 | 2025-05-03 01:51 | TRUE
101 | alpha | 732.684 | -0.000203846 | [V/K] | 473.913 | 772.283 | tematdb | v1.1.6 | tematdb_v1.1.6_completeTEPset_convertedOn_20250503_014937__range_1_to_424 | 2025-05-03 01:51 | TRUE
101 | alpha | 742.965 | -0.000207544 | [V/K] | 473.913 | 772.283 | tematdb | v1.1.6 | tematdb_v1.1.6_completeTEPset_convertedOn_20250503_014937__range_1_to_424 | 2025-05-03 01:51 | TRUE
101 | alpha | 753.247 | -0.000212722 | [V/K] | 473.913 | 772.283 | tematdb | v1.1.6 | tematdb_v1.1.6_completeTEPset_convertedOn_20250503_014937__range_1_to_424 | 2025-05-03 01:51 | TRUE
101 | alpha | 762.446 | -0.000220118 | [V/K] | 473.913 | 772.283 | tematdb | v1.1.6 | tematdb_v1.1.6_completeTEPset_convertedOn_20250503_014937__range_1_to_424 | 2025-05-03 01:51 | TRUE
101 | alpha | 772.727 | -0.000223077 | [V/K] | 473.913 | 772.283 | tematdb | v1.1.6 | tematdb_v1.1.6_completeTEPset_convertedOn_20250503_014937__range_1_to_424 | 2025-05-03 01:51 | TRUE
101 | rho | 472.843 | 2.633506e-05 | [Ohm-m] | 473.913 | 772.283 | tematdb | v1.1.6 | tematdb_v1.1.6_completeTEPset_convertedOn_20250503_014937__range_1_to_424 | 2025-05-03 01:51 | TRUE
101 | rho | 483.759 | 2.648214e-05 | [Ohm-m] | 473.913 | 772.283 | tematdb | v1.1.6 | tematdb_v1.1.6_completeTEPset_convertedOn_20250503_014937__range_1_to_424 | 2025-05-03 01:51 | TRUE
101 | rho | 494.129 | 2.663052e-05 | [Ohm-m] | 473.913 | 772.283 | tematdb | v1.1.6 | tematdb_v1.1.6_completeTEPset_convertedOn_20250503_014937__range_1_to_424 | 2025-05-03 01:51 | TRUE
101 | rho | 503.41 | 2.649329e-05 | [Ohm-m] | 473.913 | 772.283 | tematdb | v1.1.6 | tematdb_v1.1.6_completeTEPset_convertedOn_20250503_014937__range_1_to_424 | 2025-05-03 01:51 | TRUE
101 | rho | 513.781 | 2.649912e-05 | [Ohm-m] | 473.913 | 772.283 | tematdb | v1.1.6 | tematdb_v1.1.6_completeTEPset_convertedOn_20250503_014937__range_1_to_424 | 2025-05-03 01:51 | TRUE
101 | rho | 523.609 | 2.622387e-05 | [Ohm-m] | 473.913 | 772.283 | tematdb | v1.1.6 | tematdb_v1.1.6_completeTEPset_convertedOn_20250503_014937__range_1_to_424 | 2025-05-03 01:51 | TRUE
101 | rho | 533.98 | 2.622965e-05 | [Ohm-m] | 473.913 | 772.283 | tematdb | v1.1.6 | tematdb_v1.1.6_completeTEPset_convertedOn_20250503_014937__range_1_to_424 | 2025-05-03 01:51 | TRUE
101 | rho | 543.806 | 2.609678e-05 | [Ohm-m] | 473.913 | 772.283 | tematdb | v1.1.6 | tematdb_v1.1.6_completeTEPset_convertedOn_20250503_014937__range_1_to_424 | 2025-05-03 01:51 | TRUE
101 | rho | 554.175 | 2.638077e-05 | [Ohm-m] | 473.913 | 772.283 | tematdb | v1.1.6 | tematdb_v1.1.6_completeTEPset_convertedOn_20250503_014937__range_1_to_424 | 2025-05-03 01:51 | TRUE
101 | rho | 562.91 | 2.624575e-05 | [Ohm-m] | 473.913 | 772.283 | tematdb | v1.1.6 | tematdb_v1.1.6_completeTEPset_convertedOn_20250503_014937__range_1_to_424 | 2025-05-03 01:51 | TRUE
101 | rho | 573.828 | 2.611334e-05 | [Ohm-m] | 473.913 | 772.283 | tematdb | v1.1.6 | tematdb_v1.1.6_completeTEPset_convertedOn_20250503_014937__range_1_to_424 | 2025-05-03 01:51 | TRUE
101 | rho | 584.201 | 2.584627e-05 | [Ohm-m] | 473.913 | 772.283 | tematdb | v1.1.6 | tematdb_v1.1.6_completeTEPset_convertedOn_20250503_014937__range_1_to_424 | 2025-05-03 01:51 | TRUE
101 | rho | 594.574 | 2.571758e-05 | [Ohm-m] | 473.913 | 772.283 | tematdb | v1.1.6 | tematdb_v1.1.6_completeTEPset_convertedOn_20250503_014937__range_1_to_424 | 2025-05-03 01:51 | TRUE
101 | rho | 603.853 | 2.572255e-05 | [Ohm-m] | 473.913 | 772.283 | tematdb | v1.1.6 | tematdb_v1.1.6_completeTEPset_convertedOn_20250503_014937__range_1_to_424 | 2025-05-03 01:51 | TRUE
101 | rho | 614.772 | 2.546369e-05 | [Ohm-m] | 473.913 | 772.283 | tematdb | v1.1.6 | tematdb_v1.1.6_completeTEPset_convertedOn_20250503_014937__range_1_to_424 | 2025-05-03 01:51 | TRUE
101 | rho | 623.507 | 2.533788e-05 | [Ohm-m] | 473.913 | 772.283 | tematdb | v1.1.6 | tematdb_v1.1.6_completeTEPset_convertedOn_20250503_014937__range_1_to_424 | 2025-05-03 01:51 | TRUE
101 | rho | 633.88 | 2.521419e-05 | [Ohm-m] | 473.913 | 772.283 | tematdb | v1.1.6 | tematdb_v1.1.6_completeTEPset_convertedOn_20250503_014937__range_1_to_424 | 2025-05-03 01:51 | TRUE
101 | rho | 644.251 | 2.521954e-05 | [Ohm-m] | 473.913 | 772.283 | tematdb | v1.1.6 | tematdb_v1.1.6_completeTEPset_convertedOn_20250503_014937__range_1_to_424 | 2025-05-03 01:51 | TRUE
101 | rho | 652.984 | 2.522399e-05 | [Ohm-m] | 473.913 | 772.283 | tematdb | v1.1.6 | tematdb_v1.1.6_completeTEPset_convertedOn_20250503_014937__range_1_to_424 | 2025-05-03 01:51 | TRUE
101 | rho | 663.902 | 2.510166e-05 | [Ohm-m] | 473.913 | 772.283 | tematdb | v1.1.6 | tematdb_v1.1.6_completeTEPset_convertedOn_20250503_014937__range_1_to_424 | 2025-05-03 01:51 | TRUE
101 | rho | 674.822 | 2.485509e-05 | [Ohm-m] | 473.913 | 772.283 | tematdb | v1.1.6 | tematdb_v1.1.6_completeTEPset_convertedOn_20250503_014937__range_1_to_424 | 2025-05-03 01:51 | TRUE
101 | rho | 684.648 | 2.473576e-05 | [Ohm-m] | 473.913 | 772.283 | tematdb | v1.1.6 | tematdb_v1.1.6_completeTEPset_convertedOn_20250503_014937__range_1_to_424 | 2025-05-03 01:51 | TRUE
101 | rho | 693.385 | 2.437461e-05 | [Ohm-m] | 473.913 | 772.283 | tematdb | v1.1.6 | tematdb_v1.1.6_completeTEPset_convertedOn_20250503_014937__range_1_to_424 | 2025-05-03 01:51 | TRUE
101 | rho | 703.213 | 2.414153e-05 | [Ohm-m] | 473.913 | 772.283 | tematdb | v1.1.6 | tematdb_v1.1.6_completeTEPset_convertedOn_20250503_014937__range_1_to_424 | 2025-05-03 01:51 | TRUE
101 | rho | 713.587 | 2.391315e-05 | [Ohm-m] | 473.913 | 772.283 | tematdb | v1.1.6 | tematdb_v1.1.6_completeTEPset_convertedOn_20250503_014937__range_1_to_424 | 2025-05-03 01:51 | TRUE
101 | rho | 722.868 | 2.368849e-05 | [Ohm-m] | 473.913 | 772.283 | tematdb | v1.1.6 | tematdb_v1.1.6_completeTEPset_convertedOn_20250503_014937__range_1_to_424 | 2025-05-03 01:51 | TRUE
101 | rho | 733.789 | 2.335805e-05 | [Ohm-m] | 473.913 | 772.283 | tematdb | v1.1.6 | tematdb_v1.1.6_completeTEPset_convertedOn_20250503_014937__range_1_to_424 | 2025-05-03 01:51 | TRUE
101 | rho | 745.254 | 2.314461e-05 | [Ohm-m] | 473.913 | 772.283 | tematdb | v1.1.6 | tematdb_v1.1.6_completeTEPset_convertedOn_20250503_014937__range_1_to_424 | 2025-05-03 01:51 | TRUE
101 | rho | 755.085 | 2.261998e-05 | [Ohm-m] | 473.913 | 772.283 | tematdb | v1.1.6 | tematdb_v1.1.6_completeTEPset_convertedOn_20250503_014937__range_1_to_424 | 2025-05-03 01:51 | TRUE
101 | rho | 765.459 | 2.241931e-05 | [Ohm-m] | 473.913 | 772.283 | tematdb | v1.1.6 | tematdb_v1.1.6_completeTEPset_convertedOn_20250503_014937__range_1_to_424 | 2025-05-03 01:51 | TRUE
101 | rho | 772.557 | 2.222089e-05 | [Ohm-m] | 473.913 | 772.283 | tematdb | v1.1.6 | tematdb_v1.1.6_completeTEPset_convertedOn_20250503_014937__range_1_to_424 | 2025-05-03 01:51 | TRUE
101 | kappa | 473.913 | 2.43507 | [W/m/K] | 473.913 | 772.283 | tematdb | v1.1.6 | tematdb_v1.1.6_completeTEPset_convertedOn_20250503_014937__range_1_to_424 | 2025-05-03 01:51 | TRUE
101 | kappa | 523.37 | 2.19156 | [W/m/K] | 473.913 | 772.283 | tematdb | v1.1.6 | tematdb_v1.1.6_completeTEPset_convertedOn_20250503_014937__range_1_to_424 | 2025-05-03 01:51 | TRUE
101 | kappa | 573.37 | 2.04058 | [W/m/K] | 473.913 | 772.283 | tematdb | v1.1.6 | tematdb_v1.1.6_completeTEPset_convertedOn_20250503_014937__range_1_to_424 | 2025-05-03 01:51 | TRUE
101 | kappa | 623.37 | 1.92857 | [W/m/K] | 473.913 | 772.283 | tematdb | v1.1.6 | tematdb_v1.1.6_completeTEPset_convertedOn_20250503_014937__range_1_to_424 | 2025-05-03 01:51 | TRUE
101 | kappa | 672.826 | 1.87013 | [W/m/K] | 473.913 | 772.283 | tematdb | v1.1.6 | tematdb_v1.1.6_completeTEPset_convertedOn_20250503_014937__range_1_to_424 | 2025-05-03 01:51 | TRUE
101 | kappa | 722.826 | 1.79708 | [W/m/K] | 473.913 | 772.283 | tematdb | v1.1.6 | tematdb_v1.1.6_completeTEPset_convertedOn_20250503_014937__range_1_to_424 | 2025-05-03 01:51 | TRUE
101 | kappa | 772.283 | 1.84091 | [W/m/K] | 473.913 | 772.283 | tematdb | v1.1.6 | tematdb_v1.1.6_completeTEPset_convertedOn_20250503_014937__range_1_to_424 | 2025-05-03 01:51 | TRUE
101 | ZT | 473.306 | 0.0453668 | [1] | 473.913 | 772.283 | tematdb | v1.1.6 | tematdb_v1.1.6_completeTEPset_convertedOn_20250503_014937__range_1_to_424 | 2025-05-03 01:51 | TRUE
101 | ZT | 524.083 | 0.0804471 | [1] | 473.913 | 772.283 | tematdb | v1.1.6 | tematdb_v1.1.6_completeTEPset_convertedOn_20250503_014937__range_1_to_424 | 2025-05-03 01:51 | TRUE
101 | ZT | 572.687 | 0.144798 | [1] | 473.913 | 772.283 | tematdb | v1.1.6 | tematdb_v1.1.6_completeTEPset_convertedOn_20250503_014937__range_1_to_424 | 2025-05-03 01:51 | TRUE
101 | ZT | 622.952 | 0.27086 | [1] | 473.913 | 772.283 | tematdb | v1.1.6 | tematdb_v1.1.6_completeTEPset_convertedOn_20250503_014937__range_1_to_424 | 2025-05-03 01:51 | TRUE
101 | ZT | 672.692 | 0.455413 | [1] | 473.913 | 772.283 | tematdb | v1.1.6 | tematdb_v1.1.6_completeTEPset_convertedOn_20250503_014937__range_1_to_424 | 2025-05-03 01:51 | TRUE
101 | ZT | 722.447 | 0.678955 | [1] | 473.913 | 772.283 | tematdb | v1.1.6 | tematdb_v1.1.6_completeTEPset_convertedOn_20250503_014937__range_1_to_424 | 2025-05-03 01:51 | TRUE
101 | ZT | 773.858 | 0.954461 | [1] | 473.913 | 772.283 | tematdb | v1.1.6 | tematdb_v1.1.6_completeTEPset_convertedOn_20250503_014937__range_1_to_424 | 2025-05-03 01:51 | TRUE
102 | alpha | 300.154 | 8.21637e-05 | [V/K] | 300.228 | 747.72 | tematdb | v1.1.6 | tematdb_v1.1.6_completeTEPset_convertedOn_20250503_014937__range_1_to_424 | 2025-05-03 01:51 | TRUE
102 | alpha | 322.472 | 0.000102181 | [V/K] | 300.228 | 747.72 | tematdb | v1.1.6 | tematdb_v1.1.6_completeTEPset_convertedOn_20250503_014937__range_1_to_424 | 2025-05-03 01:51 | TRUE
102 | alpha | 349.464 | 0.000121474 | [V/K] | 300.228 | 747.72 | tematdb | v1.1.6 | tematdb_v1.1.6_completeTEPset_convertedOn_20250503_014937__range_1_to_424 | 2025-05-03 01:51 | TRUE
102 | alpha | 375.294 | 0.000142202 | [V/K] | 300.228 | 747.72 | tematdb | v1.1.6 | tematdb_v1.1.6_completeTEPset_convertedOn_20250503_014937__range_1_to_424 | 2025-05-03 01:51 | TRUE
102 | alpha | 401.128 | 0.000163646 | [V/K] | 300.228 | 747.72 | tematdb | v1.1.6 | tematdb_v1.1.6_completeTEPset_convertedOn_20250503_014937__range_1_to_424 | 2025-05-03 01:51 | TRUE
102 | alpha | 426.947 | 0.000182224 | [V/K] | 300.228 | 747.72 | tematdb | v1.1.6 | tematdb_v1.1.6_completeTEPset_convertedOn_20250503_014937__range_1_to_424 | 2025-05-03 01:51 | TRUE
102 | alpha | 451.594 | 0.000200088 | [V/K] | 300.228 | 747.72 | tematdb | v1.1.6 | tematdb_v1.1.6_completeTEPset_convertedOn_20250503_014937__range_1_to_424 | 2025-05-03 01:51 | TRUE
102 | alpha | 476.241 | 0.000217953 | [V/K] | 300.228 | 747.72 | tematdb | v1.1.6 | tematdb_v1.1.6_completeTEPset_convertedOn_20250503_014937__range_1_to_424 | 2025-05-03 01:51 | TRUE
102 | alpha | 499.721 | 0.000236535 | [V/K] | 300.228 | 747.72 | tematdb | v1.1.6 | tematdb_v1.1.6_completeTEPset_convertedOn_20250503_014937__range_1_to_424 | 2025-05-03 01:51 | TRUE
102 | alpha | 525.514 | 0.000249383 | [V/K] | 300.228 | 747.72 | tematdb | v1.1.6 | tematdb_v1.1.6_completeTEPset_convertedOn_20250503_014937__range_1_to_424 | 2025-05-03 01:51 | TRUE
102 | alpha | 550.147 | 0.000264382 | [V/K] | 300.228 | 747.72 | tematdb | v1.1.6 | tematdb_v1.1.6_completeTEPset_convertedOn_20250503_014937__range_1_to_424 | 2025-05-03 01:51 | TRUE
102 | alpha | 572.423 | 0.000275804 | [V/K] | 300.228 | 747.72 | tematdb | v1.1.6 | tematdb_v1.1.6_completeTEPset_convertedOn_20250503_014937__range_1_to_424 | 2025-05-03 01:51 | TRUE
102 | alpha | 601.711 | 0.00028578 | [V/K] | 300.228 | 747.72 | tematdb | v1.1.6 | tematdb_v1.1.6_completeTEPset_convertedOn_20250503_014937__range_1_to_424 | 2025-05-03 01:51 | TRUE
102 | alpha | 625.133 | 0.000292185 | [V/K] | 300.228 | 747.72 | tematdb | v1.1.6 | tematdb_v1.1.6_completeTEPset_convertedOn_20250503_014937__range_1_to_424 | 2025-05-03 01:51 | TRUE
102 | alpha | 652.057 | 0.000297151 | [V/K] | 300.228 | 747.72 | tematdb | v1.1.6 | tematdb_v1.1.6_completeTEPset_convertedOn_20250503_014937__range_1_to_424 | 2025-05-03 01:51 | TRUE
102 | alpha | 675.463 | 0.000299975 | [V/K] | 300.228 | 747.72 | tematdb | v1.1.6 | tematdb_v1.1.6_completeTEPset_convertedOn_20250503_014937__range_1_to_424 | 2025-05-03 01:51 | TRUE
102 | alpha | 701.19 | 0.000299212 | [V/K] | 300.228 | 747.72 | tematdb | v1.1.6 | tematdb_v1.1.6_completeTEPset_convertedOn_20250503_014937__range_1_to_424 | 2025-05-03 01:51 | TRUE
102 | alpha | 724.561 | 0.000294873 | [V/K] | 300.228 | 747.72 | tematdb | v1.1.6 | tematdb_v1.1.6_completeTEPset_convertedOn_20250503_014937__range_1_to_424 | 2025-05-03 01:51 | TRUE
102 | alpha | 752.624 | 0.00029339 | [V/K] | 300.228 | 747.72 | tematdb | v1.1.6 | tematdb_v1.1.6_completeTEPset_convertedOn_20250503_014937__range_1_to_424 | 2025-05-03 01:51 | TRUE
102 | rho | 300.228 | 1.18276e-05 | [Ohm-m] | 300.228 | 747.72 | tematdb | v1.1.6 | tematdb_v1.1.6_completeTEPset_convertedOn_20250503_014937__range_1_to_424 | 2025-05-03 01:51 | TRUE
102 | rho | 325.855 | 1.33541e-05 | [Ohm-m] | 300.228 | 747.72 | tematdb | v1.1.6 | tematdb_v1.1.6_completeTEPset_convertedOn_20250503_014937__range_1_to_424 | 2025-05-03 01:51 | TRUE
102 | rho | 349.35 | 1.4884e-05 | [Ohm-m] | 300.228 | 747.72 | tematdb | v1.1.6 | tematdb_v1.1.6_completeTEPset_convertedOn_20250503_014937__range_1_to_424 | 2025-05-03 01:51 | TRUE
102 | rho | 374.989 | 1.70371e-05 | [Ohm-m] | 300.228 | 747.72 | tematdb | v1.1.6 | tematdb_v1.1.6_completeTEPset_convertedOn_20250503_014937__range_1_to_424 | 2025-05-03 01:51 | TRUE
102 | rho | 398.489 | 1.88803e-05 | [Ohm-m] | 300.228 | 747.72 | tematdb | v1.1.6 | tematdb_v1.1.6_completeTEPset_convertedOn_20250503_014937__range_1_to_424 | 2025-05-03 01:51 | TRUE
102 | rho | 423.09 | 2.26017e-05 | [Ohm-m] | 300.228 | 747.72 | tematdb | v1.1.6 | tematdb_v1.1.6_completeTEPset_convertedOn_20250503_014937__range_1_to_424 | 2025-05-03 01:51 | TRUE
102 | rho | 450.891 | 2.63181e-05 | [Ohm-m] | 300.228 | 747.72 | tematdb | v1.1.6 | tematdb_v1.1.6_completeTEPset_convertedOn_20250503_014937__range_1_to_424 | 2025-05-03 01:51 | TRUE
102 | rho | 473.37 | 3.06695e-05 | [Ohm-m] | 300.228 | 747.72 | tematdb | v1.1.6 | tematdb_v1.1.6_completeTEPset_convertedOn_20250503_014937__range_1_to_424 | 2025-05-03 01:51 | TRUE
102 | rho | 499.037 | 3.43892e-05 | [Ohm-m] | 300.228 | 747.72 | tematdb | v1.1.6 | tematdb_v1.1.6_completeTEPset_convertedOn_20250503_014937__range_1_to_424 | 2025-05-03 01:51 | TRUE
102 | rho | 526.861 | 3.93589e-05 | [Ohm-m] | 300.228 | 747.72 | tematdb | v1.1.6 | tematdb_v1.1.6_completeTEPset_convertedOn_20250503_014937__range_1_to_424 | 2025-05-03 01:51 | TRUE
102 | rho | 549.351 | 4.43369e-05 | [Ohm-m] | 300.228 | 747.72 | tematdb | v1.1.6 | tematdb_v1.1.6_completeTEPset_convertedOn_20250503_014937__range_1_to_424 | 2025-05-03 01:51 | TRUE
102 | rho | 575.041 | 4.93099e-05 | [Ohm-m] | 300.228 | 747.72 | tematdb | v1.1.6 | tematdb_v1.1.6_completeTEPset_convertedOn_20250503_014937__range_1_to_424 | 2025-05-03 01:51 | TRUE
102 | rho | 601.776 | 5.3028e-05 | [Ohm-m] | 300.228 | 747.72 | tematdb | v1.1.6 | tematdb_v1.1.6_completeTEPset_convertedOn_20250503_014937__range_1_to_424 | 2025-05-03 01:51 | TRUE
102 | rho | 625.304 | 5.64378e-05 | [Ohm-m] | 300.228 | 747.72 | tematdb | v1.1.6 | tematdb_v1.1.6_completeTEPset_convertedOn_20250503_014937__range_1_to_424 | 2025-05-03 01:51 | TRUE
102 | rho | 650.949 | 5.89042e-05 | [Ohm-m] | 300.228 | 747.72 | tematdb | v1.1.6 | tematdb_v1.1.6_completeTEPset_convertedOn_20250503_014937__range_1_to_424 | 2025-05-03 01:51 | TRUE
102 | rho | 674.478 | 6.2314e-05 | [Ohm-m] | 300.228 | 747.72 | tematdb | v1.1.6 | tematdb_v1.1.6_completeTEPset_convertedOn_20250503_014937__range_1_to_424 | 2025-05-03 01:51 | TRUE
102 | rho | 701.172 | 6.38388e-05 | [Ohm-m] | 300.228 | 747.72 | tematdb | v1.1.6 | tematdb_v1.1.6_completeTEPset_convertedOn_20250503_014937__range_1_to_424 | 2025-05-03 01:51 | TRUE
102 | rho | 725.75 | 6.63069e-05 | [Ohm-m] | 300.228 | 747.72 | tematdb | v1.1.6 | tematdb_v1.1.6_completeTEPset_convertedOn_20250503_014937__range_1_to_424 | 2025-05-03 01:51 | TRUE
102 | rho | 751.383 | 6.81467e-05 | [Ohm-m] | 300.228 | 747.72 | tematdb | v1.1.6 | tematdb_v1.1.6_completeTEPset_convertedOn_20250503_014937__range_1_to_424 | 2025-05-03 01:51 | TRUE
102 | kappa | 296.868 | 1.62652 | [W/m/K] | 300.228 | 747.72 | tematdb | v1.1.6 | tematdb_v1.1.6_completeTEPset_convertedOn_20250503_014937__range_1_to_424 | 2025-05-03 01:51 | TRUE
102 | kappa | 322.803 | 1.4867 | [W/m/K] | 300.228 | 747.72 | tematdb | v1.1.6 | tematdb_v1.1.6_completeTEPset_convertedOn_20250503_014937__range_1_to_424 | 2025-05-03 01:51 | TRUE
102 | kappa | 347.272 | 1.37809 | [W/m/K] | 300.228 | 747.72 | tematdb | v1.1.6 | tematdb_v1.1.6_completeTEPset_convertedOn_20250503_014937__range_1_to_424 | 2025-05-03 01:51 | TRUE
102 | kappa | 374.599 | 1.27738 | [W/m/K] | 300.228 | 747.72 | tematdb | v1.1.6 | tematdb_v1.1.6_completeTEPset_convertedOn_20250503_014937__range_1_to_424 | 2025-05-03 01:51 | TRUE
102 | kappa | 399.052 | 1.18439 | [W/m/K] | 300.228 | 747.72 | tematdb | v1.1.6 | tematdb_v1.1.6_completeTEPset_convertedOn_20250503_014937__range_1_to_424 | 2025-05-03 01:51 | TRUE
102 | kappa | 424.929 | 1.09926 | [W/m/K] | 300.228 | 747.72 | tematdb | v1.1.6 | tematdb_v1.1.6_completeTEPset_convertedOn_20250503_014937__range_1_to_424 | 2025-05-03 01:51 | TRUE
102 | kappa | 449.374 | 1.01408 | [W/m/K] | 300.228 | 747.72 | tematdb | v1.1.6 | tematdb_v1.1.6_completeTEPset_convertedOn_20250503_014937__range_1_to_424 | 2025-05-03 01:51 | TRUE
102 | kappa | 473.778 | 0.967966 | [W/m/K] | 300.228 | 747.72 | tematdb | v1.1.6 | tematdb_v1.1.6_completeTEPset_convertedOn_20250503_014937__range_1_to_424 | 2025-05-03 01:51 | TRUE
102 | kappa | 501.055 | 0.91413 | [W/m/K] | 300.228 | 747.72 | tematdb | v1.1.6 | tematdb_v1.1.6_completeTEPset_convertedOn_20250503_014937__range_1_to_424 | 2025-05-03 01:51 | TRUE
102 | kappa | 524.043 | 0.852346 | [W/m/K] | 300.228 | 747.72 | tematdb | v1.1.6 | tematdb_v1.1.6_completeTEPset_convertedOn_20250503_014937__range_1_to_424 | 2025-05-03 01:51 | TRUE
102 | kappa | 551.312 | 0.806322 | [W/m/K] | 300.228 | 747.72 | tematdb | v1.1.6 | tematdb_v1.1.6_completeTEPset_convertedOn_20250503_014937__range_1_to_424 | 2025-05-03 01:51 | TRUE
102 | kappa | 572.825 | 0.783556 | [W/m/K] | 300.228 | 747.72 | tematdb | v1.1.6 | tematdb_v1.1.6_completeTEPset_convertedOn_20250503_014937__range_1_to_424 | 2025-05-03 01:51 | TRUE
102 | kappa | 598.645 | 0.753112 | [W/m/K] | 300.228 | 747.72 | tematdb | v1.1.6 | tematdb_v1.1.6_completeTEPset_convertedOn_20250503_014937__range_1_to_424 | 2025-05-03 01:51 | TRUE
102 | kappa | 624.465 | 0.722667 | [W/m/K] | 300.228 | 747.72 | tematdb | v1.1.6 | tematdb_v1.1.6_completeTEPset_convertedOn_20250503_014937__range_1_to_424 | 2025-05-03 01:51 | TRUE
102 | kappa | 651.701 | 0.707893 | [W/m/K] | 300.228 | 747.72 | tematdb | v1.1.6 | tematdb_v1.1.6_completeTEPset_convertedOn_20250503_014937__range_1_to_424 | 2025-05-03 01:51 | TRUE
102 | kappa | 676.081 | 0.685217 | [W/m/K] | 300.228 | 747.72 | tematdb | v1.1.6 | tematdb_v1.1.6_completeTEPset_convertedOn_20250503_014937__range_1_to_424 | 2025-05-03 01:51 | TRUE
102 | kappa | 698.994 | 0.693745 | [W/m/K] | 300.228 | 747.72 | tematdb | v1.1.6 | tematdb_v1.1.6_completeTEPset_convertedOn_20250503_014937__range_1_to_424 | 2025-05-03 01:51 | TRUE
102 | kappa | 721.933 | 0.678837 | [W/m/K] | 300.228 | 747.72 | tematdb | v1.1.6 | tematdb_v1.1.6_completeTEPset_convertedOn_20250503_014937__range_1_to_424 | 2025-05-03 01:51 | TRUE
102 | kappa | 747.72 | 0.679643 | [W/m/K] | 300.228 | 747.72 | tematdb | v1.1.6 | tematdb_v1.1.6_completeTEPset_convertedOn_20250503_014937__range_1_to_424 | 2025-05-03 01:51 | TRUE
102 | ZT | 300.055 | 0.0644172 | [1] | 300.228 | 747.72 | tematdb | v1.1.6 | tematdb_v1.1.6_completeTEPset_convertedOn_20250503_014937__range_1_to_424 | 2025-05-03 01:51 | TRUE
102 | ZT | 325.335 | 0.142038 | [1] | 300.228 | 747.72 | tematdb | v1.1.6 | tematdb_v1.1.6_completeTEPset_convertedOn_20250503_014937__range_1_to_424 | 2025-05-03 01:51 | TRUE
102 | ZT | 349.219 | 0.223994 | [1] | 300.228 | 747.72 | tematdb | v1.1.6 | tematdb_v1.1.6_completeTEPset_convertedOn_20250503_014937__range_1_to_424 | 2025-05-03 01:51 | TRUE
102 | ZT | 375.936 | 0.340522 | [1] | 300.228 | 747.72 | tematdb | v1.1.6 | tematdb_v1.1.6_completeTEPset_convertedOn_20250503_014937__range_1_to_424 | 2025-05-03 01:51 | TRUE
102 | ZT | 398.45 | 0.457086 | [1] | 300.228 | 747.72 | tematdb | v1.1.6 | tematdb_v1.1.6_completeTEPset_convertedOn_20250503_014937__range_1_to_424 | 2025-05-03 01:51 | TRUE
102 | ZT | 426.575 | 0.58225 | [1] | 300.228 | 747.72 | tematdb | v1.1.6 | tematdb_v1.1.6_completeTEPset_convertedOn_20250503_014937__range_1_to_424 | 2025-05-03 01:51 | TRUE
102 | ZT | 453.295 | 0.703102 | [1] | 300.228 | 747.72 | tematdb | v1.1.6 | tematdb_v1.1.6_completeTEPset_convertedOn_20250503_014937__range_1_to_424 | 2025-05-03 01:51 | TRUE
102 | ZT | 473.005 | 0.815365 | [1] | 300.228 | 747.72 | tematdb | v1.1.6 | tematdb_v1.1.6_completeTEPset_convertedOn_20250503_014937__range_1_to_424 | 2025-05-03 01:51 | TRUE
102 | ZT | 501.126 | 0.936205 | [1] | 300.228 | 747.72 | tematdb | v1.1.6 | tematdb_v1.1.6_completeTEPset_convertedOn_20250503_014937__range_1_to_424 | 2025-05-03 01:51 | TRUE
102 | ZT | 523.645 | 1.05709 | [1] | 300.228 | 747.72 | tematdb | v1.1.6 | tematdb_v1.1.6_completeTEPset_convertedOn_20250503_014937__range_1_to_424 | 2025-05-03 01:51 | TRUE
102 | ZT | 550.33 | 1.13903 | [1] | 300.228 | 747.72 | tematdb | v1.1.6 | tematdb_v1.1.6_completeTEPset_convertedOn_20250503_014937__range_1_to_424 | 2025-05-03 01:51 | TRUE
102 | ZT | 575.63 | 1.23827 | [1] | 300.228 | 747.72 | tematdb | v1.1.6 | tematdb_v1.1.6_completeTEPset_convertedOn_20250503_014937__range_1_to_424 | 2025-05-03 01:51 | TRUE
102 | ZT | 599.521 | 1.32887 | [1] | 300.228 | 747.72 | tematdb | v1.1.6 | tematdb_v1.1.6_completeTEPset_convertedOn_20250503_014937__range_1_to_424 | 2025-05-03 01:51 | TRUE
102 | ZT | 627.623 | 1.42809 | [1] | 300.228 | 747.72 | tematdb | v1.1.6 | tematdb_v1.1.6_completeTEPset_convertedOn_20250503_014937__range_1_to_424 | 2025-05-03 01:51 | TRUE
102 | ZT | 647.285 | 1.48846 | [1] | 300.228 | 747.72 | tematdb | v1.1.6 | tematdb_v1.1.6_completeTEPset_convertedOn_20250503_014937__range_1_to_424 | 2025-05-03 01:51 | TRUE
102 | ZT | 673.923 | 1.5185 | [1] | 300.228 | 747.72 | tematdb | v1.1.6 | tematdb_v1.1.6_completeTEPset_convertedOn_20250503_014937__range_1_to_424 | 2025-05-03 01:51 | TRUE
102 | ZT | 697.729 | 1.51397 | [1] | 300.228 | 747.72 | tematdb | v1.1.6 | tematdb_v1.1.6_completeTEPset_convertedOn_20250503_014937__range_1_to_424 | 2025-05-03 01:51 | TRUE
102 | ZT | 725.747 | 1.52238 | [1] | 300.228 | 747.72 | tematdb | v1.1.6 | tematdb_v1.1.6_completeTEPset_convertedOn_20250503_014937__range_1_to_424 | 2025-05-03 01:51 | TRUE
102 | ZT | 749.553 | 1.51785 | [1] | 300.228 | 747.72 | tematdb | v1.1.6 | tematdb_v1.1.6_completeTEPset_convertedOn_20250503_014937__range_1_to_424 | 2025-05-03 01:51 | TRUE
103 | alpha | 297.836 | 6.2589e-05 | [V/K] | 300 | 749.865 | tematdb | v1.1.6 | tematdb_v1.1.6_completeTEPset_convertedOn_20250503_014937__range_1_to_424 | 2025-05-03 01:51 | TRUE
103 | alpha | 324.382 | 7.06478e-05 | [V/K] | 300 | 749.865 | tematdb | v1.1.6 | tematdb_v1.1.6_completeTEPset_convertedOn_20250503_014937__range_1_to_424 | 2025-05-03 01:51 | TRUE
103 | alpha | 350.935 | 8.05106e-05 | [V/K] | 300 | 749.865 | tematdb | v1.1.6 | tematdb_v1.1.6_completeTEPset_convertedOn_20250503_014937__range_1_to_424 | 2025-05-03 01:51 | TRUE
103 | alpha | 374.188 | 9.48913e-05 | [V/K] | 300 | 749.865 | tematdb | v1.1.6 | tematdb_v1.1.6_completeTEPset_convertedOn_20250503_014937__range_1_to_424 | 2025-05-03 01:51 | TRUE
103 | alpha | 399.651 | 0.000109267 | [V/K] | 300 | 749.865 | tematdb | v1.1.6 | tematdb_v1.1.6_completeTEPset_convertedOn_20250503_014937__range_1_to_424 | 2025-05-03 01:51 | TRUE
103 | alpha | 425.108 | 0.000121839 | [V/K] | 300 | 749.865 | tematdb | v1.1.6 | tematdb_v1.1.6_completeTEPset_convertedOn_20250503_014937__range_1_to_424 | 2025-05-03 01:51 | TRUE
103 | alpha | 448.373 | 0.000139827 | [V/K] | 300 | 749.865 | tematdb | v1.1.6 | tematdb_v1.1.6_completeTEPset_convertedOn_20250503_014937__range_1_to_424 | 2025-05-03 01:51 | TRUE
103 | alpha | 474.951 | 0.000156907 | [V/K] | 300 | 749.865 | tematdb | v1.1.6 | tematdb_v1.1.6_completeTEPset_convertedOn_20250503_014937__range_1_to_424 | 2025-05-03 01:51 | TRUE
103 | alpha | 500.414 | 0.000171282 | [V/K] | 300 | 749.865 | tematdb | v1.1.6 | tematdb_v1.1.6_completeTEPset_convertedOn_20250503_014937__range_1_to_424 | 2025-05-03 01:51 | TRUE
103 | alpha | 523.679 | 0.000189271 | [V/K] | 300 | 749.865 | tematdb | v1.1.6 | tematdb_v1.1.6_completeTEPset_convertedOn_20250503_014937__range_1_to_424 | 2025-05-03 01:51 | TRUE
103 | alpha | 552.457 | 0.00020364 | [V/K] | 300 | 749.865 | tematdb | v1.1.6 | tematdb_v1.1.6_completeTEPset_convertedOn_20250503_014937__range_1_to_424 | 2025-05-03 01:51 | TRUE
103 | alpha | 574.602 | 0.000217121 | [V/K] | 300 | 749.865 | tematdb | v1.1.6 | tematdb_v1.1.6_completeTEPset_convertedOn_20250503_014937__range_1_to_424 | 2025-05-03 01:51 | TRUE
103 | alpha | 598.951 | 0.000228793 | [V/K] | 300 | 749.865 | tematdb | v1.1.6 | tematdb_v1.1.6_completeTEPset_convertedOn_20250503_014937__range_1_to_424 | 2025-05-03 01:51 | TRUE
103 | alpha | 625.507 | 0.000239558 | [V/K] | 300 | 749.865 | tematdb | v1.1.6 | tematdb_v1.1.6_completeTEPset_convertedOn_20250503_014937__range_1_to_424 | 2025-05-03 01:51 | TRUE
103 | alpha | 650.942 | 0.000245815 | [V/K] | 300 | 749.865 | tematdb | v1.1.6 | tematdb_v1.1.6_completeTEPset_convertedOn_20250503_014937__range_1_to_424 | 2025-05-03 01:51 | TRUE
103 | alpha | 678.6 | 0.000255675 | [V/K] | 300 | 749.865 | tematdb | v1.1.6 | tematdb_v1.1.6_completeTEPset_convertedOn_20250503_014937__range_1_to_424 | 2025-05-03 01:51 | TRUE
103 | alpha | 698.507 | 0.000261043 | [V/K] | 300 | 749.865 | tematdb | v1.1.6 | tematdb_v1.1.6_completeTEPset_convertedOn_20250503_014937__range_1_to_424 | 2025-05-03 01:51 | TRUE
103 | alpha | 727.252 | 0.000265488 | [V/K] | 300 | 749.865 | tematdb | v1.1.6 | tematdb_v1.1.6_completeTEPset_convertedOn_20250503_014937__range_1_to_424 | 2025-05-03 01:51 | TRUE
103 | alpha | 750.471 | 0.000269946 | [V/K] | 300 | 749.865 | tematdb | v1.1.6 | tematdb_v1.1.6_completeTEPset_convertedOn_20250503_014937__range_1_to_424 | 2025-05-03 01:51 | TRUE
103 | rho | 295.909 | 3.90112e-06 | [Ohm-m] | 300 | 749.865 | tematdb | v1.1.6 | tematdb_v1.1.6_completeTEPset_convertedOn_20250503_014937__range_1_to_424 | 2025-05-03 01:51 | TRUE
103 | rho | 323.963 | 4.05911e-06 | [Ohm-m] | 300 | 749.865 | tematdb | v1.1.6 | tematdb_v1.1.6_completeTEPset_convertedOn_20250503_014937__range_1_to_424 | 2025-05-03 01:51 | TRUE
103 | rho | 350.984 | 4.55734e-06 | [Ohm-m] | 300 | 749.865 | tematdb | v1.1.6 | tematdb_v1.1.6_completeTEPset_convertedOn_20250503_014937__range_1_to_424 | 2025-05-03 01:51 | TRUE
103 | rho | 375.927 | 5.05646e-06 | [Ohm-m] | 300 | 749.865 | tematdb | v1.1.6 | tematdb_v1.1.6_completeTEPset_convertedOn_20250503_014937__range_1_to_424 | 2025-05-03 01:51 | TRUE
103 | rho | 399.842 | 6.23562e-06 | [Ohm-m] | 300 | 749.865 | tematdb | v1.1.6 | tematdb_v1.1.6_completeTEPset_convertedOn_20250503_014937__range_1_to_424 | 2025-05-03 01:51 | TRUE
103 | rho | 425.829 | 7.0741e-06 | [Ohm-m] | 300 | 749.865 | tematdb | v1.1.6 | tematdb_v1.1.6_completeTEPset_convertedOn_20250503_014937__range_1_to_424 | 2025-05-03 01:51 | TRUE
103 | rho | 448.705 | 8.2537e-06 | [Ohm-m] | 300 | 749.865 | tematdb | v1.1.6 | tematdb_v1.1.6_completeTEPset_convertedOn_20250503_014937__range_1_to_424 | 2025-05-03 01:51 | TRUE
103 | rho | 475.74 | 9.60144e-06 | [Ohm-m] | 300 | 749.865 | tematdb | v1.1.6 | tematdb_v1.1.6_completeTEPset_convertedOn_20250503_014937__range_1_to_424 | 2025-05-03 01:51 | TRUE
103 | rho | 500.699 | 1.112e-05 | [Ohm-m] | 300 | 749.865 | tematdb | v1.1.6 | tematdb_v1.1.6_completeTEPset_convertedOn_20250503_014937__range_1_to_424 | 2025-05-03 01:51 | TRUE
103 | rho | 522.544 | 1.28097e-05 | [Ohm-m] | 300 | 749.865 | tematdb | v1.1.6 | tematdb_v1.1.6_completeTEPset_convertedOn_20250503_014937__range_1_to_424 | 2025-05-03 01:51 | TRUE
103 | rho | 550.623 | 1.44968e-05 | [Ohm-m] | 300 | 749.865 | tematdb | v1.1.6 | tematdb_v1.1.6_completeTEPset_convertedOn_20250503_014937__range_1_to_424 | 2025-05-03 01:51 | TRUE
103 | rho | 574.54 | 1.58459e-05 | [Ohm-m] | 300 | 749.865 | tematdb | v1.1.6 | tematdb_v1.1.6_completeTEPset_convertedOn_20250503_014937__range_1_to_424 | 2025-05-03 01:51 | TRUE
103 | rho | 597.427 | 1.77051e-05 | [Ohm-m] | 300 | 749.865 | tematdb | v1.1.6 | tematdb_v1.1.6_completeTEPset_convertedOn_20250503_014937__range_1_to_424 | 2025-05-03 01:51 | TRUE
103 | rho | 624.472 | 1.97324e-05 | [Ohm-m] | 300 | 749.865 | tematdb | v1.1.6 | tematdb_v1.1.6_completeTEPset_convertedOn_20250503_014937__range_1_to_424 | 2025-05-03 01:51 | TRUE
103 | rho | 649.437 | 2.15908e-05 | [Ohm-m] | 300 | 749.865 | tematdb | v1.1.6 | tematdb_v1.1.6_completeTEPset_convertedOn_20250503_014937__range_1_to_424 | 2025-05-03 01:51 | TRUE
103 | rho | 674.404 | 2.3619e-05 | [Ohm-m] | 300 | 749.865 | tematdb | v1.1.6 | tematdb_v1.1.6_completeTEPset_convertedOn_20250503_014937__range_1_to_424 | 2025-05-03 01:51 | TRUE
103 | rho | 699.371 | 2.56472e-05 | [Ohm-m] | 300 | 749.865 | tematdb | v1.1.6 | tematdb_v1.1.6_completeTEPset_convertedOn_20250503_014937__range_1_to_424 | 2025-05-03 01:51 | TRUE
103 | rho | 724.333 | 2.73357e-05 | [Ohm-m] | 300 | 749.865 | tematdb | v1.1.6 | tematdb_v1.1.6_completeTEPset_convertedOn_20250503_014937__range_1_to_424 | 2025-05-03 01:51 | TRUE
103 | rho | 751.378 | 2.9363e-05 | [Ohm-m] | 300 | 749.865 | tematdb | v1.1.6 | tematdb_v1.1.6_completeTEPset_convertedOn_20250503_014937__range_1_to_424 | 2025-05-03 01:51 | TRUE
103 | kappa | 300 | 3.86667 | [W/m/K] | 300 | 749.865 | tematdb | v1.1.6 | tematdb_v1.1.6_completeTEPset_convertedOn_20250503_014937__range_1_to_424 | 2025-05-03 01:51 | TRUE
103 | kappa | 324.932 | 3.50769 | [W/m/K] | 300 | 749.865 | tematdb | v1.1.6 | tematdb_v1.1.6_completeTEPset_convertedOn_20250503_014937__range_1_to_424 | 2025-05-03 01:51 | TRUE
103 | kappa | 348.78 | 3.15897 | [W/m/K] | 300 | 749.865 | tematdb | v1.1.6 | tematdb_v1.1.6_completeTEPset_convertedOn_20250503_014937__range_1_to_424 | 2025-05-03 01:51 | TRUE
103 | kappa | 374.797 | 2.87179 | [W/m/K] | 300 | 749.865 | tematdb | v1.1.6 | tematdb_v1.1.6_completeTEPset_convertedOn_20250503_014937__range_1_to_424 | 2025-05-03 01:51 | TRUE
103 | kappa | 400.813 | 2.5641 | [W/m/K] | 300 | 749.865 | tematdb | v1.1.6 | tematdb_v1.1.6_completeTEPset_convertedOn_20250503_014937__range_1_to_424 | 2025-05-03 01:51 | TRUE
103 | kappa | 424.661 | 2.34872 | [W/m/K] | 300 | 749.865 | tematdb | v1.1.6 | tematdb_v1.1.6_completeTEPset_convertedOn_20250503_014937__range_1_to_424 | 2025-05-03 01:51 | TRUE
103 | kappa | 450.678 | 2.17436 | [W/m/K] | 300 | 749.865 | tematdb | v1.1.6 | tematdb_v1.1.6_completeTEPset_convertedOn_20250503_014937__range_1_to_424 | 2025-05-03 01:51 | TRUE
103 | kappa | 475.61 | 1.96923 | [W/m/K] | 300 | 749.865 | tematdb | v1.1.6 | tematdb_v1.1.6_completeTEPset_convertedOn_20250503_014937__range_1_to_424 | 2025-05-03 01:51 | TRUE
103 | kappa | 499.458 | 1.81538 | [W/m/K] | 300 | 749.865 | tematdb | v1.1.6 | tematdb_v1.1.6_completeTEPset_convertedOn_20250503_014937__range_1_to_424 | 2025-05-03 01:51 | TRUE
103 | kappa | 524.39 | 1.72308 | [W/m/K] | 300 | 749.865 | tematdb | v1.1.6 | tematdb_v1.1.6_completeTEPset_convertedOn_20250503_014937__range_1_to_424 | 2025-05-03 01:51 | TRUE
103 | kappa | 548.238 | 1.62051 | [W/m/K] | 300 | 749.865 | tematdb | v1.1.6 | tematdb_v1.1.6_completeTEPset_convertedOn_20250503_014937__range_1_to_424 | 2025-05-03 01:51 | TRUE
103 | kappa | 575.339 | 1.54872 | [W/m/K] | 300 | 749.865 | tematdb | v1.1.6 | tematdb_v1.1.6_completeTEPset_convertedOn_20250503_014937__range_1_to_424 | 2025-05-03 01:51 | TRUE
103 | kappa | 598.103 | 1.46667 | [W/m/K] | 300 | 749.865 | tematdb | v1.1.6 | tematdb_v1.1.6_completeTEPset_convertedOn_20250503_014937__range_1_to_424 | 2025-05-03 01:51 | TRUE
103 | kappa | 625.203 | 1.39487 | [W/m/K] | 300 | 749.865 | tematdb | v1.1.6 | tematdb_v1.1.6_completeTEPset_convertedOn_20250503_014937__range_1_to_424 | 2025-05-03 01:51 | TRUE
103 | kappa | 650.135 | 1.3641 | [W/m/K] | 300 | 749.865 | tematdb | v1.1.6 | tematdb_v1.1.6_completeTEPset_convertedOn_20250503_014937__range_1_to_424 | 2025-05-03 01:51 | TRUE
103 | kappa | 673.984 | 1.32308 | [W/m/K] | 300 | 749.865 | tematdb | v1.1.6 | tematdb_v1.1.6_completeTEPset_convertedOn_20250503_014937__range_1_to_424 | 2025-05-03 01:51 | TRUE
103 | kappa | 701.084 | 1.27179 | [W/m/K] | 300 | 749.865 | tematdb | v1.1.6 | tematdb_v1.1.6_completeTEPset_convertedOn_20250503_014937__range_1_to_424 | 2025-05-03 01:51 | TRUE
103 | kappa | 724.932 | 1.23077 | [W/m/K] | 300 | 749.865 | tematdb | v1.1.6 | tematdb_v1.1.6_completeTEPset_convertedOn_20250503_014937__range_1_to_424 | 2025-05-03 01:51 | TRUE
103 | kappa | 749.865 | 1.2 | [W/m/K] | 300 | 749.865 | tematdb | v1.1.6 | tematdb_v1.1.6_completeTEPset_convertedOn_20250503_014937__range_1_to_424 | 2025-05-03 01:51 | TRUE
103 | ZT | 300.073 | 0.08663 | [1] | 300 | 749.865 | tematdb | v1.1.6 | tematdb_v1.1.6_completeTEPset_convertedOn_20250503_014937__range_1_to_424 | 2025-05-03 01:51 | TRUE
103 | ZT | 326.206 | 0.141189 | [1] | 300 | 749.865 | tematdb | v1.1.6 | tematdb_v1.1.6_completeTEPset_convertedOn_20250503_014937__range_1_to_424 | 2025-05-03 01:51 | TRUE
103 | ZT | 352.312 | 0.163748 | [1] | 300 | 749.865 | tematdb | v1.1.6 | tematdb_v1.1.6_completeTEPset_convertedOn_20250503_014937__range_1_to_424 | 2025-05-03 01:51 | TRUE
103 | ZT | 373.473 | 0.213792 | [1] | 300 | 749.865 | tematdb | v1.1.6 | tematdb_v1.1.6_completeTEPset_convertedOn_20250503_014937__range_1_to_424 | 2025-05-03 01:51 | TRUE
103 | ZT | 398.379 | 0.286651 | [1] | 300 | 749.865 | tematdb | v1.1.6 | tematdb_v1.1.6_completeTEPset_convertedOn_20250503_014937__range_1_to_424 | 2025-05-03 01:51 | TRUE
103 | ZT | 423.312 | 0.39151 | [1] | 300 | 749.865 | tematdb | v1.1.6 | tematdb_v1.1.6_completeTEPset_convertedOn_20250503_014937__range_1_to_424 | 2025-05-03 01:51 | TRUE
103 | ZT | 449.468 | 0.473498 | [1] | 300 | 749.865 | tematdb | v1.1.6 | tematdb_v1.1.6_completeTEPset_convertedOn_20250503_014937__range_1_to_424 | 2025-05-03 01:51 | TRUE
103 | ZT | 474.409 | 0.5875 | [1] | 300 | 749.865 | tematdb | v1.1.6 | tematdb_v1.1.6_completeTEPset_convertedOn_20250503_014937__range_1_to_424 | 2025-05-03 01:51 | TRUE
103 | ZT | 498.115 | 0.710658 | [1] | 300 | 749.865 | tematdb | v1.1.6 | tematdb_v1.1.6_completeTEPset_convertedOn_20250503_014937__range_1_to_424 | 2025-05-03 01:51 | TRUE
103 | ZT | 526.795 | 0.838332 | [1] | 300 | 749.865 | tematdb | v1.1.6 | tematdb_v1.1.6_completeTEPset_convertedOn_20250503_014937__range_1_to_424 | 2025-05-03 01:51 | TRUE
103 | ZT | 550.516 | 0.979776 | [1] | 300 | 749.865 | tematdb | v1.1.6 | tematdb_v1.1.6_completeTEPset_convertedOn_20250503_014937__range_1_to_424 | 2025-05-03 01:51 | TRUE
103 | ZT | 576.688 | 1.08005 | [1] | 300 | 749.865 | tematdb | v1.1.6 | tematdb_v1.1.6_completeTEPset_convertedOn_20250503_014937__range_1_to_424 | 2025-05-03 01:51 | TRUE
103 | ZT | 600.387 | 1.19407 | [1] | 300 | 749.865 | tematdb | v1.1.6 | tematdb_v1.1.6_completeTEPset_convertedOn_20250503_014937__range_1_to_424 | 2025-05-03 01:51 | TRUE
103 | ZT | 624.062 | 1.28065 | [1] | 300 | 749.865 | tematdb | v1.1.6 | tematdb_v1.1.6_completeTEPset_convertedOn_20250503_014937__range_1_to_424 | 2025-05-03 01:51 | TRUE
103 | ZT | 650.195 | 1.33521 | [1] | 300 | 749.865 | tematdb | v1.1.6 | tematdb_v1.1.6_completeTEPset_convertedOn_20250503_014937__range_1_to_424 | 2025-05-03 01:51 | TRUE
103 | ZT | 676.348 | 1.41263 | [1] | 300 | 749.865 | tematdb | v1.1.6 | tematdb_v1.1.6_completeTEPset_convertedOn_20250503_014937__range_1_to_424 | 2025-05-03 01:51 | TRUE
103 | ZT | 701.219 | 1.44434 | [1] | 300 | 749.865 | tematdb | v1.1.6 | tematdb_v1.1.6_completeTEPset_convertedOn_20250503_014937__range_1_to_424 | 2025-05-03 01:51 | TRUE
103 | ZT | 726.083 | 1.46692 | [1] | 300 | 749.865 | tematdb | v1.1.6 | tematdb_v1.1.6_completeTEPset_convertedOn_20250503_014937__range_1_to_424 | 2025-05-03 01:51 | TRUE
103 | ZT | 749.697 | 1.48036 | [1] | 300 | 749.865 | tematdb | v1.1.6 | tematdb_v1.1.6_completeTEPset_convertedOn_20250503_014937__range_1_to_424 | 2025-05-03 01:51 | TRUE
104 | alpha | 298.242 | -6.97608e-05 | [V/K] | 299.057 | 773.956 | tematdb | v1.1.6 | tematdb_v1.1.6_completeTEPset_convertedOn_20250503_014937__range_1_to_424 | 2025-05-03 01:51 | TRUE
104 | alpha | 325.482 | -8.35394e-05 | [V/K] | 299.057 | 773.956 | tematdb | v1.1.6 | tematdb_v1.1.6_completeTEPset_convertedOn_20250503_014937__range_1_to_424 | 2025-05-03 01:51 | TRUE
104 | alpha | 347.982 | -9.44157e-05 | [V/K] | 299.057 | 773.956 | tematdb | v1.1.6 | tematdb_v1.1.6_completeTEPset_convertedOn_20250503_014937__range_1_to_424 | 2025-05-03 01:51 | TRUE
104 | alpha | 374.023 | -0.000103832 | [V/K] | 299.057 | 773.956 | tematdb | v1.1.6 | tematdb_v1.1.6_completeTEPset_convertedOn_20250503_014937__range_1_to_424 | 2025-05-03 01:51 | TRUE
104 | alpha | 396.515 | -0.000112527 | [V/K] | 299.057 | 773.956 | tematdb | v1.1.6 | tematdb_v1.1.6_completeTEPset_convertedOn_20250503_014937__range_1_to_424 | 2025-05-03 01:51 | TRUE
104 | alpha | 422.551 | -0.000120489 | [V/K] | 299.057 | 773.956 | tematdb | v1.1.6 | tematdb_v1.1.6_completeTEPset_convertedOn_20250503_014937__range_1_to_424 | 2025-05-03 01:51 | TRUE
104 | alpha | 448.583 | -0.000127724 | [V/K] | 299.057 | 773.956 | tematdb | v1.1.6 | tematdb_v1.1.6_completeTEPset_convertedOn_20250503_014937__range_1_to_424 | 2025-05-03 01:51 | TRUE
104 | alpha | 473.425 | -0.000132779 | [V/K] | 299.057 | 773.956 | tematdb | v1.1.6 | tematdb_v1.1.6_completeTEPset_convertedOn_20250503_014937__range_1_to_424 | 2025-05-03 01:51 | TRUE
104 | alpha | 497.085 | -0.000137835 | [V/K] | 299.057 | 773.956 | tematdb | v1.1.6 | tematdb_v1.1.6_completeTEPset_convertedOn_20250503_014937__range_1_to_424 | 2025-05-03 01:51 | TRUE
104 | alpha | 523.112 | -0.000143615 | [V/K] | 299.057 | 773.956 | tematdb | v1.1.6 | tematdb_v1.1.6_completeTEPset_convertedOn_20250503_014937__range_1_to_424 | 2025-05-03 01:51 | TRUE
104 | alpha | 549.137 | -0.000148668 | [V/K] | 299.057 | 773.956 | tematdb | v1.1.6 | tematdb_v1.1.6_completeTEPset_convertedOn_20250503_014937__range_1_to_424 | 2025-05-03 01:51 | TRUE
104 | alpha | 573.973 | -0.000152269 | [V/K] | 299.057 | 773.956 | tematdb | v1.1.6 | tematdb_v1.1.6_completeTEPset_convertedOn_20250503_014937__range_1_to_424 | 2025-05-03 01:51 | TRUE
104 | alpha | 599.997 | -0.000157322 | [V/K] | 299.057 | 773.956 | tematdb | v1.1.6 | tematdb_v1.1.6_completeTEPset_convertedOn_20250503_014937__range_1_to_424 | 2025-05-03 01:51 | TRUE
104 | alpha | 623.654 | -0.000161651 | [V/K] | 299.057 | 773.956 | tematdb | v1.1.6 | tematdb_v1.1.6_completeTEPset_convertedOn_20250503_014937__range_1_to_424 | 2025-05-03 01:51 | TRUE
104 | alpha | 647.323 | -0.000168889 | [V/K] | 299.057 | 773.956 | tematdb | v1.1.6 | tematdb_v1.1.6_completeTEPset_convertedOn_20250503_014937__range_1_to_424 | 2025-05-03 01:51 | TRUE
104 | alpha | 673.353 | -0.000175397 | [V/K] | 299.057 | 773.956 | tematdb | v1.1.6 | tematdb_v1.1.6_completeTEPset_convertedOn_20250503_014937__range_1_to_424 | 2025-05-03 01:51 | TRUE
104 | alpha | 699.382 | -0.000181904 | [V/K] | 299.057 | 773.956 | tematdb | v1.1.6 | tematdb_v1.1.6_completeTEPset_convertedOn_20250503_014937__range_1_to_424 | 2025-05-03 01:51 | TRUE
104 | alpha | 721.869 | -0.000189144 | [V/K] | 299.057 | 773.956 | tematdb | v1.1.6 | tematdb_v1.1.6_completeTEPset_convertedOn_20250503_014937__range_1_to_424 | 2025-05-03 01:51 | TRUE
104 | alpha | 749.092 | -0.000198559 | [V/K] | 299.057 | 773.956 | tematdb | v1.1.6 | tematdb_v1.1.6_completeTEPset_convertedOn_20250503_014937__range_1_to_424 | 2025-05-03 01:51 | TRUE
104 | alpha | 773.956 | -0.000209432 | [V/K] | 299.057 | 773.956 | tematdb | v1.1.6 | tematdb_v1.1.6_completeTEPset_convertedOn_20250503_014937__range_1_to_424 | 2025-05-03 01:51 | TRUE
104 | rho | 299.034 | 1.55447e-05 | [Ohm-m] | 299.057 | 773.956 | tematdb | v1.1.6 | tematdb_v1.1.6_completeTEPset_convertedOn_20250503_014937__range_1_to_424 | 2025-05-03 01:51 | TRUE
104 | rho | 323.946 | 1.6314e-05 | [Ohm-m] | 299.057 | 773.956 | tematdb | v1.1.6 | tematdb_v1.1.6_completeTEPset_convertedOn_20250503_014937__range_1_to_424 | 2025-05-03 01:51 | TRUE
104 | rho | 348.876 | 1.75049e-05 | [Ohm-m] | 299.057 | 773.956 | tematdb | v1.1.6 | tematdb_v1.1.6_completeTEPset_convertedOn_20250503_014937__range_1_to_424 | 2025-05-03 01:51 | TRUE
104 | rho | 372.67 | 1.99606e-05 | [Ohm-m] | 299.057 | 773.956 | tematdb | v1.1.6 | tematdb_v1.1.6_completeTEPset_convertedOn_20250503_014937__range_1_to_424 | 2025-05-03 01:51 | TRUE
104 | rho | 401.227 | 2.29777e-05 | [Ohm-m] | 299.057 | 773.956 | tematdb | v1.1.6 | tematdb_v1.1.6_completeTEPset_convertedOn_20250503_014937__range_1_to_424 | 2025-05-03 01:51 | TRUE
104 | rho | 422.644 | 2.52229e-05 | [Ohm-m] | 299.057 | 773.956 | tematdb | v1.1.6 | tematdb_v1.1.6_completeTEPset_convertedOn_20250503_014937__range_1_to_424 | 2025-05-03 01:51 | TRUE
104 | rho | 448.73 | 2.57111e-05 | [Ohm-m] | 299.057 | 773.956 | tematdb | v1.1.6 | tematdb_v1.1.6_completeTEPset_convertedOn_20250503_014937__range_1_to_424 | 2025-05-03 01:51 | TRUE
104 | rho | 475.983 | 2.57775e-05 | [Ohm-m] | 299.057 | 773.956 | tematdb | v1.1.6 | tematdb_v1.1.6_completeTEPset_convertedOn_20250503_014937__range_1_to_424 | 2025-05-03 01:51 | TRUE
104 | rho | 500.856 | 2.55632e-05 | [Ohm-m] | 299.057 | 773.956 | tematdb | v1.1.6 | tematdb_v1.1.6_completeTEPset_convertedOn_20250503_014937__range_1_to_424 | 2025-05-03 01:51 | TRUE
104 | rho | 525.732 | 2.54192e-05 | [Ohm-m] | 299.057 | 773.956 | tematdb | v1.1.6 | tematdb_v1.1.6_completeTEPset_convertedOn_20250503_014937__range_1_to_424 | 2025-05-03 01:51 | TRUE
104 | rho | 550.599 | 2.50644e-05 | [Ohm-m] | 299.057 | 773.956 | tematdb | v1.1.6 | tematdb_v1.1.6_completeTEPset_convertedOn_20250503_014937__range_1_to_424 | 2025-05-03 01:51 | TRUE
104 | rho | 575.458 | 2.44989e-05 | [Ohm-m] | 299.057 | 773.956 | tematdb | v1.1.6 | tematdb_v1.1.6_completeTEPset_convertedOn_20250503_014937__range_1_to_424 | 2025-05-03 01:51 | TRUE
104 | rho | 600.3 | 2.35118e-05 | [Ohm-m] | 299.057 | 773.956 | tematdb | v1.1.6 | tematdb_v1.1.6_completeTEPset_convertedOn_20250503_014937__range_1_to_424 | 2025-05-03 01:51 | TRUE
104 | rho | 623.958 | 2.25248e-05 | [Ohm-m] | 299.057 | 773.956 | tematdb | v1.1.6 | tematdb_v1.1.6_completeTEPset_convertedOn_20250503_014937__range_1_to_424 | 2025-05-03 01:51 | TRUE
104 | rho | 653.547 | 2.17478e-05 | [Ohm-m] | 299.057 | 773.956 | tematdb | v1.1.6 | tematdb_v1.1.6_completeTEPset_convertedOn_20250503_014937__range_1_to_424 | 2025-05-03 01:51 | TRUE
104 | rho | 673.692 | 2.18153e-05 | [Ohm-m] | 299.057 | 773.956 | tematdb | v1.1.6 | tematdb_v1.1.6_completeTEPset_convertedOn_20250503_014937__range_1_to_424 | 2025-05-03 01:51 | TRUE
104 | rho | 697.38 | 2.16012e-05 | [Ohm-m] | 299.057 | 773.956 | tematdb | v1.1.6 | tematdb_v1.1.6_completeTEPset_convertedOn_20250503_014937__range_1_to_424 | 2025-05-03 01:51 | TRUE
104 | rho | 722.267 | 2.17382e-05 | [Ohm-m] | 299.057 | 773.956 | tematdb | v1.1.6 | tematdb_v1.1.6_completeTEPset_convertedOn_20250503_014937__range_1_to_424 | 2025-05-03 01:51 | TRUE
104 | rho | 749.53 | 2.20154e-05 | [Ohm-m] | 299.057 | 773.956 | tematdb | v1.1.6 | tematdb_v1.1.6_completeTEPset_convertedOn_20250503_014937__range_1_to_424 | 2025-05-03 01:51 | TRUE
104 | rho | 774.419 | 2.22227e-05 | [Ohm-m] | 299.057 | 773.956 | tematdb | v1.1.6 | tematdb_v1.1.6_completeTEPset_convertedOn_20250503_014937__range_1_to_424 | 2025-05-03 01:51 | TRUE
104 | kappa | 299.057 | 1.87007 | [W/m/K] | 299.057 | 773.956 | tematdb | v1.1.6 | tematdb_v1.1.6_completeTEPset_convertedOn_20250503_014937__range_1_to_424 | 2025-05-03 01:51 | TRUE
104 | kappa | 321.799 | 1.78572 | [W/m/K] | 299.057 | 773.956 | tematdb | v1.1.6 | tematdb_v1.1.6_completeTEPset_convertedOn_20250503_014937__range_1_to_424 | 2025-05-03 01:51 | TRUE
104 | kappa | 348.128 | 1.69084 | [W/m/K] | 299.057 | 773.956 | tematdb | v1.1.6 | tematdb_v1.1.6_completeTEPset_convertedOn_20250503_014937__range_1_to_424 | 2025-05-03 01:51 | TRUE
104 | kappa | 374.449 | 1.60652 | [W/m/K] | 299.057 | 773.956 | tematdb | v1.1.6 | tematdb_v1.1.6_completeTEPset_convertedOn_20250503_014937__range_1_to_424 | 2025-05-03 01:51 | TRUE
104 | kappa | 400.751 | 1.54684 | [W/m/K] | 299.057 | 773.956 | tematdb | v1.1.6 | tematdb_v1.1.6_completeTEPset_convertedOn_20250503_014937__range_1_to_424 | 2025-05-03 01:51 | TRUE
104 | kappa | 423.469 | 1.49066 | [W/m/K] | 299.057 | 773.956 | tematdb | v1.1.6 | tematdb_v1.1.6_completeTEPset_convertedOn_20250503_014937__range_1_to_424 | 2025-05-03 01:51 | TRUE
104 | kappa | 448.574 | 1.4345 | [W/m/K] | 299.057 | 773.956 | tematdb | v1.1.6 | tematdb_v1.1.6_completeTEPset_convertedOn_20250503_014937__range_1_to_424 | 2025-05-03 01:51 | TRUE
104 | kappa | 473.685 | 1.3713 | [W/m/K] | 299.057 | 773.956 | tematdb | v1.1.6 | tematdb_v1.1.6_completeTEPset_convertedOn_20250503_014937__range_1_to_424 | 2025-05-03 01:51 | TRUE
104 | kappa | 501.163 | 1.33276 | [W/m/K] | 299.057 | 773.956 | tematdb | v1.1.6 | tematdb_v1.1.6_completeTEPset_convertedOn_20250503_014937__range_1_to_424 | 2025-05-03 01:51 | TRUE
104 | kappa | 525.052 | 1.30476 | [W/m/K] | 299.057 | 773.956 | tematdb | v1.1.6 | tematdb_v1.1.6_completeTEPset_convertedOn_20250503_014937__range_1_to_424 | 2025-05-03 01:51 | TRUE
104 | kappa | 547.744 | 1.28027 | [W/m/K] | 299.057 | 773.956 | tematdb | v1.1.6 | tematdb_v1.1.6_completeTEPset_convertedOn_20250503_014937__range_1_to_424 | 2025-05-03 01:51 | TRUE
104 | kappa | 574.02 | 1.25229 | [W/m/K] | 299.057 | 773.956 | tematdb | v1.1.6 | tematdb_v1.1.6_completeTEPset_convertedOn_20250503_014937__range_1_to_424 | 2025-05-03 01:51 | TRUE
104 | kappa | 597.92 | 1.2102 | [W/m/K] | 299.057 | 773.956 | tematdb | v1.1.6 | tematdb_v1.1.6_completeTEPset_convertedOn_20250503_014937__range_1_to_424 | 2025-05-03 01:51 | TRUE
104 | kappa | 624.213 | 1.16109 | [W/m/K] | 299.057 | 773.956 | tematdb | v1.1.6 | tematdb_v1.1.6_completeTEPset_convertedOn_20250503_014937__range_1_to_424 | 2025-05-03 01:51 | TRUE
104 | kappa | 649.295 | 1.1331 | [W/m/K] | 299.057 | 773.956 | tematdb | v1.1.6 | tematdb_v1.1.6_completeTEPset_convertedOn_20250503_014937__range_1_to_424 | 2025-05-03 01:51 | TRUE
104 | kappa | 676.764 | 1.10512 | [W/m/K] | 299.057 | 773.956 | tematdb | v1.1.6 | tematdb_v1.1.6_completeTEPset_convertedOn_20250503_014937__range_1_to_424 | 2025-05-03 01:51 | TRUE
104 | kappa | 701.861 | 1.05952 | [W/m/K] | 299.057 | 773.956 | tematdb | v1.1.6 | tematdb_v1.1.6_completeTEPset_convertedOn_20250503_014937__range_1_to_424 | 2025-05-03 01:51 | TRUE
104 | kappa | 723.375 | 1.01742 | [W/m/K] | 299.057 | 773.956 | tematdb | v1.1.6 | tematdb_v1.1.6_completeTEPset_convertedOn_20250503_014937__range_1_to_424 | 2025-05-03 01:51 | TRUE
104 | kappa | 748.463 | 0.982386 | [W/m/K] | 299.057 | 773.956 | tematdb | v1.1.6 | tematdb_v1.1.6_completeTEPset_convertedOn_20250503_014937__range_1_to_424 | 2025-05-03 01:51 | TRUE
104 | kappa | 774.753 | 0.936796 | [W/m/K] | 299.057 | 773.956 | tematdb | v1.1.6 | tematdb_v1.1.6_completeTEPset_convertedOn_20250503_014937__range_1_to_424 | 2025-05-03 01:51 | TRUE
104 | ZT | 301.198 | 0.0525001 | [1] | 299.057 | 773.956 | tematdb | v1.1.6 | tematdb_v1.1.6_completeTEPset_convertedOn_20250503_014937__range_1_to_424 | 2025-05-03 01:51 | TRUE
104 | ZT | 323.951 | 0.0765582 | [1] | 299.057 | 773.956 | tematdb | v1.1.6 | tematdb_v1.1.6_completeTEPset_convertedOn_20250503_014937__range_1_to_424 | 2025-05-03 01:51 | TRUE
104 | ZT | 352.39 | 0.1046 | [1] | 299.057 | 773.956 | tematdb | v1.1.6 | tematdb_v1.1.6_completeTEPset_convertedOn_20250503_014937__range_1_to_424 | 2025-05-03 01:51 | TRUE
104 | ZT | 375.142 | 0.128658 | [1] | 299.057 | 773.956 | tematdb | v1.1.6 | tematdb_v1.1.6_completeTEPset_convertedOn_20250503_014937__range_1_to_424 | 2025-05-03 01:51 | TRUE
104 | ZT | 400.155 | 0.140503 | [1] | 299.057 | 773.956 | tematdb | v1.1.6 | tematdb_v1.1.6_completeTEPset_convertedOn_20250503_014937__range_1_to_424 | 2025-05-03 01:51 | TRUE
104 | ZT | 424.044 | 0.164545 | [1] | 299.057 | 773.956 | tematdb | v1.1.6 | tematdb_v1.1.6_completeTEPset_convertedOn_20250503_014937__range_1_to_424 | 2025-05-03 01:51 | TRUE
104 | ZT | 447.942 | 0.19671 | [1] | 299.057 | 773.956 | tematdb | v1.1.6 | tematdb_v1.1.6_completeTEPset_convertedOn_20250503_014937__range_1_to_424 | 2025-05-03 01:51 | TRUE
104 | ZT | 475.253 | 0.232889 | [1] | 299.057 | 773.956 | tematdb | v1.1.6 | tematdb_v1.1.6_completeTEPset_convertedOn_20250503_014937__range_1_to_424 | 2025-05-03 01:51 | TRUE
104 | ZT | 500.304 | 0.281283 | [1] | 299.057 | 773.956 | tematdb | v1.1.6 | tematdb_v1.1.6_completeTEPset_convertedOn_20250503_014937__range_1_to_424 | 2025-05-03 01:51 | TRUE
104 | ZT | 526.487 | 0.325599 | [1] | 299.057 | 773.956 | tematdb | v1.1.6 | tematdb_v1.1.6_completeTEPset_convertedOn_20250503_014937__range_1_to_424 | 2025-05-03 01:51 | TRUE
104 | ZT | 550.402 | 0.374008 | [1] | 299.057 | 773.956 | tematdb | v1.1.6 | tematdb_v1.1.6_completeTEPset_convertedOn_20250503_014937__range_1_to_424 | 2025-05-03 01:51 | TRUE
104 | ZT | 574.335 | 0.43866 | [1] | 299.057 | 773.956 | tematdb | v1.1.6 | tematdb_v1.1.6_completeTEPset_convertedOn_20250503_014937__range_1_to_424 | 2025-05-03 01:51 | TRUE
104 | ZT | 600.57 | 0.531708 | [1] | 299.057 | 773.956 | tematdb | v1.1.6 | tematdb_v1.1.6_completeTEPset_convertedOn_20250503_014937__range_1_to_424 | 2025-05-03 01:51 | TRUE
104 | ZT | 624.536 | 0.628848 | [1] | 299.057 | 773.956 | tematdb | v1.1.6 | tematdb_v1.1.6_completeTEPset_convertedOn_20250503_014937__range_1_to_424 | 2025-05-03 01:51 | TRUE
104 | ZT | 650.793 | 0.742201 | [1] | 299.057 | 773.956 | tematdb | v1.1.6 | tematdb_v1.1.6_completeTEPset_convertedOn_20250503_014937__range_1_to_424 | 2025-05-03 01:51 | TRUE
104 | ZT | 674.777 | 0.855584 | [1] | 299.057 | 773.956 | tematdb | v1.1.6 | tematdb_v1.1.6_completeTEPset_convertedOn_20250503_014937__range_1_to_424 | 2025-05-03 01:51 | TRUE
104 | ZT | 701.068 | 1.00142 | [1] | 299.057 | 773.956 | tematdb | v1.1.6 | tematdb_v1.1.6_completeTEPset_convertedOn_20250503_014937__range_1_to_424 | 2025-05-03 01:51 | TRUE
104 | ZT | 727.393 | 1.17975 | [1] | 299.057 | 773.956 | tematdb | v1.1.6 | tematdb_v1.1.6_completeTEPset_convertedOn_20250503_014937__range_1_to_424 | 2025-05-03 01:51 | TRUE
104 | ZT | 751.48 | 1.3906 | [1] | 299.057 | 773.956 | tematdb | v1.1.6 | tematdb_v1.1.6_completeTEPset_convertedOn_20250503_014937__range_1_to_424 | 2025-05-03 01:51 | TRUE
104 | ZT | 776.738 | 1.63392 | [1] | 299.057 | 773.956 | tematdb | v1.1.6 | tematdb_v1.1.6_completeTEPset_convertedOn_20250503_014937__range_1_to_424 | 2025-05-03 01:51 | TRUE
105 | alpha | 298.033 | -0.000322645 | [V/K] | 298.356 | 749.769 | tematdb | v1.1.6 | tematdb_v1.1.6_completeTEPset_convertedOn_20250503_014937__range_1_to_424 | 2025-05-03 01:51 | TRUE
105 | alpha | 330.219 | -0.000325301 | [V/K] | 298.356 | 749.769 | tematdb | v1.1.6 | tematdb_v1.1.6_completeTEPset_convertedOn_20250503_014937__range_1_to_424 | 2025-05-03 01:51 | TRUE
105 | alpha | 361.387 | -0.000325327 | [V/K] | 298.356 | 749.769 | tematdb | v1.1.6 | tematdb_v1.1.6_completeTEPset_convertedOn_20250503_014937__range_1_to_424 | 2025-05-03 01:51 | TRUE
105 | alpha | 388.46 | -0.000318116 | [V/K] | 298.356 | 749.769 | tematdb | v1.1.6 | tematdb_v1.1.6_completeTEPset_convertedOn_20250503_014937__range_1_to_424 | 2025-05-03 01:51 | TRUE
105 | alpha | 420.726 | -0.00031091 | [V/K] | 298.356 | 749.769 | tematdb | v1.1.6 | tematdb_v1.1.6_completeTEPset_convertedOn_20250503_014937__range_1_to_424 | 2025-05-03 01:51 | TRUE
105 | alpha | 449.874 | -0.00030403 | [V/K] | 298.356 | 749.769 | tematdb | v1.1.6 | tematdb_v1.1.6_completeTEPset_convertedOn_20250503_014937__range_1_to_424 | 2025-05-03 01:51 | TRUE
105 | alpha | 481.099 | -0.000297151 | [V/K] | 298.356 | 749.769 | tematdb | v1.1.6 | tematdb_v1.1.6_completeTEPset_convertedOn_20250503_014937__range_1_to_424 | 2025-05-03 01:51 | TRUE
105 | alpha | 509.216 | -0.000289284 | [V/K] | 298.356 | 749.769 | tematdb | v1.1.6 | tematdb_v1.1.6_completeTEPset_convertedOn_20250503_014937__range_1_to_424 | 2025-05-03 01:51 | TRUE
105 | alpha | 541.48 | -0.000282406 | [V/K] | 298.356 | 749.769 | tematdb | v1.1.6 | tematdb_v1.1.6_completeTEPset_convertedOn_20250503_014937__range_1_to_424 | 2025-05-03 01:51 | TRUE
105 | alpha | 571.699 | -0.000271582 | [V/K] | 298.356 | 749.769 | tematdb | v1.1.6 | tematdb_v1.1.6_completeTEPset_convertedOn_20250503_014937__range_1_to_424 | 2025-05-03 01:51 | TRUE
105 | alpha | 601.904 | -0.000262401 | [V/K] | 298.356 | 749.769 | tematdb | v1.1.6 | tematdb_v1.1.6_completeTEPset_convertedOn_20250503_014937__range_1_to_424 | 2025-05-03 01:51 | TRUE
105 | alpha | 627.953 | -0.000253217 | [V/K] | 298.356 | 749.769 | tematdb | v1.1.6 | tematdb_v1.1.6_completeTEPset_convertedOn_20250503_014937__range_1_to_424 | 2025-05-03 01:51 | TRUE
105 | alpha | 661.265 | -0.000245354 | [V/K] | 298.356 | 749.769 | tematdb | v1.1.6 | tematdb_v1.1.6_completeTEPset_convertedOn_20250503_014937__range_1_to_424 | 2025-05-03 01:51 | TRUE
105 | alpha | 690.425 | -0.00023683 | [V/K] | 298.356 | 749.769 | tematdb | v1.1.6 | tematdb_v1.1.6_completeTEPset_convertedOn_20250503_014937__range_1_to_424 | 2025-05-03 01:51 | TRUE
105 | alpha | 717.519 | -0.000226989 | [V/K] | 298.356 | 749.769 | tematdb | v1.1.6 | tematdb_v1.1.6_completeTEPset_convertedOn_20250503_014937__range_1_to_424 | 2025-05-03 01:51 | TRUE
105 | alpha | 750.841 | -0.000217811 | [V/K] | 298.356 | 749.769 | tematdb | v1.1.6 | tematdb_v1.1.6_completeTEPset_convertedOn_20250503_014937__range_1_to_424 | 2025-05-03 01:51 | TRUE
105 | rho | 294.5701 | 0.0001357365 | [Ohm-m] | 298.356 | 749.769 | tematdb | v1.1.6 | tematdb_v1.1.6_completeTEPset_convertedOn_20250503_014937__range_1_to_424 | 2025-05-03 01:51 | TRUE
105 | rho | 299.095 | 0.0001357365 | [Ohm-m] | 298.356 | 749.769 | tematdb | v1.1.6 | tematdb_v1.1.6_completeTEPset_convertedOn_20250503_014937__range_1_to_424 | 2025-05-03 01:51 | TRUE
105 | rho | 304.8265 | 0.0001348981 | [Ohm-m] | 298.356 | 749.769 | tematdb | v1.1.6 | tematdb_v1.1.6_completeTEPset_convertedOn_20250503_014937__range_1_to_424 | 2025-05-03 01:51 | TRUE
105 | rho | 325.641 | 0.0001296912 | [Ohm-m] | 298.356 | 749.769 | tematdb | v1.1.6 | tematdb_v1.1.6_completeTEPset_convertedOn_20250503_014937__range_1_to_424 | 2025-05-03 01:51 | TRUE
105 | rho | 350.9804 | 0.0001266821 | [Ohm-m] | 298.356 | 749.769 | tematdb | v1.1.6 | tematdb_v1.1.6_completeTEPset_convertedOn_20250503_014937__range_1_to_424 | 2025-05-03 01:51 | TRUE
105 | rho | 376.0181 | 0.0001184382 | [Ohm-m] | 298.356 | 749.769 | tematdb | v1.1.6 | tematdb_v1.1.6_completeTEPset_convertedOn_20250503_014937__range_1_to_424 | 2025-05-03 01:51 | TRUE
105 | rho | 399.5475 | 0.0001126354 | [Ohm-m] | 298.356 | 749.769 | tematdb | v1.1.6 | tematdb_v1.1.6_completeTEPset_convertedOn_20250503_014937__range_1_to_424 | 2025-05-03 01:51 | TRUE
105 | rho | 425.1885 | 0.0001050505 | [Ohm-m] | 298.356 | 749.769 | tematdb | v1.1.6 | tematdb_v1.1.6_completeTEPset_convertedOn_20250503_014937__range_1_to_424 | 2025-05-03 01:51 | TRUE
105 | rho | 451.1312 | 9.776186e-05 | [Ohm-m] | 298.356 | 749.769 | tematdb | v1.1.6 | tematdb_v1.1.6_completeTEPset_convertedOn_20250503_014937__range_1_to_424 | 2025-05-03 01:51 | TRUE
105 | rho | 474.0573 | 9.25816e-05 | [Ohm-m] | 298.356 | 749.769 | tematdb | v1.1.6 | tematdb_v1.1.6_completeTEPset_convertedOn_20250503_014937__range_1_to_424 | 2025-05-03 01:51 | TRUE
105 | rho | 499.095 | 8.618785e-05 | [Ohm-m] | 298.356 | 749.769 | tematdb | v1.1.6 | tematdb_v1.1.6_completeTEPset_convertedOn_20250503_014937__range_1_to_424 | 2025-05-03 01:51 | TRUE
105 | rho | 525.0377 | 8.032365e-05 | [Ohm-m] | 298.356 | 749.769 | tematdb | v1.1.6 | tematdb_v1.1.6_completeTEPset_convertedOn_20250503_014937__range_1_to_424 | 2025-05-03 01:51 | TRUE
105 | rho | 549.4721 | 7.45647e-05 | [Ohm-m] | 298.356 | 749.769 | tematdb | v1.1.6 | tematdb_v1.1.6_completeTEPset_convertedOn_20250503_014937__range_1_to_424 | 2025-05-03 01:51 | TRUE
105 | rho | 574.2081 | 6.880907e-05 | [Ohm-m] | 298.356 | 749.769 | tematdb | v1.1.6 | tematdb_v1.1.6_completeTEPset_convertedOn_20250503_014937__range_1_to_424 | 2025-05-03 01:51 | TRUE
105 | rho | 600.1508 | 6.286701e-05 | [Ohm-m] | 298.356 | 749.769 | tematdb | v1.1.6 | tematdb_v1.1.6_completeTEPset_convertedOn_20250503_014937__range_1_to_424 | 2025-05-03 01:51 | TRUE
105 | rho | 624.5852 | 5.741325e-05 | [Ohm-m] | 298.356 | 749.769 | tematdb | v1.1.6 | tematdb_v1.1.6_completeTEPset_convertedOn_20250503_014937__range_1_to_424 | 2025-05-03 01:51 | TRUE
105 | rho | 650.5279 | 5.182724e-05 | [Ohm-m] | 298.356 | 749.769 | tematdb | v1.1.6 | tematdb_v1.1.6_completeTEPset_convertedOn_20250503_014937__range_1_to_424 | 2025-05-03 01:51 | TRUE
105 | rho | 674.6606 | 4.672657e-05 | [Ohm-m] | 298.356 | 749.769 | tematdb | v1.1.6 | tematdb_v1.1.6_completeTEPset_convertedOn_20250503_014937__range_1_to_424 | 2025-05-03 01:51 | TRUE
105 | rho | 698.7934 | 4.141069e-05 | [Ohm-m] | 298.356 | 749.769 | tematdb | v1.1.6 | tematdb_v1.1.6_completeTEPset_convertedOn_20250503_014937__range_1_to_424 | 2025-05-03 01:51 | TRUE
105 | rho | 724.736 | 3.637575e-05 | [Ohm-m] | 298.356 | 749.769 | tematdb | v1.1.6 | tematdb_v1.1.6_completeTEPset_convertedOn_20250503_014937__range_1_to_424 | 2025-05-03 01:51 | TRUE
105 | rho | 749.7738 | 3.138382e-05 | [Ohm-m] | 298.356 | 749.769 | tematdb | v1.1.6 | tematdb_v1.1.6_completeTEPset_convertedOn_20250503_014937__range_1_to_424 | 2025-05-03 01:51 | TRUE
105 | kappa | 298.356 | 1.40426 | [W/m/K] | 298.356 | 749.769 | tematdb | v1.1.6 | tematdb_v1.1.6_completeTEPset_convertedOn_20250503_014937__range_1_to_424 | 2025-05-03 01:51 | TRUE
105 | kappa | 324.46 | 1.31064 | [W/m/K] | 298.356 | 749.769 | tematdb | v1.1.6 | tematdb_v1.1.6_completeTEPset_convertedOn_20250503_014937__range_1_to_424 | 2025-05-03 01:51 | TRUE
105 | kappa | 349.517 | 1.22518 | [W/m/K] | 298.356 | 749.769 | tematdb | v1.1.6 | tematdb_v1.1.6_completeTEPset_convertedOn_20250503_014937__range_1_to_424 | 2025-05-03 01:51 | TRUE
105 | kappa | 373.518 | 1.16012 | [W/m/K] | 298.356 | 749.769 | tematdb | v1.1.6 | tematdb_v1.1.6_completeTEPset_convertedOn_20250503_014937__range_1_to_424 | 2025-05-03 01:51 | TRUE
105 | kappa | 400.642 | 1.09917 | [W/m/K] | 298.356 | 749.769 | tematdb | v1.1.6 | tematdb_v1.1.6_completeTEPset_convertedOn_20250503_014937__range_1_to_424 | 2025-05-03 01:51 | TRUE
105 | kappa | 425.677 | 1.04637 | [W/m/K] | 298.356 | 749.769 | tematdb | v1.1.6 | tematdb_v1.1.6_completeTEPset_convertedOn_20250503_014937__range_1_to_424 | 2025-05-03 01:51 | TRUE
105 | kappa | 451.735 | 1.02214 | [W/m/K] | 298.356 | 749.769 | tematdb | v1.1.6 | tematdb_v1.1.6_completeTEPset_convertedOn_20250503_014937__range_1_to_424 | 2025-05-03 01:51 | TRUE
105 | kappa | 475.723 | 0.97749 | [W/m/K] | 298.356 | 749.769 | tematdb | v1.1.6 | tematdb_v1.1.6_completeTEPset_convertedOn_20250503_014937__range_1_to_424 | 2025-05-03 01:51 | TRUE
105 | kappa | 502.823 | 0.953276 | [W/m/K] | 298.356 | 749.769 | tematdb | v1.1.6 | tematdb_v1.1.6_completeTEPset_convertedOn_20250503_014937__range_1_to_424 | 2025-05-03 01:51 | TRUE
105 | kappa | 525.753 | 0.933102 | [W/m/K] | 298.356 | 749.769 | tematdb | v1.1.6 | tematdb_v1.1.6_completeTEPset_convertedOn_20250503_014937__range_1_to_424 | 2025-05-03 01:51 | TRUE
105 | kappa | 548.68 | 0.917009 | [W/m/K] | 298.356 | 749.769 | tematdb | v1.1.6 | tematdb_v1.1.6_completeTEPset_convertedOn_20250503_014937__range_1_to_424 | 2025-05-03 01:51 | TRUE
105 | kappa | 572.646 | 0.905008 | [W/m/K] | 298.356 | 749.769 | tematdb | v1.1.6 | tematdb_v1.1.6_completeTEPset_convertedOn_20250503_014937__range_1_to_424 | 2025-05-03 01:51 | TRUE
105 | kappa | 598.701 | 0.884866 | [W/m/K] | 298.356 | 749.769 | tematdb | v1.1.6 | tematdb_v1.1.6_completeTEPset_convertedOn_20250503_014937__range_1_to_424 | 2025-05-03 01:51 | TRUE
105 | kappa | 623.707 | 0.876958 | [W/m/K] | 298.356 | 749.769 | tematdb | v1.1.6 | tematdb_v1.1.6_completeTEPset_convertedOn_20250503_014937__range_1_to_424 | 2025-05-03 01:51 | TRUE
105 | kappa | 648.706 | 0.877213 | [W/m/K] | 298.356 | 749.769 | tematdb | v1.1.6 | tematdb_v1.1.6_completeTEPset_convertedOn_20250503_014937__range_1_to_424 | 2025-05-03 01:51 | TRUE
105 | kappa | 675.803 | 0.857081 | [W/m/K] | 298.356 | 749.769 | tematdb | v1.1.6 | tematdb_v1.1.6_completeTEPset_convertedOn_20250503_014937__range_1_to_424 | 2025-05-03 01:51 | TRUE
105 | kappa | 701.85 | 0.849183 | [W/m/K] | 298.356 | 749.769 | tematdb | v1.1.6 | tematdb_v1.1.6_completeTEPset_convertedOn_20250503_014937__range_1_to_424 | 2025-05-03 01:51 | TRUE
105 | kappa | 722.683 | 0.849396 | [W/m/K] | 298.356 | 749.769 | tematdb | v1.1.6 | tematdb_v1.1.6_completeTEPset_convertedOn_20250503_014937__range_1_to_424 | 2025-05-03 01:51 | TRUE
105 | kappa | 749.769 | 0.84559 | [W/m/K] | 298.356 | 749.769 | tematdb | v1.1.6 | tematdb_v1.1.6_completeTEPset_convertedOn_20250503_014937__range_1_to_424 | 2025-05-03 01:51 | TRUE
105 | ZT | 298.947 | 0.170992 | [1] | 298.356 | 749.769 | tematdb | v1.1.6 | tematdb_v1.1.6_completeTEPset_convertedOn_20250503_014937__range_1_to_424 | 2025-05-03 01:51 | TRUE
105 | ZT | 324.211 | 0.210178 | [1] | 298.356 | 749.769 | tematdb | v1.1.6 | tematdb_v1.1.6_completeTEPset_convertedOn_20250503_014937__range_1_to_424 | 2025-05-03 01:51 | TRUE
105 | ZT | 352.632 | 0.260051 | [1] | 298.356 | 749.769 | tematdb | v1.1.6 | tematdb_v1.1.6_completeTEPset_convertedOn_20250503_014937__range_1_to_424 | 2025-05-03 01:51 | TRUE
105 | ZT | 374.737 | 0.284987 | [1] | 298.356 | 749.769 | tematdb | v1.1.6 | tematdb_v1.1.6_completeTEPset_convertedOn_20250503_014937__range_1_to_424 | 2025-05-03 01:51 | TRUE
105 | ZT | 401.053 | 0.331298 | [1] | 298.356 | 749.769 | tematdb | v1.1.6 | tematdb_v1.1.6_completeTEPset_convertedOn_20250503_014937__range_1_to_424 | 2025-05-03 01:51 | TRUE
105 | ZT | 424.211 | 0.374046 | [1] | 298.356 | 749.769 | tematdb | v1.1.6 | tematdb_v1.1.6_completeTEPset_convertedOn_20250503_014937__range_1_to_424 | 2025-05-03 01:51 | TRUE
105 | ZT | 449.474 | 0.420356 | [1] | 298.356 | 749.769 | tematdb | v1.1.6 | tematdb_v1.1.6_completeTEPset_convertedOn_20250503_014937__range_1_to_424 | 2025-05-03 01:51 | TRUE
105 | ZT | 474.737 | 0.470229 | [1] | 298.356 | 749.769 | tematdb | v1.1.6 | tematdb_v1.1.6_completeTEPset_convertedOn_20250503_014937__range_1_to_424 | 2025-05-03 01:51 | TRUE
105 | ZT | 500 | 0.523664 | [1] | 298.356 | 749.769 | tematdb | v1.1.6 | tematdb_v1.1.6_completeTEPset_convertedOn_20250503_014937__range_1_to_424 | 2025-05-03 01:51 | TRUE
105 | ZT | 523.158 | 0.573537 | [1] | 298.356 | 749.769 | tematdb | v1.1.6 | tematdb_v1.1.6_completeTEPset_convertedOn_20250503_014937__range_1_to_424 | 2025-05-03 01:51 | TRUE
105 | ZT | 550.526 | 0.626972 | [1] | 298.356 | 749.769 | tematdb | v1.1.6 | tematdb_v1.1.6_completeTEPset_convertedOn_20250503_014937__range_1_to_424 | 2025-05-03 01:51 | TRUE
105 | ZT | 573.684 | 0.691094 | [1] | 298.356 | 749.769 | tematdb | v1.1.6 | tematdb_v1.1.6_completeTEPset_convertedOn_20250503_014937__range_1_to_424 | 2025-05-03 01:51 | TRUE
105 | ZT | 597.895 | 0.748092 | [1] | 298.356 | 749.769 | tematdb | v1.1.6 | tematdb_v1.1.6_completeTEPset_convertedOn_20250503_014937__range_1_to_424 | 2025-05-03 01:51 | TRUE
105 | ZT | 625.263 | 0.822901 | [1] | 298.356 | 749.769 | tematdb | v1.1.6 | tematdb_v1.1.6_completeTEPset_convertedOn_20250503_014937__range_1_to_424 | 2025-05-03 01:51 | TRUE
105 | ZT | 648.421 | 0.894148 | [1] | 298.356 | 749.769 | tematdb | v1.1.6 | tematdb_v1.1.6_completeTEPset_convertedOn_20250503_014937__range_1_to_424 | 2025-05-03 01:51 | TRUE
105 | ZT | 674.737 | 0.979644 | [1] | 298.356 | 749.769 | tematdb | v1.1.6 | tematdb_v1.1.6_completeTEPset_convertedOn_20250503_014937__range_1_to_424 | 2025-05-03 01:51 | TRUE
105 | ZT | 697.895 | 1.09364 | [1] | 298.356 | 749.769 | tematdb | v1.1.6 | tematdb_v1.1.6_completeTEPset_convertedOn_20250503_014937__range_1_to_424 | 2025-05-03 01:51 | TRUE
105 | ZT | 725.263 | 1.20051 | [1] | 298.356 | 749.769 | tematdb | v1.1.6 | tematdb_v1.1.6_completeTEPset_convertedOn_20250503_014937__range_1_to_424 | 2025-05-03 01:51 | TRUE
105 | ZT | 749.474 | 1.33944 | [1] | 298.356 | 749.769 | tematdb | v1.1.6 | tematdb_v1.1.6_completeTEPset_convertedOn_20250503_014937__range_1_to_424 | 2025-05-03 01:51 | TRUE
106 | alpha | 301.309 | 0.000103824 | [V/K] | 301.385 | 796.825 | tematdb | v1.1.6 | tematdb_v1.1.6_completeTEPset_convertedOn_20250503_014937__range_1_to_424 | 2025-05-03 01:51 | TRUE
106 | alpha | 327.487 | 0.000117989 | [V/K] | 301.385 | 796.825 | tematdb | v1.1.6 | tematdb_v1.1.6_completeTEPset_convertedOn_20250503_014937__range_1_to_424 | 2025-05-03 01:51 | TRUE
106 | alpha | 349.738 | 0.000130737 | [V/K] | 301.385 | 796.825 | tematdb | v1.1.6 | tematdb_v1.1.6_completeTEPset_convertedOn_20250503_014937__range_1_to_424 | 2025-05-03 01:51 | TRUE
106 | alpha | 373.298 | 0.000139235 | [V/K] | 301.385 | 796.825 | tematdb | v1.1.6 | tematdb_v1.1.6_completeTEPset_convertedOn_20250503_014937__range_1_to_424 | 2025-05-03 01:51 | TRUE
106 | alpha | 399.476 | 0.000154108 | [V/K] | 301.385 | 796.825 | tematdb | v1.1.6 | tematdb_v1.1.6_completeTEPset_convertedOn_20250503_014937__range_1_to_424 | 2025-05-03 01:51 | TRUE
106 | alpha | 425.654 | 0.000165439 | [V/K] | 301.385 | 796.825 | tematdb | v1.1.6 | tematdb_v1.1.6_completeTEPset_convertedOn_20250503_014937__range_1_to_424 | 2025-05-03 01:51 | TRUE
106 | alpha | 449.215 | 0.000178187 | [V/K] | 301.385 | 796.825 | tematdb | v1.1.6 | tematdb_v1.1.6_completeTEPset_convertedOn_20250503_014937__range_1_to_424 | 2025-05-03 01:51 | TRUE
106 | alpha | 474.084 | 0.000189518 | [V/K] | 301.385 | 796.825 | tematdb | v1.1.6 | tematdb_v1.1.6_completeTEPset_convertedOn_20250503_014937__range_1_to_424 | 2025-05-03 01:51 | TRUE
106 | alpha | 498.953 | 0.000205807 | [V/K] | 301.385 | 796.825 | tematdb | v1.1.6 | tematdb_v1.1.6_completeTEPset_convertedOn_20250503_014937__range_1_to_424 | 2025-05-03 01:51 | TRUE
106 | alpha | 527.749 | 0.000219972 | [V/K] | 301.385 | 796.825 | tematdb | v1.1.6 | tematdb_v1.1.6_completeTEPset_convertedOn_20250503_014937__range_1_to_424 | 2025-05-03 01:51 | TRUE
106 | alpha | 548.691 | 0.000229178 | [V/K] | 301.385 | 796.825 | tematdb | v1.1.6 | tematdb_v1.1.6_completeTEPset_convertedOn_20250503_014937__range_1_to_424 | 2025-05-03 01:51 | TRUE
106 | alpha | 572.251 | 0.000239093 | [V/K] | 301.385 | 796.825 | tematdb | v1.1.6 | tematdb_v1.1.6_completeTEPset_convertedOn_20250503_014937__range_1_to_424 | 2025-05-03 01:51 | TRUE
106 | alpha | 598.429 | 0.000246884 | [V/K] | 301.385 | 796.825 | tematdb | v1.1.6 | tematdb_v1.1.6_completeTEPset_convertedOn_20250503_014937__range_1_to_424 | 2025-05-03 01:51 | TRUE
106 | alpha | 623.298 | 0.00025255 | [V/K] | 301.385 | 796.825 | tematdb | v1.1.6 | tematdb_v1.1.6_completeTEPset_convertedOn_20250503_014937__range_1_to_424 | 2025-05-03 01:51 | TRUE
106 | alpha | 652.094 | 0.000258215 | [V/K] | 301.385 | 796.825 | tematdb | v1.1.6 | tematdb_v1.1.6_completeTEPset_convertedOn_20250503_014937__range_1_to_424 | 2025-05-03 01:51 | TRUE
106 | alpha | 676.963 | 0.000261756 | [V/K] | 301.385 | 796.825 | tematdb | v1.1.6 | tematdb_v1.1.6_completeTEPset_convertedOn_20250503_014937__range_1_to_424 | 2025-05-03 01:51 | TRUE
106 | alpha | 701.832 | 0.000267422 | [V/K] | 301.385 | 796.825 | tematdb | v1.1.6 | tematdb_v1.1.6_completeTEPset_convertedOn_20250503_014937__range_1_to_424 | 2025-05-03 01:51 | TRUE
106 | alpha | 728.01 | 0.000270255 | [V/K] | 301.385 | 796.825 | tematdb | v1.1.6 | tematdb_v1.1.6_completeTEPset_convertedOn_20250503_014937__range_1_to_424 | 2025-05-03 01:51 | TRUE
106 | alpha | 750.262 | 0.000270255 | [V/K] | 301.385 | 796.825 | tematdb | v1.1.6 | tematdb_v1.1.6_completeTEPset_convertedOn_20250503_014937__range_1_to_424 | 2025-05-03 01:51 | TRUE
106 | alpha | 773.822 | 0.000267422 | [V/K] | 301.385 | 796.825 | tematdb | v1.1.6 | tematdb_v1.1.6_completeTEPset_convertedOn_20250503_014937__range_1_to_424 | 2025-05-03 01:51 | TRUE
106 | alpha | 798.691 | 0.000268839 | [V/K] | 301.385 | 796.825 | tematdb | v1.1.6 | tematdb_v1.1.6_completeTEPset_convertedOn_20250503_014937__range_1_to_424 | 2025-05-03 01:51 | TRUE
106 | rho | 299.892 | 6.77201e-06 | [Ohm-m] | 301.385 | 796.825 | tematdb | v1.1.6 | tematdb_v1.1.6_completeTEPset_convertedOn_20250503_014937__range_1_to_424 | 2025-05-03 01:51 | TRUE
106 | rho | 324.951 | 7.23329e-06 | [Ohm-m] | 301.385 | 796.825 | tematdb | v1.1.6 | tematdb_v1.1.6_completeTEPset_convertedOn_20250503_014937__range_1_to_424 | 2025-05-03 01:51 | TRUE
106 | rho | 348.687 | 7.91898e-06 | [Ohm-m] | 301.385 | 796.825 | tematdb | v1.1.6 | tematdb_v1.1.6_completeTEPset_convertedOn_20250503_014937__range_1_to_424 | 2025-05-03 01:51 | TRUE
106 | rho | 373.732 | 9.28027e-06 | [Ohm-m] | 301.385 | 796.825 | tematdb | v1.1.6 | tematdb_v1.1.6_completeTEPset_convertedOn_20250503_014937__range_1_to_424 | 2025-05-03 01:51 | TRUE
106 | rho | 397.468 | 9.96596e-06 | [Ohm-m] | 301.385 | 796.825 | tematdb | v1.1.6 | tematdb_v1.1.6_completeTEPset_convertedOn_20250503_014937__range_1_to_424 | 2025-05-03 01:51 | TRUE
106 | rho | 422.509 | 1.15523e-05 | [Ohm-m] | 301.385 | 796.825 | tematdb | v1.1.6 | tematdb_v1.1.6_completeTEPset_convertedOn_20250503_014937__range_1_to_424 | 2025-05-03 01:51 | TRUE
106 | rho | 450.193 | 1.29147e-05 | [Ohm-m] | 301.385 | 796.825 | tematdb | v1.1.6 | tematdb_v1.1.6_completeTEPset_convertedOn_20250503_014937__range_1_to_424 | 2025-05-03 01:51 | TRUE
106 | rho | 473.922 | 1.40504e-05 | [Ohm-m] | 301.385 | 796.825 | tematdb | v1.1.6 | tematdb_v1.1.6_completeTEPset_convertedOn_20250503_014937__range_1_to_424 | 2025-05-03 01:51 | TRUE
106 | rho | 497.651 | 1.51861e-05 | [Ohm-m] | 301.385 | 796.825 | tematdb | v1.1.6 | tematdb_v1.1.6_completeTEPset_convertedOn_20250503_014937__range_1_to_424 | 2025-05-03 01:51 | TRUE
106 | rho | 524.001 | 1.7448e-05 | [Ohm-m] | 301.385 | 796.825 | tematdb | v1.1.6 | tematdb_v1.1.6_completeTEPset_convertedOn_20250503_014937__range_1_to_424 | 2025-05-03 01:51 | TRUE
106 | rho | 549.043 | 1.90343e-05 | [Ohm-m] | 301.385 | 796.825 | tematdb | v1.1.6 | tematdb_v1.1.6_completeTEPset_convertedOn_20250503_014937__range_1_to_424 | 2025-05-03 01:51 | TRUE
106 | rho | 574.088 | 2.03956e-05 | [Ohm-m] | 301.385 | 796.825 | tematdb | v1.1.6 | tematdb_v1.1.6_completeTEPset_convertedOn_20250503_014937__range_1_to_424 | 2025-05-03 01:51 | TRUE
106 | rho | 597.817 | 2.15313e-05 | [Ohm-m] | 301.385 | 796.825 | tematdb | v1.1.6 | tematdb_v1.1.6_completeTEPset_convertedOn_20250503_014937__range_1_to_424 | 2025-05-03 01:51 | TRUE
106 | rho | 626.809 | 2.35694e-05 | [Ohm-m] | 301.385 | 796.825 | tematdb | v1.1.6 | tematdb_v1.1.6_completeTEPset_convertedOn_20250503_014937__range_1_to_424 | 2025-05-03 01:51 | TRUE
106 | rho | 649.222 | 2.44794e-05 | [Ohm-m] | 301.385 | 796.825 | tematdb | v1.1.6 | tematdb_v1.1.6_completeTEPset_convertedOn_20250503_014937__range_1_to_424 | 2025-05-03 01:51 | TRUE
106 | rho | 676.892 | 2.67419e-05 | [Ohm-m] | 301.385 | 796.825 | tematdb | v1.1.6 | tematdb_v1.1.6_completeTEPset_convertedOn_20250503_014937__range_1_to_424 | 2025-05-03 01:51 | TRUE
106 | rho | 697.989 | 2.74264e-05 | [Ohm-m] | 301.385 | 796.825 | tematdb | v1.1.6 | tematdb_v1.1.6_completeTEPset_convertedOn_20250503_014937__range_1_to_424 | 2025-05-03 01:51 | TRUE
106 | rho | 724.35 | 2.90133e-05 | [Ohm-m] | 301.385 | 796.825 | tematdb | v1.1.6 | tematdb_v1.1.6_completeTEPset_convertedOn_20250503_014937__range_1_to_424 | 2025-05-03 01:51 | TRUE
106 | rho | 752.03 | 3.06008e-05 | [Ohm-m] | 301.385 | 796.825 | tematdb | v1.1.6 | tematdb_v1.1.6_completeTEPset_convertedOn_20250503_014937__range_1_to_424 | 2025-05-03 01:51 | TRUE
106 | rho | 773.114 | 3.21853e-05 | [Ohm-m] | 301.385 | 796.825 | tematdb | v1.1.6 | tematdb_v1.1.6_completeTEPset_convertedOn_20250503_014937__range_1_to_424 | 2025-05-03 01:51 | TRUE
106 | rho | 796.825 | 3.4446e-05 | [Ohm-m] | 301.385 | 796.825 | tematdb | v1.1.6 | tematdb_v1.1.6_completeTEPset_convertedOn_20250503_014937__range_1_to_424 | 2025-05-03 01:51 | TRUE
106 | kappa | 301.385 | 2.51671 | [W/m/K] | 301.385 | 796.825 | tematdb | v1.1.6 | tematdb_v1.1.6_completeTEPset_convertedOn_20250503_014937__range_1_to_424 | 2025-05-03 01:51 | TRUE
106 | kappa | 323.546 | 2.29387 | [W/m/K] | 301.385 | 796.825 | tematdb | v1.1.6 | tematdb_v1.1.6_completeTEPset_convertedOn_20250503_014937__range_1_to_424 | 2025-05-03 01:51 | TRUE
106 | kappa | 349.861 | 2.08774 | [W/m/K] | 301.385 | 796.825 | tematdb | v1.1.6 | tematdb_v1.1.6_completeTEPset_convertedOn_20250503_014937__range_1_to_424 | 2025-05-03 01:51 | TRUE
106 | kappa | 374.792 | 1.93175 | [W/m/K] | 301.385 | 796.825 | tematdb | v1.1.6 | tematdb_v1.1.6_completeTEPset_convertedOn_20250503_014937__range_1_to_424 | 2025-05-03 01:51 | TRUE
106 | kappa | 399.723 | 1.80362 | [W/m/K] | 301.385 | 796.825 | tematdb | v1.1.6 | tematdb_v1.1.6_completeTEPset_convertedOn_20250503_014937__range_1_to_424 | 2025-05-03 01:51 | TRUE
106 | kappa | 427.424 | 1.68106 | [W/m/K] | 301.385 | 796.825 | tematdb | v1.1.6 | tematdb_v1.1.6_completeTEPset_convertedOn_20250503_014937__range_1_to_424 | 2025-05-03 01:51 | TRUE
106 | kappa | 450.97 | 1.58078 | [W/m/K] | 301.385 | 796.825 | tematdb | v1.1.6 | tematdb_v1.1.6_completeTEPset_convertedOn_20250503_014937__range_1_to_424 | 2025-05-03 01:51 | TRUE
106 | kappa | 477.285 | 1.49164 | [W/m/K] | 301.385 | 796.825 | tematdb | v1.1.6 | tematdb_v1.1.6_completeTEPset_convertedOn_20250503_014937__range_1_to_424 | 2025-05-03 01:51 | TRUE
106 | kappa | 500.831 | 1.41365 | [W/m/K] | 301.385 | 796.825 | tematdb | v1.1.6 | tematdb_v1.1.6_completeTEPset_convertedOn_20250503_014937__range_1_to_424 | 2025-05-03 01:51 | TRUE
106 | kappa | 527.147 | 1.3468 | [W/m/K] | 301.385 | 796.825 | tematdb | v1.1.6 | tematdb_v1.1.6_completeTEPset_convertedOn_20250503_014937__range_1_to_424 | 2025-05-03 01:51 | TRUE
106 | kappa | 549.307 | 1.27994 | [W/m/K] | 301.385 | 796.825 | tematdb | v1.1.6 | tematdb_v1.1.6_completeTEPset_convertedOn_20250503_014937__range_1_to_424 | 2025-05-03 01:51 | TRUE
106 | kappa | 575.623 | 1.21309 | [W/m/K] | 301.385 | 796.825 | tematdb | v1.1.6 | tematdb_v1.1.6_completeTEPset_convertedOn_20250503_014937__range_1_to_424 | 2025-05-03 01:51 | TRUE
106 | kappa | 600.554 | 1.16852 | [W/m/K] | 301.385 | 796.825 | tematdb | v1.1.6 | tematdb_v1.1.6_completeTEPset_convertedOn_20250503_014937__range_1_to_424 | 2025-05-03 01:51 | TRUE
106 | kappa | 624.1 | 1.12953 | [W/m/K] | 301.385 | 796.825 | tematdb | v1.1.6 | tematdb_v1.1.6_completeTEPset_convertedOn_20250503_014937__range_1_to_424 | 2025-05-03 01:51 | TRUE
106 | kappa | 650.416 | 1.0961 | [W/m/K] | 301.385 | 796.825 | tematdb | v1.1.6 | tematdb_v1.1.6_completeTEPset_convertedOn_20250503_014937__range_1_to_424 | 2025-05-03 01:51 | TRUE
106 | kappa | 673.961 | 1.08496 | [W/m/K] | 301.385 | 796.825 | tematdb | v1.1.6 | tematdb_v1.1.6_completeTEPset_convertedOn_20250503_014937__range_1_to_424 | 2025-05-03 01:51 | TRUE
106 | kappa | 697.507 | 1.0571 | [W/m/K] | 301.385 | 796.825 | tematdb | v1.1.6 | tematdb_v1.1.6_completeTEPset_convertedOn_20250503_014937__range_1_to_424 | 2025-05-03 01:51 | TRUE
106 | kappa | 725.208 | 1.02368 | [W/m/K] | 301.385 | 796.825 | tematdb | v1.1.6 | tematdb_v1.1.6_completeTEPset_convertedOn_20250503_014937__range_1_to_424 | 2025-05-03 01:51 | TRUE
106 | kappa | 748.753 | 1.01811 | [W/m/K] | 301.385 | 796.825 | tematdb | v1.1.6 | tematdb_v1.1.6_completeTEPset_convertedOn_20250503_014937__range_1_to_424 | 2025-05-03 01:51 | TRUE
106 | kappa | 772.299 | 1.01253 | [W/m/K] | 301.385 | 796.825 | tematdb | v1.1.6 | tematdb_v1.1.6_completeTEPset_convertedOn_20250503_014937__range_1_to_424 | 2025-05-03 01:51 | TRUE
106 | kappa | 798.615 | 1.01253 | [W/m/K] | 301.385 | 796.825 | tematdb | v1.1.6 | tematdb_v1.1.6_completeTEPset_convertedOn_20250503_014937__range_1_to_424 | 2025-05-03 01:51 | TRUE
106 | ZT | 299.867 | 0.184864 | [1] | 301.385 | 796.825 | tematdb | v1.1.6 | tematdb_v1.1.6_completeTEPset_convertedOn_20250503_014937__range_1_to_424 | 2025-05-03 01:51 | TRUE
106 | ZT | 324.575 | 0.270961 | [1] | 301.385 | 796.825 | tematdb | v1.1.6 | tematdb_v1.1.6_completeTEPset_convertedOn_20250503_014937__range_1_to_424 | 2025-05-03 01:51 | TRUE
106 | ZT | 347.906 | 0.357048 | [1] | 301.385 | 796.825 | tematdb | v1.1.6 | tematdb_v1.1.6_completeTEPset_convertedOn_20250503_014937__range_1_to_424 | 2025-05-03 01:51 | TRUE
106 | ZT | 375.375 | 0.430276 | [1] | 301.385 | 796.825 | tematdb | v1.1.6 | tematdb_v1.1.6_completeTEPset_convertedOn_20250503_014937__range_1_to_424 | 2025-05-03 01:51 | TRUE
106 | ZT | 398.694 | 0.533547 | [1] | 301.385 | 796.825 | tematdb | v1.1.6 | tematdb_v1.1.6_completeTEPset_convertedOn_20250503_014937__range_1_to_424 | 2025-05-03 01:51 | TRUE
106 | ZT | 423.404 | 0.615348 | [1] | 301.385 | 796.825 | tematdb | v1.1.6 | tematdb_v1.1.6_completeTEPset_convertedOn_20250503_014937__range_1_to_424 | 2025-05-03 01:51 | TRUE
106 | ZT | 448.099 | 0.718628 | [1] | 301.385 | 796.825 | tematdb | v1.1.6 | tematdb_v1.1.6_completeTEPset_convertedOn_20250503_014937__range_1_to_424 | 2025-05-03 01:51 | TRUE
106 | ZT | 471.411 | 0.830491 | [1] | 301.385 | 796.825 | tematdb | v1.1.6 | tematdb_v1.1.6_completeTEPset_convertedOn_20250503_014937__range_1_to_424 | 2025-05-03 01:51 | TRUE
106 | ZT | 496.097 | 0.94666 | [1] | 301.385 | 796.825 | tematdb | v1.1.6 | tematdb_v1.1.6_completeTEPset_convertedOn_20250503_014937__range_1_to_424 | 2025-05-03 01:51 | TRUE
106 | ZT | 522.139 | 1.08861 | [1] | 301.385 | 796.825 | tematdb | v1.1.6 | tematdb_v1.1.6_completeTEPset_convertedOn_20250503_014937__range_1_to_424 | 2025-05-03 01:51 | TRUE
106 | ZT | 548.191 | 1.21768 | [1] | 301.385 | 796.825 | tematdb | v1.1.6 | tematdb_v1.1.6_completeTEPset_convertedOn_20250503_014937__range_1_to_424 | 2025-05-03 01:51 | TRUE
106 | ZT | 572.889 | 1.31666 | [1] | 301.385 | 796.825 | tematdb | v1.1.6 | tematdb_v1.1.6_completeTEPset_convertedOn_20250503_014937__range_1_to_424 | 2025-05-03 01:51 | TRUE
106 | ZT | 597.59 | 1.41135 | [1] | 301.385 | 796.825 | tematdb | v1.1.6 | tematdb_v1.1.6_completeTEPset_convertedOn_20250503_014937__range_1_to_424 | 2025-05-03 01:51 | TRUE
106 | ZT | 622.294 | 1.50175 | [1] | 301.385 | 796.825 | tematdb | v1.1.6 | tematdb_v1.1.6_completeTEPset_convertedOn_20250503_014937__range_1_to_424 | 2025-05-03 01:51 | TRUE
106 | ZT | 648.378 | 1.58785 | [1] | 301.385 | 796.825 | tematdb | v1.1.6 | tematdb_v1.1.6_completeTEPset_convertedOn_20250503_014937__range_1_to_424 | 2025-05-03 01:51 | TRUE
106 | ZT | 673.123 | 1.6224 | [1] | 301.385 | 796.825 | tematdb | v1.1.6 | tematdb_v1.1.6_completeTEPset_convertedOn_20250503_014937__range_1_to_424 | 2025-05-03 01:51 | TRUE
106 | ZT | 699.21 | 1.70421 | [1] | 301.385 | 796.825 | tematdb | v1.1.6 | tematdb_v1.1.6_completeTEPset_convertedOn_20250503_014937__range_1_to_424 | 2025-05-03 01:51 | TRUE
106 | ZT | 721.2 | 1.74303 | [1] | 301.385 | 796.825 | tematdb | v1.1.6 | tematdb_v1.1.6_completeTEPset_convertedOn_20250503_014937__range_1_to_424 | 2025-05-03 01:51 | TRUE
106 | ZT | 748.732 | 1.73034 | [1] | 301.385 | 796.825 | tematdb | v1.1.6 | tematdb_v1.1.6_completeTEPset_convertedOn_20250503_014937__range_1_to_424 | 2025-05-03 01:51 | TRUE
106 | ZT | 772.142 | 1.70903 | [1] | 301.385 | 796.825 | tematdb | v1.1.6 | tematdb_v1.1.6_completeTEPset_convertedOn_20250503_014937__range_1_to_424 | 2025-05-03 01:51 | TRUE
106 | ZT | 795.562 | 1.67483 | [1] | 301.385 | 796.825 | tematdb | v1.1.6 | tematdb_v1.1.6_completeTEPset_convertedOn_20250503_014937__range_1_to_424 | 2025-05-03 01:51 | TRUE
107 | alpha | 298.44 | -8.14394e-05 | [V/K] | 300.502 | 599.816 | tematdb | v1.1.6 | tematdb_v1.1.6_completeTEPset_convertedOn_20250503_014937__range_1_to_424 | 2025-05-03 01:51 | TRUE
107 | alpha | 324.181 | -8.90152e-05 | [V/K] | 300.502 | 599.816 | tematdb | v1.1.6 | tematdb_v1.1.6_completeTEPset_convertedOn_20250503_014937__range_1_to_424 | 2025-05-03 01:51 | TRUE
107 | alpha | 349.922 | -9.77273e-05 | [V/K] | 300.502 | 599.816 | tematdb | v1.1.6 | tematdb_v1.1.6_completeTEPset_convertedOn_20250503_014937__range_1_to_424 | 2025-05-03 01:51 | TRUE
107 | alpha | 373.323 | -0.000106061 | [V/K] | 300.502 | 599.816 | tematdb | v1.1.6 | tematdb_v1.1.6_completeTEPset_convertedOn_20250503_014937__range_1_to_424 | 2025-05-03 01:51 | TRUE
107 | alpha | 398.284 | -0.000114394 | [V/K] | 300.502 | 599.816 | tematdb | v1.1.6 | tematdb_v1.1.6_completeTEPset_convertedOn_20250503_014937__range_1_to_424 | 2025-05-03 01:51 | TRUE
107 | alpha | 424.805 | -0.000121591 | [V/K] | 300.502 | 599.816 | tematdb | v1.1.6 | tematdb_v1.1.6_completeTEPset_convertedOn_20250503_014937__range_1_to_424 | 2025-05-03 01:51 | TRUE
107 | alpha | 449.766 | -0.000129545 | [V/K] | 300.502 | 599.816 | tematdb | v1.1.6 | tematdb_v1.1.6_completeTEPset_convertedOn_20250503_014937__range_1_to_424 | 2025-05-03 01:51 | TRUE
107 | alpha | 473.167 | -0.000138636 | [V/K] | 300.502 | 599.816 | tematdb | v1.1.6 | tematdb_v1.1.6_completeTEPset_convertedOn_20250503_014937__range_1_to_424 | 2025-05-03 01:51 | TRUE
107 | alpha | 498.908 | -0.000147727 | [V/K] | 300.502 | 599.816 | tematdb | v1.1.6 | tematdb_v1.1.6_completeTEPset_convertedOn_20250503_014937__range_1_to_424 | 2025-05-03 01:51 | TRUE
107 | alpha | 522.309 | -0.000156061 | [V/K] | 300.502 | 599.816 | tematdb | v1.1.6 | tematdb_v1.1.6_completeTEPset_convertedOn_20250503_014937__range_1_to_424 | 2025-05-03 01:51 | TRUE
107 | alpha | 547.27 | -0.000164394 | [V/K] | 300.502 | 599.816 | tematdb | v1.1.6 | tematdb_v1.1.6_completeTEPset_convertedOn_20250503_014937__range_1_to_424 | 2025-05-03 01:51 | TRUE
107 | alpha | 574.571 | -0.000172348 | [V/K] | 300.502 | 599.816 | tematdb | v1.1.6 | tematdb_v1.1.6_completeTEPset_convertedOn_20250503_014937__range_1_to_424 | 2025-05-03 01:51 | TRUE
107 | alpha | 599.532 | -0.000180682 | [V/K] | 300.502 | 599.816 | tematdb | v1.1.6 | tematdb_v1.1.6_completeTEPset_convertedOn_20250503_014937__range_1_to_424 | 2025-05-03 01:51 | TRUE
107 | alpha | 624.493 | -0.000187879 | [V/K] | 300.502 | 599.816 | tematdb | v1.1.6 | tematdb_v1.1.6_completeTEPset_convertedOn_20250503_014937__range_1_to_424 | 2025-05-03 01:51 | TRUE
107 | alpha | 650.234 | -0.000195455 | [V/K] | 300.502 | 599.816 | tematdb | v1.1.6 | tematdb_v1.1.6_completeTEPset_convertedOn_20250503_014937__range_1_to_424 | 2025-05-03 01:51 | TRUE
107 | alpha | 675.975 | -0.000201515 | [V/K] | 300.502 | 599.816 | tematdb | v1.1.6 | tematdb_v1.1.6_completeTEPset_convertedOn_20250503_014937__range_1_to_424 | 2025-05-03 01:51 | TRUE
107 | alpha | 700.156 | -0.000206818 | [V/K] | 300.502 | 599.816 | tematdb | v1.1.6 | tematdb_v1.1.6_completeTEPset_convertedOn_20250503_014937__range_1_to_424 | 2025-05-03 01:51 | TRUE
107 | alpha | 726.677 | -0.0002125 | [V/K] | 300.502 | 599.816 | tematdb | v1.1.6 | tematdb_v1.1.6_completeTEPset_convertedOn_20250503_014937__range_1_to_424 | 2025-05-03 01:51 | TRUE
107 | alpha | 751.638 | -0.000216667 | [V/K] | 300.502 | 599.816 | tematdb | v1.1.6 | tematdb_v1.1.6_completeTEPset_convertedOn_20250503_014937__range_1_to_424 | 2025-05-03 01:51 | TRUE
107 | alpha | 776.599 | -0.000217803 | [V/K] | 300.502 | 599.816 | tematdb | v1.1.6 | tematdb_v1.1.6_completeTEPset_convertedOn_20250503_014937__range_1_to_424 | 2025-05-03 01:51 | TRUE
107 | alpha | 799.22 | -0.000217803 | [V/K] | 300.502 | 599.816 | tematdb | v1.1.6 | tematdb_v1.1.6_completeTEPset_convertedOn_20250503_014937__range_1_to_424 | 2025-05-03 01:51 | TRUE
107 | rho | 300.502 | 2.71552e-06 | [Ohm-m] | 300.502 | 599.816 | tematdb | v1.1.6 | tematdb_v1.1.6_completeTEPset_convertedOn_20250503_014937__range_1_to_424 | 2025-05-03 01:51 | TRUE
107 | rho | 324.477 | 3.1711e-06 | [Ohm-m] | 300.502 | 599.816 | tematdb | v1.1.6 | tematdb_v1.1.6_completeTEPset_convertedOn_20250503_014937__range_1_to_424 | 2025-05-03 01:51 | TRUE
107 | rho | 350.228 | 3.7181e-06 | [Ohm-m] | 300.502 | 599.816 | tematdb | v1.1.6 | tematdb_v1.1.6_completeTEPset_convertedOn_20250503_014937__range_1_to_424 | 2025-05-03 01:51 | TRUE
107 | rho | 375.979 | 4.2651e-06 | [Ohm-m] | 300.502 | 599.816 | tematdb | v1.1.6 | tematdb_v1.1.6_completeTEPset_convertedOn_20250503_014937__range_1_to_424 | 2025-05-03 01:51 | TRUE
107 | rho | 399.959 | 4.96495e-06 | [Ohm-m] | 300.502 | 599.816 | tematdb | v1.1.6 | tematdb_v1.1.6_completeTEPset_convertedOn_20250503_014937__range_1_to_424 | 2025-05-03 01:51 | TRUE
107 | rho | 425.713 | 5.63408e-06 | [Ohm-m] | 300.502 | 599.816 | tematdb | v1.1.6 | tematdb_v1.1.6_completeTEPset_convertedOn_20250503_014937__range_1_to_424 | 2025-05-03 01:51 | TRUE
107 | rho | 450.137 | 6.36442e-06 | [Ohm-m] | 300.502 | 599.816 | tematdb | v1.1.6 | tematdb_v1.1.6_completeTEPset_convertedOn_20250503_014937__range_1_to_424 | 2025-05-03 01:51 | TRUE
107 | rho | 475.45 | 7.18628e-06 | [Ohm-m] | 300.502 | 599.816 | tematdb | v1.1.6 | tematdb_v1.1.6_completeTEPset_convertedOn_20250503_014937__range_1_to_424 | 2025-05-03 01:51 | TRUE
107 | rho | 500.321 | 8.03871e-06 | [Ohm-m] | 300.502 | 599.816 | tematdb | v1.1.6 | tematdb_v1.1.6_completeTEPset_convertedOn_20250503_014937__range_1_to_424 | 2025-05-03 01:51 | TRUE
107 | rho | 524.305 | 8.9523e-06 | [Ohm-m] | 300.502 | 599.816 | tematdb | v1.1.6 | tematdb_v1.1.6_completeTEPset_convertedOn_20250503_014937__range_1_to_424 | 2025-05-03 01:51 | TRUE
107 | rho | 550.065 | 9.89625e-06 | [Ohm-m] | 300.502 | 599.816 | tematdb | v1.1.6 | tematdb_v1.1.6_completeTEPset_convertedOn_20250503_014937__range_1_to_424 | 2025-05-03 01:51 | TRUE
107 | rho | 575.383 | 1.09318e-05 | [Ohm-m] | 300.502 | 599.816 | tematdb | v1.1.6 | tematdb_v1.1.6_completeTEPset_convertedOn_20250503_014937__range_1_to_424 | 2025-05-03 01:51 | TRUE
107 | rho | 599.816 | 1.20591e-05 | [Ohm-m] | 300.502 | 599.816 | tematdb | v1.1.6 | tematdb_v1.1.6_completeTEPset_convertedOn_20250503_014937__range_1_to_424 | 2025-05-03 01:51 | TRUE
107 | kappa | 298.917 | 3.3246 | [W/m/K] | 300.502 | 599.816 | tematdb | v1.1.6 | tematdb_v1.1.6_completeTEPset_convertedOn_20250503_014937__range_1_to_424 | 2025-05-03 01:51 | TRUE
107 | kappa | 324.814 | 2.99906 | [W/m/K] | 300.502 | 599.816 | tematdb | v1.1.6 | tematdb_v1.1.6_completeTEPset_convertedOn_20250503_014937__range_1_to_424 | 2025-05-03 01:51 | TRUE
107 | kappa | 349.823 | 2.73604 | [W/m/K] | 300.502 | 599.816 | tematdb | v1.1.6 | tematdb_v1.1.6_completeTEPset_convertedOn_20250503_014937__range_1_to_424 | 2025-05-03 01:51 | TRUE
107 | kappa | 375.728 | 2.4855 | [W/m/K] | 300.502 | 599.816 | tematdb | v1.1.6 | tematdb_v1.1.6_completeTEPset_convertedOn_20250503_014937__range_1_to_424 | 2025-05-03 01:51 | TRUE
107 | kappa | 399.403 | 2.29125 | [W/m/K] | 300.502 | 599.816 | tematdb | v1.1.6 | tematdb_v1.1.6_completeTEPset_convertedOn_20250503_014937__range_1_to_424 | 2025-05-03 01:51 | TRUE
107 | kappa | 424.87 | 2.12822 | [W/m/K] | 300.502 | 599.816 | tematdb | v1.1.6 | tematdb_v1.1.6_completeTEPset_convertedOn_20250503_014937__range_1_to_424 | 2025-05-03 01:51 | TRUE
107 | kappa | 449.893 | 1.9902 | [W/m/K] | 300.502 | 599.816 | tematdb | v1.1.6 | tematdb_v1.1.6_completeTEPset_convertedOn_20250503_014937__range_1_to_424 | 2025-05-03 01:51 | TRUE
107 | kappa | 475.811 | 1.86466 | [W/m/K] | 300.502 | 599.816 | tematdb | v1.1.6 | tematdb_v1.1.6_completeTEPset_convertedOn_20250503_014937__range_1_to_424 | 2025-05-03 01:51 | TRUE
107 | kappa | 500.39 | 1.76415 | [W/m/K] | 300.502 | 599.816 | tematdb | v1.1.6 | tematdb_v1.1.6_completeTEPset_convertedOn_20250503_014937__range_1_to_424 | 2025-05-03 01:51 | TRUE
107 | kappa | 524.524 | 1.67615 | [W/m/K] | 300.502 | 599.816 | tematdb | v1.1.6 | tematdb_v1.1.6_completeTEPset_convertedOn_20250503_014937__range_1_to_424 | 2025-05-03 01:51 | TRUE
107 | kappa | 549.998 | 1.58186 | [W/m/K] | 300.502 | 599.816 | tematdb | v1.1.6 | tematdb_v1.1.6_completeTEPset_convertedOn_20250503_014937__range_1_to_424 | 2025-05-03 01:51 | TRUE
107 | kappa | 575.027 | 1.50634 | [W/m/K] | 300.502 | 599.816 | tematdb | v1.1.6 | tematdb_v1.1.6_completeTEPset_convertedOn_20250503_014937__range_1_to_424 | 2025-05-03 01:51 | TRUE
107 | kappa | 600.95 | 1.42455 | [W/m/K] | 300.502 | 599.816 | tematdb | v1.1.6 | tematdb_v1.1.6_completeTEPset_convertedOn_20250503_014937__range_1_to_424 | 2025-05-03 01:51 | TRUE
107 | ZT | 296.875 | 0.227697 | [1] | 300.502 | 599.816 | tematdb | v1.1.6 | tematdb_v1.1.6_completeTEPset_convertedOn_20250503_014937__range_1_to_424 | 2025-05-03 01:51 | TRUE
107 | ZT | 322.656 | 0.272786 | [1] | 300.502 | 599.816 | tematdb | v1.1.6 | tematdb_v1.1.6_completeTEPset_convertedOn_20250503_014937__range_1_to_424 | 2025-05-03 01:51 | TRUE
107 | ZT | 347.656 | 0.329147 | [1] | 300.502 | 599.816 | tematdb | v1.1.6 | tematdb_v1.1.6_completeTEPset_convertedOn_20250503_014937__range_1_to_424 | 2025-05-03 01:51 | TRUE
107 | ZT | 373.438 | 0.390016 | [1] | 300.502 | 599.816 | tematdb | v1.1.6 | tematdb_v1.1.6_completeTEPset_convertedOn_20250503_014937__range_1_to_424 | 2025-05-03 01:51 | TRUE
107 | ZT | 400 | 0.45314 | [1] | 300.502 | 599.816 | tematdb | v1.1.6 | tematdb_v1.1.6_completeTEPset_convertedOn_20250503_014937__range_1_to_424 | 2025-05-03 01:51 | TRUE
107 | ZT | 424.219 | 0.523027 | [1] | 300.502 | 599.816 | tematdb | v1.1.6 | tematdb_v1.1.6_completeTEPset_convertedOn_20250503_014937__range_1_to_424 | 2025-05-03 01:51 | TRUE
107 | ZT | 449.219 | 0.601932 | [1] | 300.502 | 599.816 | tematdb | v1.1.6 | tematdb_v1.1.6_completeTEPset_convertedOn_20250503_014937__range_1_to_424 | 2025-05-03 01:51 | TRUE
107 | ZT | 475.781 | 0.683092 | [1] | 300.502 | 599.816 | tematdb | v1.1.6 | tematdb_v1.1.6_completeTEPset_convertedOn_20250503_014937__range_1_to_424 | 2025-05-03 01:51 | TRUE
107 | ZT | 499.219 | 0.76876 | [1] | 300.502 | 599.816 | tematdb | v1.1.6 | tematdb_v1.1.6_completeTEPset_convertedOn_20250503_014937__range_1_to_424 | 2025-05-03 01:51 | TRUE
107 | ZT | 524.219 | 0.858937 | [1] | 300.502 | 599.816 | tematdb | v1.1.6 | tematdb_v1.1.6_completeTEPset_convertedOn_20250503_014937__range_1_to_424 | 2025-05-03 01:51 | TRUE
107 | ZT | 549.219 | 0.940097 | [1] | 300.502 | 599.816 | tematdb | v1.1.6 | tematdb_v1.1.6_completeTEPset_convertedOn_20250503_014937__range_1_to_424 | 2025-05-03 01:51 | TRUE
107 | ZT | 573.438 | 1.03478 | [1] | 300.502 | 599.816 | tematdb | v1.1.6 | tematdb_v1.1.6_completeTEPset_convertedOn_20250503_014937__range_1_to_424 | 2025-05-03 01:51 | TRUE
107 | ZT | 598.438 | 1.1182 | [1] | 300.502 | 599.816 | tematdb | v1.1.6 | tematdb_v1.1.6_completeTEPset_convertedOn_20250503_014937__range_1_to_424 | 2025-05-03 01:51 | TRUE
107 | ZT | 625 | 1.20386 | [1] | 300.502 | 599.816 | tematdb | v1.1.6 | tematdb_v1.1.6_completeTEPset_convertedOn_20250503_014937__range_1_to_424 | 2025-05-03 01:51 | TRUE
107 | ZT | 650 | 1.28052 | [1] | 300.502 | 599.816 | tematdb | v1.1.6 | tematdb_v1.1.6_completeTEPset_convertedOn_20250503_014937__range_1_to_424 | 2025-05-03 01:51 | TRUE
107 | ZT | 674.219 | 1.33913 | [1] | 300.502 | 599.816 | tematdb | v1.1.6 | tematdb_v1.1.6_completeTEPset_convertedOn_20250503_014937__range_1_to_424 | 2025-05-03 01:51 | TRUE
107 | ZT | 698.438 | 1.38422 | [1] | 300.502 | 599.816 | tematdb | v1.1.6 | tematdb_v1.1.6_completeTEPset_convertedOn_20250503_014937__range_1_to_424 | 2025-05-03 01:51 | TRUE
107 | ZT | 725 | 1.39775 | [1] | 300.502 | 599.816 | tematdb | v1.1.6 | tematdb_v1.1.6_completeTEPset_convertedOn_20250503_014937__range_1_to_424 | 2025-05-03 01:51 | TRUE
107 | ZT | 750 | 1.37746 | [1] | 300.502 | 599.816 | tematdb | v1.1.6 | tematdb_v1.1.6_completeTEPset_convertedOn_20250503_014937__range_1_to_424 | 2025-05-03 01:51 | TRUE
107 | ZT | 774.219 | 1.32109 | [1] | 300.502 | 599.816 | tematdb | v1.1.6 | tematdb_v1.1.6_completeTEPset_convertedOn_20250503_014937__range_1_to_424 | 2025-05-03 01:51 | TRUE
107 | ZT | 799.219 | 1.22641 | [1] | 300.502 | 599.816 | tematdb | v1.1.6 | tematdb_v1.1.6_completeTEPset_convertedOn_20250503_014937__range_1_to_424 | 2025-05-03 01:51 | TRUE
108 | alpha | 300 | 0.000101316 | [V/K] | 300.157 | 747.781 | tematdb | v1.1.6 | tematdb_v1.1.6_completeTEPset_convertedOn_20250503_014937__range_1_to_424 | 2025-05-03 01:51 | TRUE
108 | alpha | 324.804 | 0.000113947 | [V/K] | 300.157 | 747.781 | tematdb | v1.1.6 | tematdb_v1.1.6_completeTEPset_convertedOn_20250503_014937__range_1_to_424 | 2025-05-03 01:51 | TRUE
108 | alpha | 348.303 | 0.000128947 | [V/K] | 300.157 | 747.781 | tematdb | v1.1.6 | tematdb_v1.1.6_completeTEPset_convertedOn_20250503_014937__range_1_to_424 | 2025-05-03 01:51 | TRUE
108 | alpha | 374.413 | 0.000143947 | [V/K] | 300.157 | 747.781 | tematdb | v1.1.6 | tematdb_v1.1.6_completeTEPset_convertedOn_20250503_014937__range_1_to_424 | 2025-05-03 01:51 | TRUE
108 | alpha | 400.522 | 0.000158947 | [V/K] | 300.157 | 747.781 | tematdb | v1.1.6 | tematdb_v1.1.6_completeTEPset_convertedOn_20250503_014937__range_1_to_424 | 2025-05-03 01:51 | TRUE
108 | alpha | 425.326 | 0.000174737 | [V/K] | 300.157 | 747.781 | tematdb | v1.1.6 | tematdb_v1.1.6_completeTEPset_convertedOn_20250503_014937__range_1_to_424 | 2025-05-03 01:51 | TRUE
108 | alpha | 450.131 | 0.000189737 | [V/K] | 300.157 | 747.781 | tematdb | v1.1.6 | tematdb_v1.1.6_completeTEPset_convertedOn_20250503_014937__range_1_to_424 | 2025-05-03 01:51 | TRUE
108 | alpha | 476.24 | 0.000205526 | [V/K] | 300.157 | 747.781 | tematdb | v1.1.6 | tematdb_v1.1.6_completeTEPset_convertedOn_20250503_014937__range_1_to_424 | 2025-05-03 01:51 | TRUE
108 | alpha | 499.739 | 0.000218158 | [V/K] | 300.157 | 747.781 | tematdb | v1.1.6 | tematdb_v1.1.6_completeTEPset_convertedOn_20250503_014937__range_1_to_424 | 2025-05-03 01:51 | TRUE
108 | alpha | 524.543 | 0.00023 | [V/K] | 300.157 | 747.781 | tematdb | v1.1.6 | tematdb_v1.1.6_completeTEPset_convertedOn_20250503_014937__range_1_to_424 | 2025-05-03 01:51 | TRUE
108 | alpha | 550.653 | 0.000239474 | [V/K] | 300.157 | 747.781 | tematdb | v1.1.6 | tematdb_v1.1.6_completeTEPset_convertedOn_20250503_014937__range_1_to_424 | 2025-05-03 01:51 | TRUE
108 | alpha | 574.151 | 0.000249737 | [V/K] | 300.157 | 747.781 | tematdb | v1.1.6 | tematdb_v1.1.6_completeTEPset_convertedOn_20250503_014937__range_1_to_424 | 2025-05-03 01:51 | TRUE
108 | alpha | 597.65 | 0.000255263 | [V/K] | 300.157 | 747.781 | tematdb | v1.1.6 | tematdb_v1.1.6_completeTEPset_convertedOn_20250503_014937__range_1_to_424 | 2025-05-03 01:51 | TRUE
108 | alpha | 623.76 | 0.000260789 | [V/K] | 300.157 | 747.781 | tematdb | v1.1.6 | tematdb_v1.1.6_completeTEPset_convertedOn_20250503_014937__range_1_to_424 | 2025-05-03 01:51 | TRUE
108 | alpha | 648.564 | 0.000263947 | [V/K] | 300.157 | 747.781 | tematdb | v1.1.6 | tematdb_v1.1.6_completeTEPset_convertedOn_20250503_014937__range_1_to_424 | 2025-05-03 01:51 | TRUE
108 | alpha | 673.368 | 0.000265526 | [V/K] | 300.157 | 747.781 | tematdb | v1.1.6 | tematdb_v1.1.6_completeTEPset_convertedOn_20250503_014937__range_1_to_424 | 2025-05-03 01:51 | TRUE
108 | alpha | 702.089 | 0.000263947 | [V/K] | 300.157 | 747.781 | tematdb | v1.1.6 | tematdb_v1.1.6_completeTEPset_convertedOn_20250503_014937__range_1_to_424 | 2025-05-03 01:51 | TRUE
108 | alpha | 724.282 | 0.000259211 | [V/K] | 300.157 | 747.781 | tematdb | v1.1.6 | tematdb_v1.1.6_completeTEPset_convertedOn_20250503_014937__range_1_to_424 | 2025-05-03 01:51 | TRUE
108 | alpha | 747.781 | 0.000256053 | [V/K] | 300.157 | 747.781 | tematdb | v1.1.6 | tematdb_v1.1.6_completeTEPset_convertedOn_20250503_014937__range_1_to_424 | 2025-05-03 01:51 | TRUE
108 | rho | 300.157 | 7.38095e-06 | [Ohm-m] | 300.157 | 747.781 | tematdb | v1.1.6 | tematdb_v1.1.6_completeTEPset_convertedOn_20250503_014937__range_1_to_424 | 2025-05-03 01:51 | TRUE
108 | rho | 324.978 | 8.19471e-06 | [Ohm-m] | 300.157 | 747.781 | tematdb | v1.1.6 | tematdb_v1.1.6_completeTEPset_convertedOn_20250503_014937__range_1_to_424 | 2025-05-03 01:51 | TRUE
108 | rho | 349.806 | 9.33724e-06 | [Ohm-m] | 300.157 | 747.781 | tematdb | v1.1.6 | tematdb_v1.1.6_completeTEPset_convertedOn_20250503_014937__range_1_to_424 | 2025-05-03 01:51 | TRUE
108 | rho | 374.63 | 1.03154e-05 | [Ohm-m] | 300.157 | 747.781 | tematdb | v1.1.6 | tematdb_v1.1.6_completeTEPset_convertedOn_20250503_014937__range_1_to_424 | 2025-05-03 01:51 | TRUE
108 | rho | 402.076 | 1.17858e-05 | [Ohm-m] | 300.157 | 747.781 | tematdb | v1.1.6 | tematdb_v1.1.6_completeTEPset_convertedOn_20250503_014937__range_1_to_424 | 2025-05-03 01:51 | TRUE
108 | rho | 425.608 | 1.34219e-05 | [Ohm-m] | 300.157 | 747.781 | tematdb | v1.1.6 | tematdb_v1.1.6_completeTEPset_convertedOn_20250503_014937__range_1_to_424 | 2025-05-03 01:51 | TRUE
108 | rho | 449.144 | 1.52224e-05 | [Ohm-m] | 300.157 | 747.781 | tematdb | v1.1.6 | tematdb_v1.1.6_completeTEPset_convertedOn_20250503_014937__range_1_to_424 | 2025-05-03 01:51 | TRUE
108 | rho | 477.906 | 1.71856e-05 | [Ohm-m] | 300.157 | 747.781 | tematdb | v1.1.6 | tematdb_v1.1.6_completeTEPset_convertedOn_20250503_014937__range_1_to_424 | 2025-05-03 01:51 | TRUE
108 | rho | 501.452 | 1.94792e-05 | [Ohm-m] | 300.157 | 747.781 | tematdb | v1.1.6 | tematdb_v1.1.6_completeTEPset_convertedOn_20250503_014937__range_1_to_424 | 2025-05-03 01:51 | TRUE
108 | rho | 524.988 | 2.12797e-05 | [Ohm-m] | 300.157 | 747.781 | tematdb | v1.1.6 | tematdb_v1.1.6_completeTEPset_convertedOn_20250503_014937__range_1_to_424 | 2025-05-03 01:51 | TRUE
108 | rho | 549.826 | 2.29154e-05 | [Ohm-m] | 300.157 | 747.781 | tematdb | v1.1.6 | tematdb_v1.1.6_completeTEPset_convertedOn_20250503_014937__range_1_to_424 | 2025-05-03 01:51 | TRUE
108 | rho | 573.366 | 2.48803e-05 | [Ohm-m] | 300.157 | 747.781 | tematdb | v1.1.6 | tematdb_v1.1.6_completeTEPset_convertedOn_20250503_014937__range_1_to_424 | 2025-05-03 01:51 | TRUE
108 | rho | 598.204 | 2.6516e-05 | [Ohm-m] | 300.157 | 747.781 | tematdb | v1.1.6 | tematdb_v1.1.6_completeTEPset_convertedOn_20250503_014937__range_1_to_424 | 2025-05-03 01:51 | TRUE
108 | rho | 625.653 | 2.81508e-05 | [Ohm-m] | 300.157 | 747.781 | tematdb | v1.1.6 | tematdb_v1.1.6_completeTEPset_convertedOn_20250503_014937__range_1_to_424 | 2025-05-03 01:51 | TRUE
108 | rho | 650.477 | 2.91289e-05 | [Ohm-m] | 300.157 | 747.781 | tematdb | v1.1.6 | tematdb_v1.1.6_completeTEPset_convertedOn_20250503_014937__range_1_to_424 | 2025-05-03 01:51 | TRUE
108 | rho | 675.305 | 3.02715e-05 | [Ohm-m] | 300.157 | 747.781 | tematdb | v1.1.6 | tematdb_v1.1.6_completeTEPset_convertedOn_20250503_014937__range_1_to_424 | 2025-05-03 01:51 | TRUE
108 | rho | 702.73 | 3.07556e-05 | [Ohm-m] | 300.157 | 747.781 | tematdb | v1.1.6 | tematdb_v1.1.6_completeTEPset_convertedOn_20250503_014937__range_1_to_424 | 2025-05-03 01:51 | TRUE
108 | rho | 726.239 | 3.1241e-05 | [Ohm-m] | 300.157 | 747.781 | tematdb | v1.1.6 | tematdb_v1.1.6_completeTEPset_convertedOn_20250503_014937__range_1_to_424 | 2025-05-03 01:51 | TRUE
108 | rho | 748.435 | 3.13981e-05 | [Ohm-m] | 300.157 | 747.781 | tematdb | v1.1.6 | tematdb_v1.1.6_completeTEPset_convertedOn_20250503_014937__range_1_to_424 | 2025-05-03 01:51 | TRUE
108 | kappa | 299.442 | 2.13781 | [W/m/K] | 300.157 | 747.781 | tematdb | v1.1.6 | tematdb_v1.1.6_completeTEPset_convertedOn_20250503_014937__range_1_to_424 | 2025-05-03 01:51 | TRUE
108 | kappa | 322.988 | 1.95254 | [W/m/K] | 300.157 | 747.781 | tematdb | v1.1.6 | tematdb_v1.1.6_completeTEPset_convertedOn_20250503_014937__range_1_to_424 | 2025-05-03 01:51 | TRUE
108 | kappa | 349.159 | 1.76722 | [W/m/K] | 300.157 | 747.781 | tematdb | v1.1.6 | tematdb_v1.1.6_completeTEPset_convertedOn_20250503_014937__range_1_to_424 | 2025-05-03 01:51 | TRUE
108 | kappa | 374.038 | 1.63235 | [W/m/K] | 300.157 | 747.781 | tematdb | v1.1.6 | tematdb_v1.1.6_completeTEPset_convertedOn_20250503_014937__range_1_to_424 | 2025-05-03 01:51 | TRUE
108 | kappa | 398.924 | 1.51428 | [W/m/K] | 300.157 | 747.781 | tematdb | v1.1.6 | tematdb_v1.1.6_completeTEPset_convertedOn_20250503_014937__range_1_to_424 | 2025-05-03 01:51 | TRUE
108 | kappa | 423.813 | 1.40462 | [W/m/K] | 300.157 | 747.781 | tematdb | v1.1.6 | tematdb_v1.1.6_completeTEPset_convertedOn_20250503_014937__range_1_to_424 | 2025-05-03 01:51 | TRUE
108 | kappa | 450.025 | 1.32015 | [W/m/K] | 300.157 | 747.781 | tematdb | v1.1.6 | tematdb_v1.1.6_completeTEPset_convertedOn_20250503_014937__range_1_to_424 | 2025-05-03 01:51 | TRUE
108 | kappa | 473.62 | 1.25253 | [W/m/K] | 300.157 | 747.781 | tematdb | v1.1.6 | tematdb_v1.1.6_completeTEPset_convertedOn_20250503_014937__range_1_to_424 | 2025-05-03 01:51 | TRUE
108 | kappa | 499.846 | 1.20166 | [W/m/K] | 300.157 | 747.781 | tematdb | v1.1.6 | tematdb_v1.1.6_completeTEPset_convertedOn_20250503_014937__range_1_to_424 | 2025-05-03 01:51 | TRUE
108 | kappa | 523.447 | 1.15085 | [W/m/K] | 300.157 | 747.781 | tematdb | v1.1.6 | tematdb_v1.1.6_completeTEPset_convertedOn_20250503_014937__range_1_to_424 | 2025-05-03 01:51 | TRUE
108 | kappa | 550.989 | 1.10837 | [W/m/K] | 300.157 | 747.781 | tematdb | v1.1.6 | tematdb_v1.1.6_completeTEPset_convertedOn_20250503_014937__range_1_to_424 | 2025-05-03 01:51 | TRUE
108 | kappa | 574.6 | 1.08276 | [W/m/K] | 300.157 | 747.781 | tematdb | v1.1.6 | tematdb_v1.1.6_completeTEPset_convertedOn_20250503_014937__range_1_to_424 | 2025-05-03 01:51 | TRUE
108 | kappa | 599.521 | 1.04873 | [W/m/K] | 300.157 | 747.781 | tematdb | v1.1.6 | tematdb_v1.1.6_completeTEPset_convertedOn_20250503_014937__range_1_to_424 | 2025-05-03 01:51 | TRUE
108 | kappa | 625.753 | 1.01467 | [W/m/K] | 300.157 | 747.781 | tematdb | v1.1.6 | tematdb_v1.1.6_completeTEPset_convertedOn_20250503_014937__range_1_to_424 | 2025-05-03 01:51 | TRUE
108 | kappa | 650.684 | 1.00585 | [W/m/K] | 300.157 | 747.781 | tematdb | v1.1.6 | tematdb_v1.1.6_completeTEPset_convertedOn_20250503_014937__range_1_to_424 | 2025-05-03 01:51 | TRUE
108 | kappa | 675.611 | 0.988626 | [W/m/K] | 300.157 | 747.781 | tematdb | v1.1.6 | tematdb_v1.1.6_completeTEPset_convertedOn_20250503_014937__range_1_to_424 | 2025-05-03 01:51 | TRUE
108 | kappa | 701.848 | 0.962976 | [W/m/K] | 300.157 | 747.781 | tematdb | v1.1.6 | tematdb_v1.1.6_completeTEPset_convertedOn_20250503_014937__range_1_to_424 | 2025-05-03 01:51 | TRUE
108 | kappa | 722.848 | 0.971026 | [W/m/K] | 300.157 | 747.781 | tematdb | v1.1.6 | tematdb_v1.1.6_completeTEPset_convertedOn_20250503_014937__range_1_to_424 | 2025-05-03 01:51 | TRUE
108 | kappa | 751.719 | 0.970541 | [W/m/K] | 300.157 | 747.781 | tematdb | v1.1.6 | tematdb_v1.1.6_completeTEPset_convertedOn_20250503_014937__range_1_to_424 | 2025-05-03 01:51 | TRUE
108 | ZT | 299.266 | 0.193414 | [1] | 300.157 | 747.781 | tematdb | v1.1.6 | tematdb_v1.1.6_completeTEPset_convertedOn_20250503_014937__range_1_to_424 | 2025-05-03 01:51 | TRUE
108 | ZT | 324.22 | 0.271404 | [1] | 300.157 | 747.781 | tematdb | v1.1.6 | tematdb_v1.1.6_completeTEPset_convertedOn_20250503_014937__range_1_to_424 | 2025-05-03 01:51 | TRUE
108 | ZT | 349.908 | 0.352513 | [1] | 300.157 | 747.781 | tematdb | v1.1.6 | tematdb_v1.1.6_completeTEPset_convertedOn_20250503_014937__range_1_to_424 | 2025-05-03 01:51 | TRUE
108 | ZT | 374.128 | 0.455459 | [1] | 300.157 | 747.781 | tematdb | v1.1.6 | tematdb_v1.1.6_completeTEPset_convertedOn_20250503_014937__range_1_to_424 | 2025-05-03 01:51 | TRUE
108 | ZT | 399.817 | 0.561525 | [1] | 300.157 | 747.781 | tematdb | v1.1.6 | tematdb_v1.1.6_completeTEPset_convertedOn_20250503_014937__range_1_to_424 | 2025-05-03 01:51 | TRUE
108 | ZT | 424.037 | 0.67695 | [1] | 300.157 | 747.781 | tematdb | v1.1.6 | tematdb_v1.1.6_completeTEPset_convertedOn_20250503_014937__range_1_to_424 | 2025-05-03 01:51 | TRUE
108 | ZT | 450.459 | 0.795494 | [1] | 300.157 | 747.781 | tematdb | v1.1.6 | tematdb_v1.1.6_completeTEPset_convertedOn_20250503_014937__range_1_to_424 | 2025-05-03 01:51 | TRUE
108 | ZT | 475.413 | 0.907799 | [1] | 300.157 | 747.781 | tematdb | v1.1.6 | tematdb_v1.1.6_completeTEPset_convertedOn_20250503_014937__range_1_to_424 | 2025-05-03 01:51 | TRUE
108 | ZT | 500.367 | 1.02322 | [1] | 300.157 | 747.781 | tematdb | v1.1.6 | tematdb_v1.1.6_completeTEPset_convertedOn_20250503_014937__range_1_to_424 | 2025-05-03 01:51 | TRUE
108 | ZT | 524.587 | 1.12929 | [1] | 300.157 | 747.781 | tematdb | v1.1.6 | tematdb_v1.1.6_completeTEPset_convertedOn_20250503_014937__range_1_to_424 | 2025-05-03 01:51 | TRUE
108 | ZT | 549.541 | 1.22288 | [1] | 300.157 | 747.781 | tematdb | v1.1.6 | tematdb_v1.1.6_completeTEPset_convertedOn_20250503_014937__range_1_to_424 | 2025-05-03 01:51 | TRUE
108 | ZT | 575.229 | 1.31334 | [1] | 300.157 | 747.781 | tematdb | v1.1.6 | tematdb_v1.1.6_completeTEPset_convertedOn_20250503_014937__range_1_to_424 | 2025-05-03 01:51 | TRUE
108 | ZT | 599.45 | 1.40381 | [1] | 300.157 | 747.781 | tematdb | v1.1.6 | tematdb_v1.1.6_completeTEPset_convertedOn_20250503_014937__range_1_to_424 | 2025-05-03 01:51 | TRUE
108 | ZT | 625.138 | 1.48492 | [1] | 300.157 | 747.781 | tematdb | v1.1.6 | tematdb_v1.1.6_completeTEPset_convertedOn_20250503_014937__range_1_to_424 | 2025-05-03 01:51 | TRUE
108 | ZT | 650.092 | 1.54107 | [1] | 300.157 | 747.781 | tematdb | v1.1.6 | tematdb_v1.1.6_completeTEPset_convertedOn_20250503_014937__range_1_to_424 | 2025-05-03 01:51 | TRUE
108 | ZT | 675.046 | 1.57539 | [1] | 300.157 | 747.781 | tematdb | v1.1.6 | tematdb_v1.1.6_completeTEPset_convertedOn_20250503_014937__range_1_to_424 | 2025-05-03 01:51 | TRUE
108 | ZT | 700 | 1.59411 | [1] | 300.157 | 747.781 | tematdb | v1.1.6 | tematdb_v1.1.6_completeTEPset_convertedOn_20250503_014937__range_1_to_424 | 2025-05-03 01:51 | TRUE
108 | ZT | 724.954 | 1.60035 | [1] | 300.157 | 747.781 | tematdb | v1.1.6 | tematdb_v1.1.6_completeTEPset_convertedOn_20250503_014937__range_1_to_424 | 2025-05-03 01:51 | TRUE
108 | ZT | 750.642 | 1.57539 | [1] | 300.157 | 747.781 | tematdb | v1.1.6 | tematdb_v1.1.6_completeTEPset_convertedOn_20250503_014937__range_1_to_424 | 2025-05-03 01:51 | TRUE
109 | alpha | 298.868 | -7.61089e-05 | [V/K] | 298.868 | 847.054 | tematdb | v1.1.6 | tematdb_v1.1.6_completeTEPset_convertedOn_20250503_014937__range_1_to_424 | 2025-05-03 01:51 | TRUE
109 | alpha | 321.509 | -8.16532e-05 | [V/K] | 298.868 | 847.054 | tematdb | v1.1.6 | tematdb_v1.1.6_completeTEPset_convertedOn_20250503_014937__range_1_to_424 | 2025-05-03 01:51 | TRUE
109 | alpha | 346.415 | -8.92137e-05 | [V/K] | 298.868 | 847.054 | tematdb | v1.1.6 | tematdb_v1.1.6_completeTEPset_convertedOn_20250503_014937__range_1_to_424 | 2025-05-03 01:51 | TRUE
109 | alpha | 371.321 | -9.62702e-05 | [V/K] | 298.868 | 847.054 | tematdb | v1.1.6 | tematdb_v1.1.6_completeTEPset_convertedOn_20250503_014937__range_1_to_424 | 2025-05-03 01:51 | TRUE
109 | alpha | 397.358 | -0.000103327 | [V/K] | 298.868 | 847.054 | tematdb | v1.1.6 | tematdb_v1.1.6_completeTEPset_convertedOn_20250503_014937__range_1_to_424 | 2025-05-03 01:51 | TRUE
109 | alpha | 423.396 | -0.000110383 | [V/K] | 298.868 | 847.054 | tematdb | v1.1.6 | tematdb_v1.1.6_completeTEPset_convertedOn_20250503_014937__range_1_to_424 | 2025-05-03 01:51 | TRUE
109 | alpha | 449.434 | -0.000118448 | [V/K] | 298.868 | 847.054 | tematdb | v1.1.6 | tematdb_v1.1.6_completeTEPset_convertedOn_20250503_014937__range_1_to_424 | 2025-05-03 01:51 | TRUE
109 | alpha | 474.34 | -0.000125504 | [V/K] | 298.868 | 847.054 | tematdb | v1.1.6 | tematdb_v1.1.6_completeTEPset_convertedOn_20250503_014937__range_1_to_424 | 2025-05-03 01:51 | TRUE
109 | alpha | 499.245 | -0.000134073 | [V/K] | 298.868 | 847.054 | tematdb | v1.1.6 | tematdb_v1.1.6_completeTEPset_convertedOn_20250503_014937__range_1_to_424 | 2025-05-03 01:51 | TRUE
109 | alpha | 523.019 | -0.000141129 | [V/K] | 298.868 | 847.054 | tematdb | v1.1.6 | tematdb_v1.1.6_completeTEPset_convertedOn_20250503_014937__range_1_to_424 | 2025-05-03 01:51 | TRUE
109 | alpha | 547.924 | -0.000147681 | [V/K] | 298.868 | 847.054 | tematdb | v1.1.6 | tematdb_v1.1.6_completeTEPset_convertedOn_20250503_014937__range_1_to_424 | 2025-05-03 01:51 | TRUE
109 | alpha | 573.962 | -0.000154738 | [V/K] | 298.868 | 847.054 | tematdb | v1.1.6 | tematdb_v1.1.6_completeTEPset_convertedOn_20250503_014937__range_1_to_424 | 2025-05-03 01:51 | TRUE
109 | alpha | 597.736 | -0.000159274 | [V/K] | 298.868 | 847.054 | tematdb | v1.1.6 | tematdb_v1.1.6_completeTEPset_convertedOn_20250503_014937__range_1_to_424 | 2025-05-03 01:51 | TRUE
109 | alpha | 620.377 | -0.000165827 | [V/K] | 298.868 | 847.054 | tematdb | v1.1.6 | tematdb_v1.1.6_completeTEPset_convertedOn_20250503_014937__range_1_to_424 | 2025-05-03 01:51 | TRUE
109 | alpha | 648.679 | -0.000170867 | [V/K] | 298.868 | 847.054 | tematdb | v1.1.6 | tematdb_v1.1.6_completeTEPset_convertedOn_20250503_014937__range_1_to_424 | 2025-05-03 01:51 | TRUE
109 | alpha | 672.453 | -0.000177419 | [V/K] | 298.868 | 847.054 | tematdb | v1.1.6 | tematdb_v1.1.6_completeTEPset_convertedOn_20250503_014937__range_1_to_424 | 2025-05-03 01:51 | TRUE
109 | alpha | 698.491 | -0.00018246 | [V/K] | 298.868 | 847.054 | tematdb | v1.1.6 | tematdb_v1.1.6_completeTEPset_convertedOn_20250503_014937__range_1_to_424 | 2025-05-03 01:51 | TRUE
109 | alpha | 723.396 | -0.000186996 | [V/K] | 298.868 | 847.054 | tematdb | v1.1.6 | tematdb_v1.1.6_completeTEPset_convertedOn_20250503_014937__range_1_to_424 | 2025-05-03 01:51 | TRUE
109 | alpha | 749.434 | -0.000189012 | [V/K] | 298.868 | 847.054 | tematdb | v1.1.6 | tematdb_v1.1.6_completeTEPset_convertedOn_20250503_014937__range_1_to_424 | 2025-05-03 01:51 | TRUE
109 | alpha | 769.811 | -0.00019254 | [V/K] | 298.868 | 847.054 | tematdb | v1.1.6 | tematdb_v1.1.6_completeTEPset_convertedOn_20250503_014937__range_1_to_424 | 2025-05-03 01:51 | TRUE
109 | alpha | 799.245 | -0.000195565 | [V/K] | 298.868 | 847.054 | tematdb | v1.1.6 | tematdb_v1.1.6_completeTEPset_convertedOn_20250503_014937__range_1_to_424 | 2025-05-03 01:51 | TRUE
109 | alpha | 824.151 | -0.000198085 | [V/K] | 298.868 | 847.054 | tematdb | v1.1.6 | tematdb_v1.1.6_completeTEPset_convertedOn_20250503_014937__range_1_to_424 | 2025-05-03 01:51 | TRUE
109 | alpha | 849.057 | -0.000199597 | [V/K] | 298.868 | 847.054 | tematdb | v1.1.6 | tematdb_v1.1.6_completeTEPset_convertedOn_20250503_014937__range_1_to_424 | 2025-05-03 01:51 | TRUE
109 | rho | 297.781 | 3.30605e-06 | [Ohm-m] | 298.868 | 847.054 | tematdb | v1.1.6 | tematdb_v1.1.6_completeTEPset_convertedOn_20250503_014937__range_1_to_424 | 2025-05-03 01:51 | TRUE
109 | rho | 321.606 | 3.73276e-06 | [Ohm-m] | 298.868 | 847.054 | tematdb | v1.1.6 | tematdb_v1.1.6_completeTEPset_convertedOn_20250503_014937__range_1_to_424 | 2025-05-03 01:51 | TRUE
109 | rho | 347.706 | 4.59136e-06 | [Ohm-m] | 298.868 | 847.054 | tematdb | v1.1.6 | tematdb_v1.1.6_completeTEPset_convertedOn_20250503_014937__range_1_to_424 | 2025-05-03 01:51 | TRUE
109 | rho | 371.53 | 5.01807e-06 | [Ohm-m] | 298.868 | 847.054 | tematdb | v1.1.6 | tematdb_v1.1.6_completeTEPset_convertedOn_20250503_014937__range_1_to_424 | 2025-05-03 01:51 | TRUE
109 | rho | 395.355 | 5.44478e-06 | [Ohm-m] | 298.868 | 847.054 | tematdb | v1.1.6 | tematdb_v1.1.6_completeTEPset_convertedOn_20250503_014937__range_1_to_424 | 2025-05-03 01:51 | TRUE
109 | rho | 421.453 | 6.15923e-06 | [Ohm-m] | 298.868 | 847.054 | tematdb | v1.1.6 | tematdb_v1.1.6_completeTEPset_convertedOn_20250503_014937__range_1_to_424 | 2025-05-03 01:51 | TRUE
109 | rho | 448.687 | 7.01756e-06 | [Ohm-m] | 298.868 | 847.054 | tematdb | v1.1.6 | tematdb_v1.1.6_completeTEPset_convertedOn_20250503_014937__range_1_to_424 | 2025-05-03 01:51 | TRUE
109 | rho | 470.243 | 7.44481e-06 | [Ohm-m] | 298.868 | 847.054 | tematdb | v1.1.6 | tematdb_v1.1.6_completeTEPset_convertedOn_20250503_014937__range_1_to_424 | 2025-05-03 01:51 | TRUE
109 | rho | 496.339 | 8.01512e-06 | [Ohm-m] | 298.868 | 847.054 | tematdb | v1.1.6 | tematdb_v1.1.6_completeTEPset_convertedOn_20250503_014937__range_1_to_424 | 2025-05-03 01:51 | TRUE
109 | rho | 522.436 | 8.72958e-06 | [Ohm-m] | 298.868 | 847.054 | tematdb | v1.1.6 | tematdb_v1.1.6_completeTEPset_convertedOn_20250503_014937__range_1_to_424 | 2025-05-03 01:51 | TRUE
109 | rho | 548.53 | 9.15574e-06 | [Ohm-m] | 298.868 | 847.054 | tematdb | v1.1.6 | tematdb_v1.1.6_completeTEPset_convertedOn_20250503_014937__range_1_to_424 | 2025-05-03 01:51 | TRUE
109 | rho | 574.629 | 1.00143e-05 | [Ohm-m] | 298.868 | 847.054 | tematdb | v1.1.6 | tematdb_v1.1.6_completeTEPset_convertedOn_20250503_014937__range_1_to_424 | 2025-05-03 01:51 | TRUE
109 | rho | 596.192 | 1.0874e-05 | [Ohm-m] | 298.868 | 847.054 | tematdb | v1.1.6 | tematdb_v1.1.6_completeTEPset_convertedOn_20250503_014937__range_1_to_424 | 2025-05-03 01:51 | TRUE
109 | rho | 623.426 | 1.17324e-05 | [Ohm-m] | 298.868 | 847.054 | tematdb | v1.1.6 | tematdb_v1.1.6_completeTEPset_convertedOn_20250503_014937__range_1_to_424 | 2025-05-03 01:51 | TRUE
109 | rho | 644.993 | 1.28803e-05 | [Ohm-m] | 298.868 | 847.054 | tematdb | v1.1.6 | tematdb_v1.1.6_completeTEPset_convertedOn_20250503_014937__range_1_to_424 | 2025-05-03 01:51 | TRUE
109 | rho | 669.954 | 1.34509e-05 | [Ohm-m] | 298.868 | 847.054 | tematdb | v1.1.6 | tematdb_v1.1.6_completeTEPset_convertedOn_20250503_014937__range_1_to_424 | 2025-05-03 01:51 | TRUE
109 | rho | 698.333 | 1.50297e-05 | [Ohm-m] | 298.868 | 847.054 | tematdb | v1.1.6 | tematdb_v1.1.6_completeTEPset_convertedOn_20250503_014937__range_1_to_424 | 2025-05-03 01:51 | TRUE
109 | rho | 723.303 | 1.61768e-05 | [Ohm-m] | 298.868 | 847.054 | tematdb | v1.1.6 | tematdb_v1.1.6_completeTEPset_convertedOn_20250503_014937__range_1_to_424 | 2025-05-03 01:51 | TRUE
109 | rho | 746.009 | 1.76128e-05 | [Ohm-m] | 298.868 | 847.054 | tematdb | v1.1.6 | tematdb_v1.1.6_completeTEPset_convertedOn_20250503_014937__range_1_to_424 | 2025-05-03 01:51 | TRUE
109 | rho | 772.121 | 1.93363e-05 | [Ohm-m] | 298.868 | 847.054 | tematdb | v1.1.6 | tematdb_v1.1.6_completeTEPset_convertedOn_20250503_014937__range_1_to_424 | 2025-05-03 01:51 | TRUE
109 | rho | 797.096 | 2.07717e-05 | [Ohm-m] | 298.868 | 847.054 | tematdb | v1.1.6 | tematdb_v1.1.6_completeTEPset_convertedOn_20250503_014937__range_1_to_424 | 2025-05-03 01:51 | TRUE
109 | rho | 824.34 | 2.23508e-05 | [Ohm-m] | 298.868 | 847.054 | tematdb | v1.1.6 | tematdb_v1.1.6_completeTEPset_convertedOn_20250503_014937__range_1_to_424 | 2025-05-03 01:51 | TRUE
109 | rho | 847.054 | 2.43634e-05 | [Ohm-m] | 298.868 | 847.054 | tematdb | v1.1.6 | tematdb_v1.1.6_completeTEPset_convertedOn_20250503_014937__range_1_to_424 | 2025-05-03 01:51 | TRUE
109 | kappa | 298.627 | 3.70277 | [W/m/K] | 298.868 | 847.054 | tematdb | v1.1.6 | tematdb_v1.1.6_completeTEPset_convertedOn_20250503_014937__range_1_to_424 | 2025-05-03 01:51 | TRUE
109 | kappa | 323.221 | 3.37866 | [W/m/K] | 298.868 | 847.054 | tematdb | v1.1.6 | tematdb_v1.1.6_completeTEPset_convertedOn_20250503_014937__range_1_to_424 | 2025-05-03 01:51 | TRUE
109 | kappa | 347.821 | 3.08587 | [W/m/K] | 298.868 | 847.054 | tematdb | v1.1.6 | tematdb_v1.1.6_completeTEPset_convertedOn_20250503_014937__range_1_to_424 | 2025-05-03 01:51 | TRUE
109 | kappa | 374.402 | 2.83479 | [W/m/K] | 298.868 | 847.054 | tematdb | v1.1.6 | tematdb_v1.1.6_completeTEPset_convertedOn_20250503_014937__range_1_to_424 | 2025-05-03 01:51 | TRUE
109 | kappa | 399.02 | 2.63595 | [W/m/K] | 298.868 | 847.054 | tematdb | v1.1.6 | tematdb_v1.1.6_completeTEPset_convertedOn_20250503_014937__range_1_to_424 | 2025-05-03 01:51 | TRUE
109 | kappa | 422.655 | 2.458 | [W/m/K] | 298.868 | 847.054 | tematdb | v1.1.6 | tematdb_v1.1.6_completeTEPset_convertedOn_20250503_014937__range_1_to_424 | 2025-05-03 01:51 | TRUE
109 | kappa | 447.281 | 2.30091 | [W/m/K] | 298.868 | 847.054 | tematdb | v1.1.6 | tematdb_v1.1.6_completeTEPset_convertedOn_20250503_014937__range_1_to_424 | 2025-05-03 01:51 | TRUE
109 | kappa | 473.888 | 2.19597 | [W/m/K] | 298.868 | 847.054 | tematdb | v1.1.6 | tematdb_v1.1.6_completeTEPset_convertedOn_20250503_014937__range_1_to_424 | 2025-05-03 01:51 | TRUE
109 | kappa | 499.506 | 2.07017 | [W/m/K] | 298.868 | 847.054 | tematdb | v1.1.6 | tematdb_v1.1.6_completeTEPset_convertedOn_20250503_014937__range_1_to_424 | 2025-05-03 01:51 | TRUE
109 | kappa | 523.149 | 1.93398 | [W/m/K] | 298.868 | 847.054 | tematdb | v1.1.6 | tematdb_v1.1.6_completeTEPset_convertedOn_20250503_014937__range_1_to_424 | 2025-05-03 01:51 | TRUE
109 | kappa | 549.759 | 1.83948 | [W/m/K] | 298.868 | 847.054 | tematdb | v1.1.6 | tematdb_v1.1.6_completeTEPset_convertedOn_20250503_014937__range_1_to_424 | 2025-05-03 01:51 | TRUE
109 | kappa | 572.424 | 1.74506 | [W/m/K] | 298.868 | 847.054 | tematdb | v1.1.6 | tematdb_v1.1.6_completeTEPset_convertedOn_20250503_014937__range_1_to_424 | 2025-05-03 01:51 | TRUE
109 | kappa | 599.033 | 1.65056 | [W/m/K] | 298.868 | 847.054 | tematdb | v1.1.6 | tematdb_v1.1.6_completeTEPset_convertedOn_20250503_014937__range_1_to_424 | 2025-05-03 01:51 | TRUE
109 | kappa | 622.69 | 1.58743 | [W/m/K] | 298.868 | 847.054 | tematdb | v1.1.6 | tematdb_v1.1.6_completeTEPset_convertedOn_20250503_014937__range_1_to_424 | 2025-05-03 01:51 | TRUE
109 | kappa | 645.365 | 1.54521 | [W/m/K] | 298.868 | 847.054 | tematdb | v1.1.6 | tematdb_v1.1.6_completeTEPset_convertedOn_20250503_014937__range_1_to_424 | 2025-05-03 01:51 | TRUE
109 | kappa | 672.961 | 1.45068 | [W/m/K] | 298.868 | 847.054 | tematdb | v1.1.6 | tematdb_v1.1.6_completeTEPset_convertedOn_20250503_014937__range_1_to_424 | 2025-05-03 01:51 | TRUE
109 | kappa | 699.58 | 1.40837 | [W/m/K] | 298.868 | 847.054 | tematdb | v1.1.6 | tematdb_v1.1.6_completeTEPset_convertedOn_20250503_014937__range_1_to_424 | 2025-05-03 01:51 | TRUE
109 | kappa | 722.254 | 1.36615 | [W/m/K] | 298.868 | 847.054 | tematdb | v1.1.6 | tematdb_v1.1.6_completeTEPset_convertedOn_20250503_014937__range_1_to_424 | 2025-05-03 01:51 | TRUE
109 | kappa | 748.876 | 1.33428 | [W/m/K] | 298.868 | 847.054 | tematdb | v1.1.6 | tematdb_v1.1.6_completeTEPset_convertedOn_20250503_014937__range_1_to_424 | 2025-05-03 01:51 | TRUE
109 | kappa | 773.527 | 1.31288 | [W/m/K] | 298.868 | 847.054 | tematdb | v1.1.6 | tematdb_v1.1.6_completeTEPset_convertedOn_20250503_014937__range_1_to_424 | 2025-05-03 01:51 | TRUE
109 | kappa | 796.205 | 1.29153 | [W/m/K] | 298.868 | 847.054 | tematdb | v1.1.6 | tematdb_v1.1.6_completeTEPset_convertedOn_20250503_014937__range_1_to_424 | 2025-05-03 01:51 | TRUE
109 | kappa | 822.83 | 1.28054 | [W/m/K] | 298.868 | 847.054 | tematdb | v1.1.6 | tematdb_v1.1.6_completeTEPset_convertedOn_20250503_014937__range_1_to_424 | 2025-05-03 01:51 | TRUE
109 | kappa | 848.473 | 1.29044 | [W/m/K] | 298.868 | 847.054 | tematdb | v1.1.6 | tematdb_v1.1.6_completeTEPset_convertedOn_20250503_014937__range_1_to_424 | 2025-05-03 01:51 | TRUE
109 | ZT | 295.472 | 0.160452 | [1] | 298.868 | 847.054 | tematdb | v1.1.6 | tematdb_v1.1.6_completeTEPset_convertedOn_20250503_014937__range_1_to_424 | 2025-05-03 01:51 | TRUE
109 | ZT | 322.642 | 0.20113 | [1] | 298.868 | 847.054 | tematdb | v1.1.6 | tematdb_v1.1.6_completeTEPset_convertedOn_20250503_014937__range_1_to_424 | 2025-05-03 01:51 | TRUE
109 | ZT | 346.415 | 0.241808 | [1] | 298.868 | 847.054 | tematdb | v1.1.6 | tematdb_v1.1.6_completeTEPset_convertedOn_20250503_014937__range_1_to_424 | 2025-05-03 01:51 | TRUE
109 | ZT | 371.321 | 0.291525 | [1] | 298.868 | 847.054 | tematdb | v1.1.6 | tematdb_v1.1.6_completeTEPset_convertedOn_20250503_014937__range_1_to_424 | 2025-05-03 01:51 | TRUE
109 | ZT | 398.491 | 0.336723 | [1] | 298.868 | 847.054 | tematdb | v1.1.6 | tematdb_v1.1.6_completeTEPset_convertedOn_20250503_014937__range_1_to_424 | 2025-05-03 01:51 | TRUE
109 | ZT | 422.264 | 0.39774 | [1] | 298.868 | 847.054 | tematdb | v1.1.6 | tematdb_v1.1.6_completeTEPset_convertedOn_20250503_014937__range_1_to_424 | 2025-05-03 01:51 | TRUE
109 | ZT | 446.038 | 0.454237 | [1] | 298.868 | 847.054 | tematdb | v1.1.6 | tematdb_v1.1.6_completeTEPset_convertedOn_20250503_014937__range_1_to_424 | 2025-05-03 01:51 | TRUE
109 | ZT | 473.208 | 0.522034 | [1] | 298.868 | 847.054 | tematdb | v1.1.6 | tematdb_v1.1.6_completeTEPset_convertedOn_20250503_014937__range_1_to_424 | 2025-05-03 01:51 | TRUE
109 | ZT | 500.377 | 0.585311 | [1] | 298.868 | 847.054 | tematdb | v1.1.6 | tematdb_v1.1.6_completeTEPset_convertedOn_20250503_014937__range_1_to_424 | 2025-05-03 01:51 | TRUE
109 | ZT | 520.755 | 0.648588 | [1] | 298.868 | 847.054 | tematdb | v1.1.6 | tematdb_v1.1.6_completeTEPset_convertedOn_20250503_014937__range_1_to_424 | 2025-05-03 01:51 | TRUE
109 | ZT | 545.66 | 0.723164 | [1] | 298.868 | 847.054 | tematdb | v1.1.6 | tematdb_v1.1.6_completeTEPset_convertedOn_20250503_014937__range_1_to_424 | 2025-05-03 01:51 | TRUE
109 | ZT | 571.698 | 0.79096 | [1] | 298.868 | 847.054 | tematdb | v1.1.6 | tematdb_v1.1.6_completeTEPset_convertedOn_20250503_014937__range_1_to_424 | 2025-05-03 01:51 | TRUE
109 | ZT | 596.604 | 0.858757 | [1] | 298.868 | 847.054 | tematdb | v1.1.6 | tematdb_v1.1.6_completeTEPset_convertedOn_20250503_014937__range_1_to_424 | 2025-05-03 01:51 | TRUE
109 | ZT | 622.641 | 0.928814 | [1] | 298.868 | 847.054 | tematdb | v1.1.6 | tematdb_v1.1.6_completeTEPset_convertedOn_20250503_014937__range_1_to_424 | 2025-05-03 01:51 | TRUE
109 | ZT | 648.679 | 0.987571 | [1] | 298.868 | 847.054 | tematdb | v1.1.6 | tematdb_v1.1.6_completeTEPset_convertedOn_20250503_014937__range_1_to_424 | 2025-05-03 01:51 | TRUE
109 | ZT | 671.321 | 1.05311 | [1] | 298.868 | 847.054 | tematdb | v1.1.6 | tematdb_v1.1.6_completeTEPset_convertedOn_20250503_014937__range_1_to_424 | 2025-05-03 01:51 | TRUE
109 | ZT | 696.226 | 1.09379 | [1] | 298.868 | 847.054 | tematdb | v1.1.6 | tematdb_v1.1.6_completeTEPset_convertedOn_20250503_014937__range_1_to_424 | 2025-05-03 01:51 | TRUE
109 | ZT | 723.396 | 1.12768 | [1] | 298.868 | 847.054 | tematdb | v1.1.6 | tematdb_v1.1.6_completeTEPset_convertedOn_20250503_014937__range_1_to_424 | 2025-05-03 01:51 | TRUE
109 | ZT | 749.434 | 1.13898 | [1] | 298.868 | 847.054 | tematdb | v1.1.6 | tematdb_v1.1.6_completeTEPset_convertedOn_20250503_014937__range_1_to_424 | 2025-05-03 01:51 | TRUE
109 | ZT | 774.34 | 1.13446 | [1] | 298.868 | 847.054 | tematdb | v1.1.6 | tematdb_v1.1.6_completeTEPset_convertedOn_20250503_014937__range_1_to_424 | 2025-05-03 01:51 | TRUE
109 | ZT | 806.038 | 1.11186 | [1] | 298.868 | 847.054 | tematdb | v1.1.6 | tematdb_v1.1.6_completeTEPset_convertedOn_20250503_014937__range_1_to_424 | 2025-05-03 01:51 | TRUE
109 | ZT | 846.792 | 1.05085 | [1] | 298.868 | 847.054 | tematdb | v1.1.6 | tematdb_v1.1.6_completeTEPset_convertedOn_20250503_014937__range_1_to_424 | 2025-05-03 01:51 | TRUE
110 | alpha | 298.394 | 9.67213e-05 | [V/K] | 319.531 | 698.394 | tematdb | v1.1.6 | tematdb_v1.1.6_completeTEPset_convertedOn_20250503_014937__range_1_to_424 | 2025-05-03 01:51 | TRUE
110 | alpha | 306.426 | 0.000104098 | [V/K] | 319.531 | 698.394 | tematdb | v1.1.6 | tematdb_v1.1.6_completeTEPset_convertedOn_20250503_014937__range_1_to_424 | 2025-05-03 01:51 | TRUE
110 | alpha | 317.671 | 0.000112705 | [V/K] | 319.531 | 698.394 | tematdb | v1.1.6 | tematdb_v1.1.6_completeTEPset_convertedOn_20250503_014937__range_1_to_424 | 2025-05-03 01:51 | TRUE
110 | alpha | 327.309 | 0.000121311 | [V/K] | 319.531 | 698.394 | tematdb | v1.1.6 | tematdb_v1.1.6_completeTEPset_convertedOn_20250503_014937__range_1_to_424 | 2025-05-03 01:51 | TRUE
110 | alpha | 340.161 | 0.000128689 | [V/K] | 319.531 | 698.394 | tematdb | v1.1.6 | tematdb_v1.1.6_completeTEPset_convertedOn_20250503_014937__range_1_to_424 | 2025-05-03 01:51 | TRUE
110 | alpha | 353.012 | 0.000137295 | [V/K] | 319.531 | 698.394 | tematdb | v1.1.6 | tematdb_v1.1.6_completeTEPset_convertedOn_20250503_014937__range_1_to_424 | 2025-05-03 01:51 | TRUE
110 | alpha | 364.257 | 0.000145902 | [V/K] | 319.531 | 698.394 | tematdb | v1.1.6 | tematdb_v1.1.6_completeTEPset_convertedOn_20250503_014937__range_1_to_424 | 2025-05-03 01:51 | TRUE
110 | alpha | 372.289 | 0.000156967 | [V/K] | 319.531 | 698.394 | tematdb | v1.1.6 | tematdb_v1.1.6_completeTEPset_convertedOn_20250503_014937__range_1_to_424 | 2025-05-03 01:51 | TRUE
110 | alpha | 386.747 | 0.000161885 | [V/K] | 319.531 | 698.394 | tematdb | v1.1.6 | tematdb_v1.1.6_completeTEPset_convertedOn_20250503_014937__range_1_to_424 | 2025-05-03 01:51 | TRUE
110 | alpha | 449.398 | 0.000214754 | [V/K] | 319.531 | 698.394 | tematdb | v1.1.6 | tematdb_v1.1.6_completeTEPset_convertedOn_20250503_014937__range_1_to_424 | 2025-05-03 01:51 | TRUE
110 | alpha | 548.996 | 0.000278689 | [V/K] | 319.531 | 698.394 | tematdb | v1.1.6 | tematdb_v1.1.6_completeTEPset_convertedOn_20250503_014937__range_1_to_424 | 2025-05-03 01:51 | TRUE
110 | alpha | 598.795 | 0.000305738 | [V/K] | 319.531 | 698.394 | tematdb | v1.1.6 | tematdb_v1.1.6_completeTEPset_convertedOn_20250503_014937__range_1_to_424 | 2025-05-03 01:51 | TRUE
110 | alpha | 648.594 | 0.000330328 | [V/K] | 319.531 | 698.394 | tematdb | v1.1.6 | tematdb_v1.1.6_completeTEPset_convertedOn_20250503_014937__range_1_to_424 | 2025-05-03 01:51 | TRUE
110 | alpha | 675.904 | 0.000334016 | [V/K] | 319.531 | 698.394 | tematdb | v1.1.6 | tematdb_v1.1.6_completeTEPset_convertedOn_20250503_014937__range_1_to_424 | 2025-05-03 01:51 | TRUE
110 | alpha | 698.394 | 0.000340164 | [V/K] | 319.531 | 698.394 | tematdb | v1.1.6 | tematdb_v1.1.6_completeTEPset_convertedOn_20250503_014937__range_1_to_424 | 2025-05-03 01:51 | TRUE
110 | rho | 301.606 | 6.463665e-06 | [Ohm-m] | 319.531 | 698.394 | tematdb | v1.1.6 | tematdb_v1.1.6_completeTEPset_convertedOn_20250503_014937__range_1_to_424 | 2025-05-03 01:51 | TRUE
110 | rho | 303.213 | 6.66298e-06 | [Ohm-m] | 319.531 | 698.394 | tematdb | v1.1.6 | tematdb_v1.1.6_completeTEPset_convertedOn_20250503_014937__range_1_to_424 | 2025-05-03 01:51 | TRUE
110 | rho | 309.639 | 6.938085e-06 | [Ohm-m] | 319.531 | 698.394 | tematdb | v1.1.6 | tematdb_v1.1.6_completeTEPset_convertedOn_20250503_014937__range_1_to_424 | 2025-05-03 01:51 | TRUE
110 | rho | 314.458 | 7.134449e-06 | [Ohm-m] | 319.531 | 698.394 | tematdb | v1.1.6 | tematdb_v1.1.6_completeTEPset_convertedOn_20250503_014937__range_1_to_424 | 2025-05-03 01:51 | TRUE
110 | rho | 317.671 | 7.450732e-06 | [Ohm-m] | 319.531 | 698.394 | tematdb | v1.1.6 | tematdb_v1.1.6_completeTEPset_convertedOn_20250503_014937__range_1_to_424 | 2025-05-03 01:51 | TRUE
110 | rho | 322.49 | 7.756387e-06 | [Ohm-m] | 319.531 | 698.394 | tematdb | v1.1.6 | tematdb_v1.1.6_completeTEPset_convertedOn_20250503_014937__range_1_to_424 | 2025-05-03 01:51 | TRUE
110 | rho | 330.522 | 7.960516e-06 | [Ohm-m] | 319.531 | 698.394 | tematdb | v1.1.6 | tematdb_v1.1.6_completeTEPset_convertedOn_20250503_014937__range_1_to_424 | 2025-05-03 01:51 | TRUE
110 | rho | 333.735 | 8.31041e-06 | [Ohm-m] | 319.531 | 698.394 | tematdb | v1.1.6 | tematdb_v1.1.6_completeTEPset_convertedOn_20250503_014937__range_1_to_424 | 2025-05-03 01:51 | TRUE
110 | rho | 338.554 | 8.642893e-06 | [Ohm-m] | 319.531 | 698.394 | tematdb | v1.1.6 | tematdb_v1.1.6_completeTEPset_convertedOn_20250503_014937__range_1_to_424 | 2025-05-03 01:51 | TRUE
110 | rho | 346.586 | 8.949667e-06 | [Ohm-m] | 319.531 | 698.394 | tematdb | v1.1.6 | tematdb_v1.1.6_completeTEPset_convertedOn_20250503_014937__range_1_to_424 | 2025-05-03 01:51 | TRUE
110 | rho | 351.406 | 9.336458e-06 | [Ohm-m] | 319.531 | 698.394 | tematdb | v1.1.6 | tematdb_v1.1.6_completeTEPset_convertedOn_20250503_014937__range_1_to_424 | 2025-05-03 01:51 | TRUE
110 | rho | 353.012 | 9.695559e-06 | [Ohm-m] | 319.531 | 698.394 | tematdb | v1.1.6 | tematdb_v1.1.6_completeTEPset_convertedOn_20250503_014937__range_1_to_424 | 2025-05-03 01:51 | TRUE
110 | rho | 361.044 | 1.015101e-05 | [Ohm-m] | 319.531 | 698.394 | tematdb | v1.1.6 | tematdb_v1.1.6_completeTEPset_convertedOn_20250503_014937__range_1_to_424 | 2025-05-03 01:51 | TRUE
110 | rho | 367.47 | 1.080357e-05 | [Ohm-m] | 319.531 | 698.394 | tematdb | v1.1.6 | tematdb_v1.1.6_completeTEPset_convertedOn_20250503_014937__range_1_to_424 | 2025-05-03 01:51 | TRUE
110 | rho | 375.502 | 1.12037e-05 | [Ohm-m] | 319.531 | 698.394 | tematdb | v1.1.6 | tematdb_v1.1.6_completeTEPset_convertedOn_20250503_014937__range_1_to_424 | 2025-05-03 01:51 | TRUE
110 | rho | 388.353 | 1.229675e-05 | [Ohm-m] | 319.531 | 698.394 | tematdb | v1.1.6 | tematdb_v1.1.6_completeTEPset_convertedOn_20250503_014937__range_1_to_424 | 2025-05-03 01:51 | TRUE
110 | rho | 389.96 | 1.271008e-05 | [Ohm-m] | 319.531 | 698.394 | tematdb | v1.1.6 | tematdb_v1.1.6_completeTEPset_convertedOn_20250503_014937__range_1_to_424 | 2025-05-03 01:51 | TRUE
110 | rho | 404.418 | 1.426888e-05 | [Ohm-m] | 319.531 | 698.394 | tematdb | v1.1.6 | tematdb_v1.1.6_completeTEPset_convertedOn_20250503_014937__range_1_to_424 | 2025-05-03 01:51 | TRUE
110 | rho | 426.908 | 1.644023e-05 | [Ohm-m] | 319.531 | 698.394 | tematdb | v1.1.6 | tematdb_v1.1.6_completeTEPset_convertedOn_20250503_014937__range_1_to_424 | 2025-05-03 01:51 | TRUE
110 | rho | 451.004 | 1.914557e-05 | [Ohm-m] | 319.531 | 698.394 | tematdb | v1.1.6 | tematdb_v1.1.6_completeTEPset_convertedOn_20250503_014937__range_1_to_424 | 2025-05-03 01:51 | TRUE
110 | rho | 545.783 | 3.361107e-05 | [Ohm-m] | 319.531 | 698.394 | tematdb | v1.1.6 | tematdb_v1.1.6_completeTEPset_convertedOn_20250503_014937__range_1_to_424 | 2025-05-03 01:51 | TRUE
110 | rho | 598.795 | 4.087839e-05 | [Ohm-m] | 319.531 | 698.394 | tematdb | v1.1.6 | tematdb_v1.1.6_completeTEPset_convertedOn_20250503_014937__range_1_to_424 | 2025-05-03 01:51 | TRUE
110 | rho | 651.807 | 5.041669e-05 | [Ohm-m] | 319.531 | 698.394 | tematdb | v1.1.6 | tematdb_v1.1.6_completeTEPset_convertedOn_20250503_014937__range_1_to_424 | 2025-05-03 01:51 | TRUE
110 | rho | 675.904 | 5.817302e-05 | [Ohm-m] | 319.531 | 698.394 | tematdb | v1.1.6 | tematdb_v1.1.6_completeTEPset_convertedOn_20250503_014937__range_1_to_424 | 2025-05-03 01:51 | TRUE
110 | rho | 698.394 | 6.050009e-05 | [Ohm-m] | 319.531 | 698.394 | tematdb | v1.1.6 | tematdb_v1.1.6_completeTEPset_convertedOn_20250503_014937__range_1_to_424 | 2025-05-03 01:51 | TRUE
110 | kappa | 319.531 | 1.70954 | [W/m/K] | 319.531 | 698.394 | tematdb | v1.1.6 | tematdb_v1.1.6_completeTEPset_convertedOn_20250503_014937__range_1_to_424 | 2025-05-03 01:51 | TRUE
110 | kappa | 370.313 | 1.47718 | [W/m/K] | 319.531 | 698.394 | tematdb | v1.1.6 | tematdb_v1.1.6_completeTEPset_convertedOn_20250503_014937__range_1_to_424 | 2025-05-03 01:51 | TRUE
110 | kappa | 471.875 | 1.16183 | [W/m/K] | 319.531 | 698.394 | tematdb | v1.1.6 | tematdb_v1.1.6_completeTEPset_convertedOn_20250503_014937__range_1_to_424 | 2025-05-03 01:51 | TRUE
110 | kappa | 569.531 | 0.962656 | [W/m/K] | 319.531 | 698.394 | tematdb | v1.1.6 | tematdb_v1.1.6_completeTEPset_convertedOn_20250503_014937__range_1_to_424 | 2025-05-03 01:51 | TRUE
110 | kappa | 673.047 | 0.846473 | [W/m/K] | 319.531 | 698.394 | tematdb | v1.1.6 | tematdb_v1.1.6_completeTEPset_convertedOn_20250503_014937__range_1_to_424 | 2025-05-03 01:51 | TRUE
110 | kappa | 774.609 | 0.921162 | [W/m/K] | 319.531 | 698.394 | tematdb | v1.1.6 | tematdb_v1.1.6_completeTEPset_convertedOn_20250503_014937__range_1_to_424 | 2025-05-03 01:51 | TRUE
110 | kappa | 794.141 | 0.962656 | [W/m/K] | 319.531 | 698.394 | tematdb | v1.1.6 | tematdb_v1.1.6_completeTEPset_convertedOn_20250503_014937__range_1_to_424 | 2025-05-03 01:51 | TRUE
110 | ZT | 313.155 | 0.272731 | [1] | 319.531 | 698.394 | tematdb | v1.1.6 | tematdb_v1.1.6_completeTEPset_convertedOn_20250503_014937__range_1_to_424 | 2025-05-03 01:51 | TRUE
110 | ZT | 324.374 | 0.286558 | [1] | 319.531 | 698.394 | tematdb | v1.1.6 | tematdb_v1.1.6_completeTEPset_convertedOn_20250503_014937__range_1_to_424 | 2025-05-03 01:51 | TRUE
110 | ZT | 331.023 | 0.361977 | [1] | 319.531 | 698.394 | tematdb | v1.1.6 | tematdb_v1.1.6_completeTEPset_convertedOn_20250503_014937__range_1_to_424 | 2025-05-03 01:51 | TRUE
110 | ZT | 346.694 | 0.410102 | [1] | 319.531 | 698.394 | tematdb | v1.1.6 | tematdb_v1.1.6_completeTEPset_convertedOn_20250503_014937__range_1_to_424 | 2025-05-03 01:51 | TRUE
110 | ZT | 353.376 | 0.458124 | [1] | 319.531 | 698.394 | tematdb | v1.1.6 | tematdb_v1.1.6_completeTEPset_convertedOn_20250503_014937__range_1_to_424 | 2025-05-03 01:51 | TRUE
110 | ZT | 380.208 | 0.568021 | [1] | 319.531 | 698.394 | tematdb | v1.1.6 | tematdb_v1.1.6_completeTEPset_convertedOn_20250503_014937__range_1_to_424 | 2025-05-03 01:51 | TRUE
110 | ZT | 404.75 | 0.712139 | [1] | 319.531 | 698.394 | tematdb | v1.1.6 | tematdb_v1.1.6_completeTEPset_convertedOn_20250503_014937__range_1_to_424 | 2025-05-03 01:51 | TRUE
110 | ZT | 420.311 | 0.849305 | [1] | 319.531 | 698.394 | tematdb | v1.1.6 | tematdb_v1.1.6_completeTEPset_convertedOn_20250503_014937__range_1_to_424 | 2025-05-03 01:51 | TRUE
110 | ZT | 438.213 | 0.911154 | [1] | 319.531 | 698.394 | tematdb | v1.1.6 | tematdb_v1.1.6_completeTEPset_convertedOn_20250503_014937__range_1_to_424 | 2025-05-03 01:51 | TRUE
110 | ZT | 451.612 | 0.979801 | [1] | 319.531 | 698.394 | tematdb | v1.1.6 | tematdb_v1.1.6_completeTEPset_convertedOn_20250503_014937__range_1_to_424 | 2025-05-03 01:51 | TRUE
110 | ZT | 476.221 | 1.06912 | [1] | 319.531 | 698.394 | tematdb | v1.1.6 | tematdb_v1.1.6_completeTEPset_convertedOn_20250503_014937__range_1_to_424 | 2025-05-03 01:51 | TRUE
110 | ZT | 476.162 | 1.11707 | [1] | 319.531 | 698.394 | tematdb | v1.1.6 | tematdb_v1.1.6_completeTEPset_convertedOn_20250503_014937__range_1_to_424 | 2025-05-03 01:51 | TRUE
110 | ZT | 503.035 | 1.19272 | [1] | 319.531 | 698.394 | tematdb | v1.1.6 | tematdb_v1.1.6_completeTEPset_convertedOn_20250503_014937__range_1_to_424 | 2025-05-03 01:51 | TRUE
110 | ZT | 527.552 | 1.35739 | [1] | 319.531 | 698.394 | tematdb | v1.1.6 | tematdb_v1.1.6_completeTEPset_convertedOn_20250503_014937__range_1_to_424 | 2025-05-03 01:51 | TRUE
110 | ZT | 552.204 | 1.41246 | [1] | 319.531 | 698.394 | tematdb | v1.1.6 | tematdb_v1.1.6_completeTEPset_convertedOn_20250503_014937__range_1_to_424 | 2025-05-03 01:51 | TRUE
110 | ZT | 572.327 | 1.49488 | [1] | 319.531 | 698.394 | tematdb | v1.1.6 | tematdb_v1.1.6_completeTEPset_convertedOn_20250503_014937__range_1_to_424 | 2025-05-03 01:51 | TRUE
110 | ZT | 599.217 | 1.55684 | [1] | 319.531 | 698.394 | tematdb | v1.1.6 | tematdb_v1.1.6_completeTEPset_convertedOn_20250503_014937__range_1_to_424 | 2025-05-03 01:51 | TRUE
110 | ZT | 628.38 | 1.59827 | [1] | 319.531 | 698.394 | tematdb | v1.1.6 | tematdb_v1.1.6_completeTEPset_convertedOn_20250503_014937__range_1_to_424 | 2025-05-03 01:51 | TRUE
110 | ZT | 644.051 | 1.64639 | [1] | 319.531 | 698.394 | tematdb | v1.1.6 | tematdb_v1.1.6_completeTEPset_convertedOn_20250503_014937__range_1_to_424 | 2025-05-03 01:51 | TRUE
110 | ZT | 671.042 | 1.62615 | [1] | 319.531 | 698.394 | tematdb | v1.1.6 | tematdb_v1.1.6_completeTEPset_convertedOn_20250503_014937__range_1_to_424 | 2025-05-03 01:51 | TRUE
110 | ZT | 698.008 | 1.62646 | [1] | 319.531 | 698.394 | tematdb | v1.1.6 | tematdb_v1.1.6_completeTEPset_convertedOn_20250503_014937__range_1_to_424 | 2025-05-03 01:51 | TRUE
111 | alpha | 296.279 | -8.06435e-05 | [V/K] | 297.661 | 622.244 | tematdb | v1.1.6 | tematdb_v1.1.6_completeTEPset_convertedOn_20250503_014937__range_1_to_424 | 2025-05-03 01:51 | TRUE
111 | alpha | 321.877 | -9.5056e-05 | [V/K] | 297.661 | 622.244 | tematdb | v1.1.6 | tematdb_v1.1.6_completeTEPset_convertedOn_20250503_014937__range_1_to_424 | 2025-05-03 01:51 | TRUE
111 | alpha | 347.478 | -0.000112182 | [V/K] | 297.661 | 622.244 | tematdb | v1.1.6 | tematdb_v1.1.6_completeTEPset_convertedOn_20250503_014937__range_1_to_424 | 2025-05-03 01:51 | TRUE
111 | alpha | 373.791 | -0.00013021 | [V/K] | 297.661 | 622.244 | tematdb | v1.1.6 | tematdb_v1.1.6_completeTEPset_convertedOn_20250503_014937__range_1_to_424 | 2025-05-03 01:51 | TRUE
111 | alpha | 398.675 | -0.000142816 | [V/K] | 297.661 | 622.244 | tematdb | v1.1.6 | tematdb_v1.1.6_completeTEPset_convertedOn_20250503_014937__range_1_to_424 | 2025-05-03 01:51 | TRUE
111 | alpha | 422.852 | -0.000157231 | [V/K] | 297.661 | 622.244 | tematdb | v1.1.6 | tematdb_v1.1.6_completeTEPset_convertedOn_20250503_014937__range_1_to_424 | 2025-05-03 01:51 | TRUE
111 | alpha | 448.448 | -0.000170739 | [V/K] | 297.661 | 622.244 | tematdb | v1.1.6 | tematdb_v1.1.6_completeTEPset_convertedOn_20250503_014937__range_1_to_424 | 2025-05-03 01:51 | TRUE
111 | alpha | 471.205 | -0.000186063 | [V/K] | 297.661 | 622.244 | tematdb | v1.1.6 | tematdb_v1.1.6_completeTEPset_convertedOn_20250503_014937__range_1_to_424 | 2025-05-03 01:51 | TRUE
111 | alpha | 496.799 | -0.000198666 | [V/K] | 297.661 | 622.244 | tematdb | v1.1.6 | tematdb_v1.1.6_completeTEPset_convertedOn_20250503_014937__range_1_to_424 | 2025-05-03 01:51 | TRUE
111 | alpha | 521.69 | -0.000215794 | [V/K] | 297.661 | 622.244 | tematdb | v1.1.6 | tematdb_v1.1.6_completeTEPset_convertedOn_20250503_014937__range_1_to_424 | 2025-05-03 01:51 | TRUE
111 | alpha | 548.003 | -0.000233822 | [V/K] | 297.661 | 622.244 | tematdb | v1.1.6 | tematdb_v1.1.6_completeTEPset_convertedOn_20250503_014937__range_1_to_424 | 2025-05-03 01:51 | TRUE
111 | alpha | 572.182 | -0.000250047 | [V/K] | 297.661 | 622.244 | tematdb | v1.1.6 | tematdb_v1.1.6_completeTEPset_convertedOn_20250503_014937__range_1_to_424 | 2025-05-03 01:51 | TRUE
111 | alpha | 598.492 | -0.000266267 | [V/K] | 297.661 | 622.244 | tematdb | v1.1.6 | tematdb_v1.1.6_completeTEPset_convertedOn_20250503_014937__range_1_to_424 | 2025-05-03 01:51 | TRUE
111 | alpha | 622.674 | -0.0002843 | [V/K] | 297.661 | 622.244 | tematdb | v1.1.6 | tematdb_v1.1.6_completeTEPset_convertedOn_20250503_014937__range_1_to_424 | 2025-05-03 01:51 | TRUE
111 | rho | 297.518 | 4.78261e-06 | [Ohm-m] | 297.661 | 622.244 | tematdb | v1.1.6 | tematdb_v1.1.6_completeTEPset_convertedOn_20250503_014937__range_1_to_424 | 2025-05-03 01:51 | TRUE
111 | rho | 323.05 | 5.21739e-06 | [Ohm-m] | 297.661 | 622.244 | tematdb | v1.1.6 | tematdb_v1.1.6_completeTEPset_convertedOn_20250503_014937__range_1_to_424 | 2025-05-03 01:51 | TRUE
111 | rho | 347.163 | 6.52174e-06 | [Ohm-m] | 297.661 | 622.244 | tematdb | v1.1.6 | tematdb_v1.1.6_completeTEPset_convertedOn_20250503_014937__range_1_to_424 | 2025-05-03 01:51 | TRUE
111 | rho | 373.404 | 7.17391e-06 | [Ohm-m] | 297.661 | 622.244 | tematdb | v1.1.6 | tematdb_v1.1.6_completeTEPset_convertedOn_20250503_014937__range_1_to_424 | 2025-05-03 01:51 | TRUE
111 | rho | 396.099 | 8.69565e-06 | [Ohm-m] | 297.661 | 622.244 | tematdb | v1.1.6 | tematdb_v1.1.6_completeTEPset_convertedOn_20250503_014937__range_1_to_424 | 2025-05-03 01:51 | TRUE
111 | rho | 422.34 | 9.56522e-06 | [Ohm-m] | 297.661 | 622.244 | tematdb | v1.1.6 | tematdb_v1.1.6_completeTEPset_convertedOn_20250503_014937__range_1_to_424 | 2025-05-03 01:51 | TRUE
111 | rho | 446.454 | 1.1087e-05 | [Ohm-m] | 297.661 | 622.244 | tematdb | v1.1.6 | tematdb_v1.1.6_completeTEPset_convertedOn_20250503_014937__range_1_to_424 | 2025-05-03 01:51 | TRUE
111 | rho | 472.695 | 1.30435e-05 | [Ohm-m] | 297.661 | 622.244 | tematdb | v1.1.6 | tematdb_v1.1.6_completeTEPset_convertedOn_20250503_014937__range_1_to_424 | 2025-05-03 01:51 | TRUE
111 | rho | 497.518 | 1.45652e-05 | [Ohm-m] | 297.661 | 622.244 | tematdb | v1.1.6 | tematdb_v1.1.6_completeTEPset_convertedOn_20250503_014937__range_1_to_424 | 2025-05-03 01:51 | TRUE
111 | rho | 522.34 | 1.69565e-05 | [Ohm-m] | 297.661 | 622.244 | tematdb | v1.1.6 | tematdb_v1.1.6_completeTEPset_convertedOn_20250503_014937__range_1_to_424 | 2025-05-03 01:51 | TRUE
111 | rho | 549.291 | 1.8913e-05 | [Ohm-m] | 297.661 | 622.244 | tematdb | v1.1.6 | tematdb_v1.1.6_completeTEPset_convertedOn_20250503_014937__range_1_to_424 | 2025-05-03 01:51 | TRUE
111 | rho | 574.113 | 2.1087e-05 | [Ohm-m] | 297.661 | 622.244 | tematdb | v1.1.6 | tematdb_v1.1.6_completeTEPset_convertedOn_20250503_014937__range_1_to_424 | 2025-05-03 01:51 | TRUE
111 | rho | 597.518 | 2.32609e-05 | [Ohm-m] | 297.661 | 622.244 | tematdb | v1.1.6 | tematdb_v1.1.6_completeTEPset_convertedOn_20250503_014937__range_1_to_424 | 2025-05-03 01:51 | TRUE
111 | rho | 624.468 | 2.56522e-05 | [Ohm-m] | 297.661 | 622.244 | tematdb | v1.1.6 | tematdb_v1.1.6_completeTEPset_convertedOn_20250503_014937__range_1_to_424 | 2025-05-03 01:51 | TRUE
111 | kappa | 297.661 | 2.22373 | [W/m/K] | 297.661 | 622.244 | tematdb | v1.1.6 | tematdb_v1.1.6_completeTEPset_convertedOn_20250503_014937__range_1_to_424 | 2025-05-03 01:51 | TRUE
111 | kappa | 322.429 | 2.08346 | [W/m/K] | 297.661 | 622.244 | tematdb | v1.1.6 | tematdb_v1.1.6_completeTEPset_convertedOn_20250503_014937__range_1_to_424 | 2025-05-03 01:51 | TRUE
111 | kappa | 347.897 | 1.96502 | [W/m/K] | 297.661 | 622.244 | tematdb | v1.1.6 | tematdb_v1.1.6_completeTEPset_convertedOn_20250503_014937__range_1_to_424 | 2025-05-03 01:51 | TRUE
111 | kappa | 373.361 | 1.86836 | [W/m/K] | 297.661 | 622.244 | tematdb | v1.1.6 | tematdb_v1.1.6_completeTEPset_convertedOn_20250503_014937__range_1_to_424 | 2025-05-03 01:51 | TRUE
111 | kappa | 397.412 | 1.77163 | [W/m/K] | 297.661 | 622.244 | tematdb | v1.1.6 | tematdb_v1.1.6_completeTEPset_convertedOn_20250503_014937__range_1_to_424 | 2025-05-03 01:51 | TRUE
111 | kappa | 422.873 | 1.68587 | [W/m/K] | 297.661 | 622.244 | tematdb | v1.1.6 | tematdb_v1.1.6_completeTEPset_convertedOn_20250503_014937__range_1_to_424 | 2025-05-03 01:51 | TRUE
111 | kappa | 447.618 | 1.64365 | [W/m/K] | 297.661 | 622.244 | tematdb | v1.1.6 | tematdb_v1.1.6_completeTEPset_convertedOn_20250503_014937__range_1_to_424 | 2025-05-03 01:51 | TRUE
111 | kappa | 472.37 | 1.56874 | [W/m/K] | 297.661 | 622.244 | tematdb | v1.1.6 | tematdb_v1.1.6_completeTEPset_convertedOn_20250503_014937__range_1_to_424 | 2025-05-03 01:51 | TRUE
111 | kappa | 498.533 | 1.5048 | [W/m/K] | 297.661 | 622.244 | tematdb | v1.1.6 | tematdb_v1.1.6_completeTEPset_convertedOn_20250503_014937__range_1_to_424 | 2025-05-03 01:51 | TRUE
111 | kappa | 523.982 | 1.47351 | [W/m/K] | 297.661 | 622.244 | tematdb | v1.1.6 | tematdb_v1.1.6_completeTEPset_convertedOn_20250503_014937__range_1_to_424 | 2025-05-03 01:51 | TRUE
111 | kappa | 547.308 | 1.45299 | [W/m/K] | 297.661 | 622.244 | tematdb | v1.1.6 | tematdb_v1.1.6_completeTEPset_convertedOn_20250503_014937__range_1_to_424 | 2025-05-03 01:51 | TRUE
111 | kappa | 573.466 | 1.41084 | [W/m/K] | 297.661 | 622.244 | tematdb | v1.1.6 | tematdb_v1.1.6_completeTEPset_convertedOn_20250503_014937__range_1_to_424 | 2025-05-03 01:51 | TRUE
111 | kappa | 597.502 | 1.37947 | [W/m/K] | 297.661 | 622.244 | tematdb | v1.1.6 | tematdb_v1.1.6_completeTEPset_convertedOn_20250503_014937__range_1_to_424 | 2025-05-03 01:51 | TRUE
111 | kappa | 622.244 | 1.34814 | [W/m/K] | 297.661 | 622.244 | tematdb | v1.1.6 | tematdb_v1.1.6_completeTEPset_convertedOn_20250503_014937__range_1_to_424 | 2025-05-03 01:51 | TRUE
111 | ZT | 297.936 | 0.206839 | [1] | 297.661 | 622.244 | tematdb | v1.1.6 | tematdb_v1.1.6_completeTEPset_convertedOn_20250503_014937__range_1_to_424 | 2025-05-03 01:51 | TRUE
111 | ZT | 323.611 | 0.282969 | [1] | 297.661 | 622.244 | tematdb | v1.1.6 | tematdb_v1.1.6_completeTEPset_convertedOn_20250503_014937__range_1_to_424 | 2025-05-03 01:51 | TRUE
111 | ZT | 348.594 | 0.362743 | [1] | 297.661 | 622.244 | tematdb | v1.1.6 | tematdb_v1.1.6_completeTEPset_convertedOn_20250503_014937__range_1_to_424 | 2025-05-03 01:51 | TRUE
111 | ZT | 372.896 | 0.478886 | [1] | 297.661 | 622.244 | tematdb | v1.1.6 | tematdb_v1.1.6_completeTEPset_convertedOn_20250503_014937__range_1_to_424 | 2025-05-03 01:51 | TRUE
111 | ZT | 399.263 | 0.551374 | [1] | 297.661 | 622.244 | tematdb | v1.1.6 | tematdb_v1.1.6_completeTEPset_convertedOn_20250503_014937__range_1_to_424 | 2025-05-03 01:51 | TRUE
111 | ZT | 422.86 | 0.634797 | [1] | 297.661 | 622.244 | tematdb | v1.1.6 | tematdb_v1.1.6_completeTEPset_convertedOn_20250503_014937__range_1_to_424 | 2025-05-03 01:51 | TRUE
111 | ZT | 448.535 | 0.710928 | [1] | 297.661 | 622.244 | tematdb | v1.1.6 | tematdb_v1.1.6_completeTEPset_convertedOn_20250503_014937__range_1_to_424 | 2025-05-03 01:51 | TRUE
111 | ZT | 474.223 | 0.823422 | [1] | 297.661 | 622.244 | tematdb | v1.1.6 | tematdb_v1.1.6_completeTEPset_convertedOn_20250503_014937__range_1_to_424 | 2025-05-03 01:51 | TRUE
111 | ZT | 498.51 | 0.895929 | [1] | 297.661 | 622.244 | tematdb | v1.1.6 | tematdb_v1.1.6_completeTEPset_convertedOn_20250503_014937__range_1_to_424 | 2025-05-03 01:51 | TRUE
111 | ZT | 522.805 | 0.990254 | [1] | 297.661 | 622.244 | tematdb | v1.1.6 | tematdb_v1.1.6_completeTEPset_convertedOn_20250503_014937__range_1_to_424 | 2025-05-03 01:51 | TRUE
111 | ZT | 547.802 | 1.11366 | [1] | 297.661 | 622.244 | tematdb | v1.1.6 | tematdb_v1.1.6_completeTEPset_convertedOn_20250503_014937__range_1_to_424 | 2025-05-03 01:51 | TRUE
111 | ZT | 573.49 | 1.2298 | [1] | 297.661 | 622.244 | tematdb | v1.1.6 | tematdb_v1.1.6_completeTEPset_convertedOn_20250503_014937__range_1_to_424 | 2025-05-03 01:51 | TRUE
111 | ZT | 598.488 | 1.35321 | [1] | 297.661 | 622.244 | tematdb | v1.1.6 | tematdb_v1.1.6_completeTEPset_convertedOn_20250503_014937__range_1_to_424 | 2025-05-03 01:51 | TRUE
111 | ZT | 624.184 | 1.49479 | [1] | 297.661 | 622.244 | tematdb | v1.1.6 | tematdb_v1.1.6_completeTEPset_convertedOn_20250503_014937__range_1_to_424 | 2025-05-03 01:51 | TRUE
112 | alpha | 321.2251 | 7.582979e-05 | [V/K] | 323.5662 | 757.5497 | tematdb | v1.1.6 | tematdb_v1.1.6_completeTEPset_convertedOn_20250503_014937__range_1_to_424 | 2025-05-03 01:51 | TRUE
112 | alpha | 367.4369 | 0.0001095319 | [V/K] | 323.5662 | 757.5497 | tematdb | v1.1.6 | tematdb_v1.1.6_completeTEPset_convertedOn_20250503_014937__range_1_to_424 | 2025-05-03 01:51 | TRUE
112 | alpha | 414.7233 | 0.0001452766 | [V/K] | 323.5662 | 757.5497 | tematdb | v1.1.6 | tematdb_v1.1.6_completeTEPset_convertedOn_20250503_014937__range_1_to_424 | 2025-05-03 01:51 | TRUE
112 | alpha | 464.1591 | 0.0001779574 | [V/K] | 323.5662 | 757.5497 | tematdb | v1.1.6 | tematdb_v1.1.6_completeTEPset_convertedOn_20250503_014937__range_1_to_424 | 2025-05-03 01:51 | TRUE
112 | alpha | 512.5202 | 0.0002144681 | [V/K] | 323.5662 | 757.5497 | tematdb | v1.1.6 | tematdb_v1.1.6_completeTEPset_convertedOn_20250503_014937__range_1_to_424 | 2025-05-03 01:51 | TRUE
112 | alpha | 561.1499 | 0.000245617 | [V/K] | 323.5662 | 757.5497 | tematdb | v1.1.6 | tematdb_v1.1.6_completeTEPset_convertedOn_20250503_014937__range_1_to_424 | 2025-05-03 01:51 | TRUE
112 | alpha | 610.0484 | 0.0002754894 | [V/K] | 323.5662 | 757.5497 | tematdb | v1.1.6 | tematdb_v1.1.6_completeTEPset_convertedOn_20250503_014937__range_1_to_424 | 2025-05-03 01:51 | TRUE
112 | alpha | 658.9468 | 0.0002892766 | [V/K] | 323.5662 | 757.5497 | tematdb | v1.1.6 | tematdb_v1.1.6_completeTEPset_convertedOn_20250503_014937__range_1_to_424 | 2025-05-03 01:51 | TRUE
112 | alpha | 707.8452 | 0.0003053617 | [V/K] | 323.5662 | 757.5497 | tematdb | v1.1.6 | tematdb_v1.1.6_completeTEPset_convertedOn_20250503_014937__range_1_to_424 | 2025-05-03 01:51 | TRUE
112 | alpha | 757.5497 | 0.0002933617 | [V/K] | 323.5662 | 757.5497 | tematdb | v1.1.6 | tematdb_v1.1.6_completeTEPset_convertedOn_20250503_014937__range_1_to_424 | 2025-05-03 01:51 | TRUE
112 | rho | 321.3964 | 5.308924e-06 | [Ohm-m] | 323.5662 | 757.5497 | tematdb | v1.1.6 | tematdb_v1.1.6_completeTEPset_convertedOn_20250503_014937__range_1_to_424 | 2025-05-03 01:51 | TRUE
112 | rho | 368.4122 | 7.276888e-06 | [Ohm-m] | 323.5662 | 757.5497 | tematdb | v1.1.6 | tematdb_v1.1.6_completeTEPset_convertedOn_20250503_014937__range_1_to_424 | 2025-05-03 01:51 | TRUE
112 | rho | 416.8356 | 9.885584e-06 | [Ohm-m] | 323.5662 | 757.5497 | tematdb | v1.1.6 | tematdb_v1.1.6_completeTEPset_convertedOn_20250503_014937__range_1_to_424 | 2025-05-03 01:51 | TRUE
112 | rho | 464.1329 | 1.409611e-05 | [Ohm-m] | 323.5662 | 757.5497 | tematdb | v1.1.6 | tematdb_v1.1.6_completeTEPset_convertedOn_20250503_014937__range_1_to_424 | 2025-05-03 01:51 | TRUE
112 | rho | 513.4009 | 1.95881e-05 | [Ohm-m] | 323.5662 | 757.5497 | tematdb | v1.1.6 | tematdb_v1.1.6_completeTEPset_convertedOn_20250503_014937__range_1_to_424 | 2025-05-03 01:51 | TRUE
112 | rho | 561.8243 | 2.727689e-05 | [Ohm-m] | 323.5662 | 757.5497 | tematdb | v1.1.6 | tematdb_v1.1.6_completeTEPset_convertedOn_20250503_014937__range_1_to_424 | 2025-05-03 01:51 | TRUE
112 | rho | 610.8108 | 3.519451e-05 | [Ohm-m] | 323.5662 | 757.5497 | tematdb | v1.1.6 | tematdb_v1.1.6_completeTEPset_convertedOn_20250503_014937__range_1_to_424 | 2025-05-03 01:51 | TRUE
112 | rho | 658.9527 | 4.292906e-05 | [Ohm-m] | 323.5662 | 757.5497 | tematdb | v1.1.6 | tematdb_v1.1.6_completeTEPset_convertedOn_20250503_014937__range_1_to_424 | 2025-05-03 01:51 | TRUE
112 | rho | 707.6577 | 4.810069e-05 | [Ohm-m] | 323.5662 | 757.5497 | tematdb | v1.1.6 | tematdb_v1.1.6_completeTEPset_convertedOn_20250503_014937__range_1_to_424 | 2025-05-03 01:51 | TRUE
112 | rho | 757.7703 | 4.645309e-05 | [Ohm-m] | 323.5662 | 757.5497 | tematdb | v1.1.6 | tematdb_v1.1.6_completeTEPset_convertedOn_20250503_014937__range_1_to_424 | 2025-05-03 01:51 | TRUE
112 | kappa | 323.5662 | 2.950769 | [W/m/K] | 323.5662 | 757.5497 | tematdb | v1.1.6 | tematdb_v1.1.6_completeTEPset_convertedOn_20250503_014937__range_1_to_424 | 2025-05-03 01:51 | TRUE
112 | kappa | 372.686 | 2.532308 | [W/m/K] | 323.5662 | 757.5497 | tematdb | v1.1.6 | tematdb_v1.1.6_completeTEPset_convertedOn_20250503_014937__range_1_to_424 | 2025-05-03 01:51 | TRUE
112 | kappa | 423.7933 | 2.126154 | [W/m/K] | 323.5662 | 757.5497 | tematdb | v1.1.6 | tematdb_v1.1.6_completeTEPset_convertedOn_20250503_014937__range_1_to_424 | 2025-05-03 01:51 | TRUE
112 | kappa | 474.0488 | 1.778462 | [W/m/K] | 323.5662 | 757.5497 | tematdb | v1.1.6 | tematdb_v1.1.6_completeTEPset_convertedOn_20250503_014937__range_1_to_424 | 2025-05-03 01:51 | TRUE
112 | kappa | 524.5883 | 1.504615 | [W/m/K] | 323.5662 | 757.5497 | tematdb | v1.1.6 | tematdb_v1.1.6_completeTEPset_convertedOn_20250503_014937__range_1_to_424 | 2025-05-03 01:51 | TRUE
112 | kappa | 574.276 | 1.286154 | [W/m/K] | 323.5662 | 757.5497 | tematdb | v1.1.6 | tematdb_v1.1.6_completeTEPset_convertedOn_20250503_014937__range_1_to_424 | 2025-05-03 01:51 | TRUE
112 | kappa | 623.6797 | 1.123077 | [W/m/K] | 323.5662 | 757.5497 | tematdb | v1.1.6 | tematdb_v1.1.6_completeTEPset_convertedOn_20250503_014937__range_1_to_424 | 2025-05-03 01:51 | TRUE
112 | kappa | 673.9353 | 1.003077 | [W/m/K] | 323.5662 | 757.5497 | tematdb | v1.1.6 | tematdb_v1.1.6_completeTEPset_convertedOn_20250503_014937__range_1_to_424 | 2025-05-03 01:51 | TRUE
112 | kappa | 724.4747 | 0.8923077 | [W/m/K] | 323.5662 | 757.5497 | tematdb | v1.1.6 | tematdb_v1.1.6_completeTEPset_convertedOn_20250503_014937__range_1_to_424 | 2025-05-03 01:51 | TRUE
112 | kappa | 773.8785 | 0.8338462 | [W/m/K] | 323.5662 | 757.5497 | tematdb | v1.1.6 | tematdb_v1.1.6_completeTEPset_convertedOn_20250503_014937__range_1_to_424 | 2025-05-03 01:51 | TRUE
112 | ZT | 323.4018 | 0.1106841 | [1] | 323.5662 | 757.5497 | tematdb | v1.1.6 | tematdb_v1.1.6_completeTEPset_convertedOn_20250503_014937__range_1_to_424 | 2025-05-03 01:51 | TRUE
112 | ZT | 371.9178 | 0.2444274 | [1] | 323.5662 | 757.5497 | tematdb | v1.1.6 | tematdb_v1.1.6_completeTEPset_convertedOn_20250503_014937__range_1_to_424 | 2025-05-03 01:51 | TRUE
112 | ZT | 423.0023 | 0.4258263 | [1] | 323.5662 | 757.5497 | tematdb | v1.1.6 | tematdb_v1.1.6_completeTEPset_convertedOn_20250503_014937__range_1_to_424 | 2025-05-03 01:51 | TRUE
112 | ZT | 473.8014 | 0.5980015 | [1] | 323.5662 | 757.5497 | tematdb | v1.1.6 | tematdb_v1.1.6_completeTEPset_convertedOn_20250503_014937__range_1_to_424 | 2025-05-03 01:51 | TRUE
112 | ZT | 524.0297 | 0.810146 | [1] | 323.5662 | 757.5497 | tematdb | v1.1.6 | tematdb_v1.1.6_completeTEPset_convertedOn_20250503_014937__range_1_to_424 | 2025-05-03 01:51 | TRUE
112 | ZT | 573.4018 | 0.991545 | [1] | 323.5662 | 757.5497 | tematdb | v1.1.6 | tematdb_v1.1.6_completeTEPset_convertedOn_20250503_014937__range_1_to_424 | 2025-05-03 01:51 | TRUE
112 | ZT | 622.774 | 1.211376 | [1] | 323.5662 | 757.5497 | tematdb | v1.1.6 | tematdb_v1.1.6_completeTEPset_convertedOn_20250503_014937__range_1_to_424 | 2025-05-03 01:51 | TRUE
112 | ZT | 673.8584 | 1.332821 | [1] | 323.5662 | 757.5497 | tematdb | v1.1.6 | tematdb_v1.1.6_completeTEPset_convertedOn_20250503_014937__range_1_to_424 | 2025-05-03 01:51 | TRUE
112 | ZT | 724.0868 | 1.594158 | [1] | 323.5662 | 757.5497 | tematdb | v1.1.6 | tematdb_v1.1.6_completeTEPset_convertedOn_20250503_014937__range_1_to_424 | 2025-05-03 01:51 | TRUE
112 | ZT | 774.0297 | 1.737125 | [1] | 323.5662 | 757.5497 | tematdb | v1.1.6 | tematdb_v1.1.6_completeTEPset_convertedOn_20250503_014937__range_1_to_424 | 2025-05-03 01:51 | TRUE
113 | alpha | 300 | 4.37647e-05 | [V/K] | 303.656 | 851.991 | tematdb | v1.1.6 | tematdb_v1.1.6_completeTEPset_convertedOn_20250503_014937__range_1_to_424 | 2025-05-03 01:51 | TRUE
113 | alpha | 348.352 | 6.49412e-05 | [V/K] | 303.656 | 851.991 | tematdb | v1.1.6 | tematdb_v1.1.6_completeTEPset_convertedOn_20250503_014937__range_1_to_424 | 2025-05-03 01:51 | TRUE
113 | alpha | 395.604 | 8.25882e-05 | [V/K] | 303.656 | 851.991 | tematdb | v1.1.6 | tematdb_v1.1.6_completeTEPset_convertedOn_20250503_014937__range_1_to_424 | 2025-05-03 01:51 | TRUE
113 | alpha | 430.769 | 8.32941e-05 | [V/K] | 303.656 | 851.991 | tematdb | v1.1.6 | tematdb_v1.1.6_completeTEPset_convertedOn_20250503_014937__range_1_to_424 | 2025-05-03 01:51 | TRUE
113 | alpha | 445.055 | 0.000108 | [V/K] | 303.656 | 851.991 | tematdb | v1.1.6 | tematdb_v1.1.6_completeTEPset_convertedOn_20250503_014937__range_1_to_424 | 2025-05-03 01:51 | TRUE
113 | alpha | 490.11 | 0.000117176 | [V/K] | 303.656 | 851.991 | tematdb | v1.1.6 | tematdb_v1.1.6_completeTEPset_convertedOn_20250503_014937__range_1_to_424 | 2025-05-03 01:51 | TRUE
113 | alpha | 497.802 | 0.000110824 | [V/K] | 303.656 | 851.991 | tematdb | v1.1.6 | tematdb_v1.1.6_completeTEPset_convertedOn_20250503_014937__range_1_to_424 | 2025-05-03 01:51 | TRUE
113 | alpha | 542.857 | 0.000143294 | [V/K] | 303.656 | 851.991 | tematdb | v1.1.6 | tematdb_v1.1.6_completeTEPset_convertedOn_20250503_014937__range_1_to_424 | 2025-05-03 01:51 | TRUE
113 | alpha | 548.352 | 0.000137647 | [V/K] | 303.656 | 851.991 | tematdb | v1.1.6 | tematdb_v1.1.6_completeTEPset_convertedOn_20250503_014937__range_1_to_424 | 2025-05-03 01:51 | TRUE
113 | alpha | 562.637 | 0.000141882 | [V/K] | 303.656 | 851.991 | tematdb | v1.1.6 | tematdb_v1.1.6_completeTEPset_convertedOn_20250503_014937__range_1_to_424 | 2025-05-03 01:51 | TRUE
113 | alpha | 586.813 | 0.000156 | [V/K] | 303.656 | 851.991 | tematdb | v1.1.6 | tematdb_v1.1.6_completeTEPset_convertedOn_20250503_014937__range_1_to_424 | 2025-05-03 01:51 | TRUE
113 | alpha | 617.582 | 0.000174353 | [V/K] | 303.656 | 851.991 | tematdb | v1.1.6 | tematdb_v1.1.6_completeTEPset_convertedOn_20250503_014937__range_1_to_424 | 2025-05-03 01:51 | TRUE
113 | alpha | 629.67 | 0.000177176 | [V/K] | 303.656 | 851.991 | tematdb | v1.1.6 | tematdb_v1.1.6_completeTEPset_convertedOn_20250503_014937__range_1_to_424 | 2025-05-03 01:51 | TRUE
113 | alpha | 638.462 | 0.000184235 | [V/K] | 303.656 | 851.991 | tematdb | v1.1.6 | tematdb_v1.1.6_completeTEPset_convertedOn_20250503_014937__range_1_to_424 | 2025-05-03 01:51 | TRUE
113 | alpha | 690.11 | 0.000199765 | [V/K] | 303.656 | 851.991 | tematdb | v1.1.6 | tematdb_v1.1.6_completeTEPset_convertedOn_20250503_014937__range_1_to_424 | 2025-05-03 01:51 | TRUE
113 | alpha | 696.703 | 0.000208941 | [V/K] | 303.656 | 851.991 | tematdb | v1.1.6 | tematdb_v1.1.6_completeTEPset_convertedOn_20250503_014937__range_1_to_424 | 2025-05-03 01:51 | TRUE
113 | alpha | 741.758 | 0.000216706 | [V/K] | 303.656 | 851.991 | tematdb | v1.1.6 | tematdb_v1.1.6_completeTEPset_convertedOn_20250503_014937__range_1_to_424 | 2025-05-03 01:51 | TRUE
113 | alpha | 751.648 | 0.000234353 | [V/K] | 303.656 | 851.991 | tematdb | v1.1.6 | tematdb_v1.1.6_completeTEPset_convertedOn_20250503_014937__range_1_to_424 | 2025-05-03 01:51 | TRUE
113 | alpha | 769.231 | 0.000235765 | [V/K] | 303.656 | 851.991 | tematdb | v1.1.6 | tematdb_v1.1.6_completeTEPset_convertedOn_20250503_014937__range_1_to_424 | 2025-05-03 01:51 | TRUE
113 | alpha | 785.714 | 0.000236471 | [V/K] | 303.656 | 851.991 | tematdb | v1.1.6 | tematdb_v1.1.6_completeTEPset_convertedOn_20250503_014937__range_1_to_424 | 2025-05-03 01:51 | TRUE
113 | alpha | 817.582 | 0.000250588 | [V/K] | 303.656 | 851.991 | tematdb | v1.1.6 | tematdb_v1.1.6_completeTEPset_convertedOn_20250503_014937__range_1_to_424 | 2025-05-03 01:51 | TRUE
113 | alpha | 837.363 | 0.000247059 | [V/K] | 303.656 | 851.991 | tematdb | v1.1.6 | tematdb_v1.1.6_completeTEPset_convertedOn_20250503_014937__range_1_to_424 | 2025-05-03 01:51 | TRUE
113 | alpha | 889.011 | 0.000262588 | [V/K] | 303.656 | 851.991 | tematdb | v1.1.6 | tematdb_v1.1.6_completeTEPset_convertedOn_20250503_014937__range_1_to_424 | 2025-05-03 01:51 | TRUE
113 | rho | 292.614 | 1.05443e-05 | [Ohm-m] | 303.656 | 851.991 | tematdb | v1.1.6 | tematdb_v1.1.6_completeTEPset_convertedOn_20250503_014937__range_1_to_424 | 2025-05-03 01:51 | TRUE
113 | rho | 437.612 | 1.64558e-05 | [Ohm-m] | 303.656 | 851.991 | tematdb | v1.1.6 | tematdb_v1.1.6_completeTEPset_convertedOn_20250503_014937__range_1_to_424 | 2025-05-03 01:51 | TRUE
113 | rho | 449.09 | 1.64602e-05 | [Ohm-m] | 303.656 | 851.991 | tematdb | v1.1.6 | tematdb_v1.1.6_completeTEPset_convertedOn_20250503_014937__range_1_to_424 | 2025-05-03 01:51 | TRUE
113 | rho | 482.467 | 1.83468e-05 | [Ohm-m] | 303.656 | 851.991 | tematdb | v1.1.6 | tematdb_v1.1.6_completeTEPset_convertedOn_20250503_014937__range_1_to_424 | 2025-05-03 01:51 | TRUE
113 | rho | 518.979 | 1.9532e-05 | [Ohm-m] | 303.656 | 851.991 | tematdb | v1.1.6 | tematdb_v1.1.6_completeTEPset_convertedOn_20250503_014937__range_1_to_424 | 2025-05-03 01:51 | TRUE
113 | rho | 557.568 | 2.21232e-05 | [Ohm-m] | 303.656 | 851.991 | tematdb | v1.1.6 | tematdb_v1.1.6_completeTEPset_convertedOn_20250503_014937__range_1_to_424 | 2025-05-03 01:51 | TRUE
113 | rho | 600.321 | 2.5887e-05 | [Ohm-m] | 303.656 | 851.991 | tematdb | v1.1.6 | tematdb_v1.1.6_completeTEPset_convertedOn_20250503_014937__range_1_to_424 | 2025-05-03 01:51 | TRUE
113 | rho | 630.557 | 2.91775e-05 | [Ohm-m] | 303.656 | 851.991 | tematdb | v1.1.6 | tematdb_v1.1.6_completeTEPset_convertedOn_20250503_014937__range_1_to_424 | 2025-05-03 01:51 | TRUE
113 | rho | 642.024 | 3.05871e-05 | [Ohm-m] | 303.656 | 851.991 | tematdb | v1.1.6 | tematdb_v1.1.6_completeTEPset_convertedOn_20250503_014937__range_1_to_424 | 2025-05-03 01:51 | TRUE
113 | rho | 668.091 | 3.31734e-05 | [Ohm-m] | 303.656 | 851.991 | tematdb | v1.1.6 | tematdb_v1.1.6_completeTEPset_convertedOn_20250503_014937__range_1_to_424 | 2025-05-03 01:51 | TRUE
113 | rho | 685.814 | 3.52881e-05 | [Ohm-m] | 303.656 | 851.991 | tematdb | v1.1.6 | tematdb_v1.1.6_completeTEPset_convertedOn_20250503_014937__range_1_to_424 | 2025-05-03 01:51 | TRUE
113 | rho | 709.784 | 3.90445e-05 | [Ohm-m] | 303.656 | 851.991 | tematdb | v1.1.6 | tematdb_v1.1.6_completeTEPset_convertedOn_20250503_014937__range_1_to_424 | 2025-05-03 01:51 | TRUE
113 | rho | 724.379 | 4.09237e-05 | [Ohm-m] | 303.656 | 851.991 | tematdb | v1.1.6 | tematdb_v1.1.6_completeTEPset_convertedOn_20250503_014937__range_1_to_424 | 2025-05-03 01:51 | TRUE
113 | rho | 748.351 | 4.4446e-05 | [Ohm-m] | 303.656 | 851.991 | tematdb | v1.1.6 | tematdb_v1.1.6_completeTEPset_convertedOn_20250503_014937__range_1_to_424 | 2025-05-03 01:51 | TRUE
113 | rho | 759.811 | 4.67924e-05 | [Ohm-m] | 303.656 | 851.991 | tematdb | v1.1.6 | tematdb_v1.1.6_completeTEPset_convertedOn_20250503_014937__range_1_to_424 | 2025-05-03 01:51 | TRUE
113 | rho | 784.826 | 5.05492e-05 | [Ohm-m] | 303.656 | 851.991 | tematdb | v1.1.6 | tematdb_v1.1.6_completeTEPset_convertedOn_20250503_014937__range_1_to_424 | 2025-05-03 01:51 | TRUE
113 | rho | 805.67 | 5.38361e-05 | [Ohm-m] | 303.656 | 851.991 | tematdb | v1.1.6 | tematdb_v1.1.6_completeTEPset_convertedOn_20250503_014937__range_1_to_424 | 2025-05-03 01:51 | TRUE
113 | rho | 821.3 | 5.66525e-05 | [Ohm-m] | 303.656 | 851.991 | tematdb | v1.1.6 | tematdb_v1.1.6_completeTEPset_convertedOn_20250503_014937__range_1_to_424 | 2025-05-03 01:51 | TRUE
113 | rho | 841.09 | 6.13441e-05 | [Ohm-m] | 303.656 | 851.991 | tematdb | v1.1.6 | tematdb_v1.1.6_completeTEPset_convertedOn_20250503_014937__range_1_to_424 | 2025-05-03 01:51 | TRUE
113 | rho | 858.815 | 6.32245e-05 | [Ohm-m] | 303.656 | 851.991 | tematdb | v1.1.6 | tematdb_v1.1.6_completeTEPset_convertedOn_20250503_014937__range_1_to_424 | 2025-05-03 01:51 | TRUE
113 | rho | 869.231 | 6.55705e-05 | [Ohm-m] | 303.656 | 851.991 | tematdb | v1.1.6 | tematdb_v1.1.6_completeTEPset_convertedOn_20250503_014937__range_1_to_424 | 2025-05-03 01:51 | TRUE
113 | kappa | 303.656 | 1.86763 | [W/m/K] | 303.656 | 851.991 | tematdb | v1.1.6 | tematdb_v1.1.6_completeTEPset_convertedOn_20250503_014937__range_1_to_424 | 2025-05-03 01:51 | TRUE
113 | kappa | 349.62 | 1.75518 | [W/m/K] | 303.656 | 851.991 | tematdb | v1.1.6 | tematdb_v1.1.6_completeTEPset_convertedOn_20250503_014937__range_1_to_424 | 2025-05-03 01:51 | TRUE
113 | kappa | 401.051 | 1.61218 | [W/m/K] | 303.656 | 851.991 | tematdb | v1.1.6 | tematdb_v1.1.6_completeTEPset_convertedOn_20250503_014937__range_1_to_424 | 2025-05-03 01:51 | TRUE
113 | kappa | 450.295 | 1.47936 | [W/m/K] | 303.656 | 851.991 | tematdb | v1.1.6 | tematdb_v1.1.6_completeTEPset_convertedOn_20250503_014937__range_1_to_424 | 2025-05-03 01:51 | TRUE
113 | kappa | 499.545 | 1.37701 | [W/m/K] | 303.656 | 851.991 | tematdb | v1.1.6 | tematdb_v1.1.6_completeTEPset_convertedOn_20250503_014937__range_1_to_424 | 2025-05-03 01:51 | TRUE
113 | kappa | 550.981 | 1.25431 | [W/m/K] | 303.656 | 851.991 | tematdb | v1.1.6 | tematdb_v1.1.6_completeTEPset_convertedOn_20250503_014937__range_1_to_424 | 2025-05-03 01:51 | TRUE
113 | kappa | 602.423 | 1.16207 | [W/m/K] | 303.656 | 851.991 | tematdb | v1.1.6 | tematdb_v1.1.6_completeTEPset_convertedOn_20250503_014937__range_1_to_424 | 2025-05-03 01:51 | TRUE
113 | kappa | 652.767 | 1.05969 | [W/m/K] | 303.656 | 851.991 | tematdb | v1.1.6 | tematdb_v1.1.6_completeTEPset_convertedOn_20250503_014937__range_1_to_424 | 2025-05-03 01:51 | TRUE
113 | kappa | 702.023 | 0.987791 | [W/m/K] | 303.656 | 851.991 | tematdb | v1.1.6 | tematdb_v1.1.6_completeTEPset_convertedOn_20250503_014937__range_1_to_424 | 2025-05-03 01:51 | TRUE
113 | kappa | 751.283 | 0.936196 | [W/m/K] | 303.656 | 851.991 | tematdb | v1.1.6 | tematdb_v1.1.6_completeTEPset_convertedOn_20250503_014937__range_1_to_424 | 2025-05-03 01:51 | TRUE
113 | kappa | 803.826 | 0.874393 | [W/m/K] | 303.656 | 851.991 | tematdb | v1.1.6 | tematdb_v1.1.6_completeTEPset_convertedOn_20250503_014937__range_1_to_424 | 2025-05-03 01:51 | TRUE
113 | kappa | 851.991 | 0.822817 | [W/m/K] | 303.656 | 851.991 | tematdb | v1.1.6 | tematdb_v1.1.6_completeTEPset_convertedOn_20250503_014937__range_1_to_424 | 2025-05-03 01:51 | TRUE
113 | ZT | 300 | 0.0194085 | [1] | 303.656 | 851.991 | tematdb | v1.1.6 | tematdb_v1.1.6_completeTEPset_convertedOn_20250503_014937__range_1_to_424 | 2025-05-03 01:51 | TRUE
113 | ZT | 313.953 | 0.0277264 | [1] | 303.656 | 851.991 | tematdb | v1.1.6 | tematdb_v1.1.6_completeTEPset_convertedOn_20250503_014937__range_1_to_424 | 2025-05-03 01:51 | TRUE
113 | ZT | 328.682 | 0.038817 | [1] | 303.656 | 851.991 | tematdb | v1.1.6 | tematdb_v1.1.6_completeTEPset_convertedOn_20250503_014937__range_1_to_424 | 2025-05-03 01:51 | TRUE
113 | ZT | 344.961 | 0.0499076 | [1] | 303.656 | 851.991 | tematdb | v1.1.6 | tematdb_v1.1.6_completeTEPset_convertedOn_20250503_014937__range_1_to_424 | 2025-05-03 01:51 | TRUE
113 | ZT | 358.14 | 0.0637708 | [1] | 303.656 | 851.991 | tematdb | v1.1.6 | tematdb_v1.1.6_completeTEPset_convertedOn_20250503_014937__range_1_to_424 | 2025-05-03 01:51 | TRUE
113 | ZT | 375.969 | 0.0748614 | [1] | 303.656 | 851.991 | tematdb | v1.1.6 | tematdb_v1.1.6_completeTEPset_convertedOn_20250503_014937__range_1_to_424 | 2025-05-03 01:51 | TRUE
113 | ZT | 393.798 | 0.0914972 | [1] | 303.656 | 851.991 | tematdb | v1.1.6 | tematdb_v1.1.6_completeTEPset_convertedOn_20250503_014937__range_1_to_424 | 2025-05-03 01:51 | TRUE
113 | ZT | 410.078 | 0.102588 | [1] | 303.656 | 851.991 | tematdb | v1.1.6 | tematdb_v1.1.6_completeTEPset_convertedOn_20250503_014937__range_1_to_424 | 2025-05-03 01:51 | TRUE
113 | ZT | 425.581 | 0.116451 | [1] | 303.656 | 851.991 | tematdb | v1.1.6 | tematdb_v1.1.6_completeTEPset_convertedOn_20250503_014937__range_1_to_424 | 2025-05-03 01:51 | TRUE
113 | ZT | 444.186 | 0.13586 | [1] | 303.656 | 851.991 | tematdb | v1.1.6 | tematdb_v1.1.6_completeTEPset_convertedOn_20250503_014937__range_1_to_424 | 2025-05-03 01:51 | TRUE
113 | ZT | 460.465 | 0.160813 | [1] | 303.656 | 851.991 | tematdb | v1.1.6 | tematdb_v1.1.6_completeTEPset_convertedOn_20250503_014937__range_1_to_424 | 2025-05-03 01:51 | TRUE
113 | ZT | 474.419 | 0.180222 | [1] | 303.656 | 851.991 | tematdb | v1.1.6 | tematdb_v1.1.6_completeTEPset_convertedOn_20250503_014937__range_1_to_424 | 2025-05-03 01:51 | TRUE
113 | ZT | 490.698 | 0.202403 | [1] | 303.656 | 851.991 | tematdb | v1.1.6 | tematdb_v1.1.6_completeTEPset_convertedOn_20250503_014937__range_1_to_424 | 2025-05-03 01:51 | TRUE
113 | ZT | 504.651 | 0.224584 | [1] | 303.656 | 851.991 | tematdb | v1.1.6 | tematdb_v1.1.6_completeTEPset_convertedOn_20250503_014937__range_1_to_424 | 2025-05-03 01:51 | TRUE
113 | ZT | 520.155 | 0.252311 | [1] | 303.656 | 851.991 | tematdb | v1.1.6 | tematdb_v1.1.6_completeTEPset_convertedOn_20250503_014937__range_1_to_424 | 2025-05-03 01:51 | TRUE
113 | ZT | 534.109 | 0.274492 | [1] | 303.656 | 851.991 | tematdb | v1.1.6 | tematdb_v1.1.6_completeTEPset_convertedOn_20250503_014937__range_1_to_424 | 2025-05-03 01:51 | TRUE
113 | ZT | 551.938 | 0.304991 | [1] | 303.656 | 851.991 | tematdb | v1.1.6 | tematdb_v1.1.6_completeTEPset_convertedOn_20250503_014937__range_1_to_424 | 2025-05-03 01:51 | TRUE
113 | ZT | 568.992 | 0.343808 | [1] | 303.656 | 851.991 | tematdb | v1.1.6 | tematdb_v1.1.6_completeTEPset_convertedOn_20250503_014937__range_1_to_424 | 2025-05-03 01:51 | TRUE
113 | ZT | 585.271 | 0.379852 | [1] | 303.656 | 851.991 | tematdb | v1.1.6 | tematdb_v1.1.6_completeTEPset_convertedOn_20250503_014937__range_1_to_424 | 2025-05-03 01:51 | TRUE
113 | ZT | 599.225 | 0.413124 | [1] | 303.656 | 851.991 | tematdb | v1.1.6 | tematdb_v1.1.6_completeTEPset_convertedOn_20250503_014937__range_1_to_424 | 2025-05-03 01:51 | TRUE
113 | ZT | 613.178 | 0.443623 | [1] | 303.656 | 851.991 | tematdb | v1.1.6 | tematdb_v1.1.6_completeTEPset_convertedOn_20250503_014937__range_1_to_424 | 2025-05-03 01:51 | TRUE
113 | ZT | 627.132 | 0.474122 | [1] | 303.656 | 851.991 | tematdb | v1.1.6 | tematdb_v1.1.6_completeTEPset_convertedOn_20250503_014937__range_1_to_424 | 2025-05-03 01:51 | TRUE
113 | ZT | 644.186 | 0.518484 | [1] | 303.656 | 851.991 | tematdb | v1.1.6 | tematdb_v1.1.6_completeTEPset_convertedOn_20250503_014937__range_1_to_424 | 2025-05-03 01:51 | TRUE
113 | ZT | 659.69 | 0.568392 | [1] | 303.656 | 851.991 | tematdb | v1.1.6 | tematdb_v1.1.6_completeTEPset_convertedOn_20250503_014937__range_1_to_424 | 2025-05-03 01:51 | TRUE
113 | ZT | 675.194 | 0.612754 | [1] | 303.656 | 851.991 | tematdb | v1.1.6 | tematdb_v1.1.6_completeTEPset_convertedOn_20250503_014937__range_1_to_424 | 2025-05-03 01:51 | TRUE
113 | ZT | 689.922 | 0.654344 | [1] | 303.656 | 851.991 | tematdb | v1.1.6 | tematdb_v1.1.6_completeTEPset_convertedOn_20250503_014937__range_1_to_424 | 2025-05-03 01:51 | TRUE
113 | ZT | 705.426 | 0.704251 | [1] | 303.656 | 851.991 | tematdb | v1.1.6 | tematdb_v1.1.6_completeTEPset_convertedOn_20250503_014937__range_1_to_424 | 2025-05-03 01:51 | TRUE
113 | ZT | 720.155 | 0.756932 | [1] | 303.656 | 851.991 | tematdb | v1.1.6 | tematdb_v1.1.6_completeTEPset_convertedOn_20250503_014937__range_1_to_424 | 2025-05-03 01:51 | TRUE
113 | ZT | 734.884 | 0.801294 | [1] | 303.656 | 851.991 | tematdb | v1.1.6 | tematdb_v1.1.6_completeTEPset_convertedOn_20250503_014937__range_1_to_424 | 2025-05-03 01:51 | TRUE
113 | ZT | 749.612 | 0.856747 | [1] | 303.656 | 851.991 | tematdb | v1.1.6 | tematdb_v1.1.6_completeTEPset_convertedOn_20250503_014937__range_1_to_424 | 2025-05-03 01:51 | TRUE
113 | ZT | 762.016 | 0.901109 | [1] | 303.656 | 851.991 | tematdb | v1.1.6 | tematdb_v1.1.6_completeTEPset_convertedOn_20250503_014937__range_1_to_424 | 2025-05-03 01:51 | TRUE
113 | ZT | 774.419 | 0.945471 | [1] | 303.656 | 851.991 | tematdb | v1.1.6 | tematdb_v1.1.6_completeTEPset_convertedOn_20250503_014937__range_1_to_424 | 2025-05-03 01:51 | TRUE
113 | ZT | 789.922 | 1.00092 | [1] | 303.656 | 851.991 | tematdb | v1.1.6 | tematdb_v1.1.6_completeTEPset_convertedOn_20250503_014937__range_1_to_424 | 2025-05-03 01:51 | TRUE
113 | ZT | 805.426 | 1.07301 | [1] | 303.656 | 851.991 | tematdb | v1.1.6 | tematdb_v1.1.6_completeTEPset_convertedOn_20250503_014937__range_1_to_424 | 2025-05-03 01:51 | TRUE
113 | ZT | 820.93 | 1.12292 | [1] | 303.656 | 851.991 | tematdb | v1.1.6 | tematdb_v1.1.6_completeTEPset_convertedOn_20250503_014937__range_1_to_424 | 2025-05-03 01:51 | TRUE
113 | ZT | 832.558 | 1.1756 | [1] | 303.656 | 851.991 | tematdb | v1.1.6 | tematdb_v1.1.6_completeTEPset_convertedOn_20250503_014937__range_1_to_424 | 2025-05-03 01:51 | TRUE
113 | ZT | 844.186 | 1.22551 | [1] | 303.656 | 851.991 | tematdb | v1.1.6 | tematdb_v1.1.6_completeTEPset_convertedOn_20250503_014937__range_1_to_424 | 2025-05-03 01:51 | TRUE
113 | ZT | 854.264 | 1.27542 | [1] | 303.656 | 851.991 | tematdb | v1.1.6 | tematdb_v1.1.6_completeTEPset_convertedOn_20250503_014937__range_1_to_424 | 2025-05-03 01:51 | TRUE
113 | ZT | 870.543 | 1.33919 | [1] | 303.656 | 851.991 | tematdb | v1.1.6 | tematdb_v1.1.6_completeTEPset_convertedOn_20250503_014937__range_1_to_424 | 2025-05-03 01:51 | TRUE
113 | ZT | 882.946 | 1.40018 | [1] | 303.656 | 851.991 | tematdb | v1.1.6 | tematdb_v1.1.6_completeTEPset_convertedOn_20250503_014937__range_1_to_424 | 2025-05-03 01:51 | TRUE
113 | ZT | 898.45 | 1.4695 | [1] | 303.656 | 851.991 | tematdb | v1.1.6 | tematdb_v1.1.6_completeTEPset_convertedOn_20250503_014937__range_1_to_424 | 2025-05-03 01:51 | TRUE
115 | alpha | 303.905 | 7.14493e-05 | [V/K] | 303.905 | 917.786 | tematdb | v1.1.6 | tematdb_v1.1.6_completeTEPset_convertedOn_20250503_014937__range_1_to_424 | 2025-05-03 01:51 | TRUE
115 | alpha | 327.333 | 8.25588e-05 | [V/K] | 303.905 | 917.786 | tematdb | v1.1.6 | tematdb_v1.1.6_completeTEPset_convertedOn_20250503_014937__range_1_to_424 | 2025-05-03 01:51 | TRUE
115 | alpha | 368.833 | 0.000109559 | [V/K] | 303.905 | 917.786 | tematdb | v1.1.6 | tematdb_v1.1.6_completeTEPset_convertedOn_20250503_014937__range_1_to_424 | 2025-05-03 01:51 | TRUE
115 | alpha | 422.977 | 0.000146888 | [V/K] | 303.905 | 917.786 | tematdb | v1.1.6 | tematdb_v1.1.6_completeTEPset_convertedOn_20250503_014937__range_1_to_424 | 2025-05-03 01:51 | TRUE
115 | alpha | 473.524 | 0.000183425 | [V/K] | 303.905 | 917.786 | tematdb | v1.1.6 | tematdb_v1.1.6_completeTEPset_convertedOn_20250503_014937__range_1_to_424 | 2025-05-03 01:51 | TRUE
115 | alpha | 520.483 | 0.000220763 | [V/K] | 303.905 | 917.786 | tematdb | v1.1.6 | tematdb_v1.1.6_completeTEPset_convertedOn_20250503_014937__range_1_to_424 | 2025-05-03 01:51 | TRUE
115 | alpha | 572.783 | 0.000250932 | [V/K] | 303.905 | 917.786 | tematdb | v1.1.6 | tematdb_v1.1.6_completeTEPset_convertedOn_20250503_014937__range_1_to_424 | 2025-05-03 01:51 | TRUE
115 | alpha | 621.457 | 0.000276332 | [V/K] | 303.905 | 917.786 | tematdb | v1.1.6 | tematdb_v1.1.6_completeTEPset_convertedOn_20250503_014937__range_1_to_424 | 2025-05-03 01:51 | TRUE
115 | alpha | 670.083 | 0.00029457 | [V/K] | 303.905 | 917.786 | tematdb | v1.1.6 | tematdb_v1.1.6_completeTEPset_convertedOn_20250503_014937__range_1_to_424 | 2025-05-03 01:51 | TRUE
115 | alpha | 724.056 | 0.000306434 | [V/K] | 303.905 | 917.786 | tematdb | v1.1.6 | tematdb_v1.1.6_completeTEPset_convertedOn_20250503_014937__range_1_to_424 | 2025-05-03 01:51 | TRUE
115 | alpha | 772.58 | 0.000309553 | [V/K] | 303.905 | 917.786 | tematdb | v1.1.6 | tematdb_v1.1.6_completeTEPset_convertedOn_20250503_014937__range_1_to_424 | 2025-05-03 01:51 | TRUE
115 | alpha | 826.466 | 0.000308686 | [V/K] | 303.905 | 917.786 | tematdb | v1.1.6 | tematdb_v1.1.6_completeTEPset_convertedOn_20250503_014937__range_1_to_424 | 2025-05-03 01:51 | TRUE
115 | alpha | 873.14 | 0.000303849 | [V/K] | 303.905 | 917.786 | tematdb | v1.1.6 | tematdb_v1.1.6_completeTEPset_convertedOn_20250503_014937__range_1_to_424 | 2025-05-03 01:51 | TRUE
115 | alpha | 923.391 | 0.000296621 | [V/K] | 303.905 | 917.786 | tematdb | v1.1.6 | tematdb_v1.1.6_completeTEPset_convertedOn_20250503_014937__range_1_to_424 | 2025-05-03 01:51 | TRUE
115 | rho | 301.791 | 6.825379e-06 | [Ohm-m] | 303.905 | 917.786 | tematdb | v1.1.6 | tematdb_v1.1.6_completeTEPset_convertedOn_20250503_014937__range_1_to_424 | 2025-05-03 01:51 | TRUE
115 | rho | 323.284 | 7.465305e-06 | [Ohm-m] | 303.905 | 917.786 | tematdb | v1.1.6 | tematdb_v1.1.6_completeTEPset_convertedOn_20250503_014937__range_1_to_424 | 2025-05-03 01:51 | TRUE
115 | rho | 373.433 | 9.471401e-06 | [Ohm-m] | 303.905 | 917.786 | tematdb | v1.1.6 | tematdb_v1.1.6_completeTEPset_convertedOn_20250503_014937__range_1_to_424 | 2025-05-03 01:51 | TRUE
115 | rho | 425.373 | 1.235633e-05 | [Ohm-m] | 303.905 | 917.786 | tematdb | v1.1.6 | tematdb_v1.1.6_completeTEPset_convertedOn_20250503_014937__range_1_to_424 | 2025-05-03 01:51 | TRUE
115 | rho | 470.149 | 1.641222e-05 | [Ohm-m] | 303.905 | 917.786 | tematdb | v1.1.6 | tematdb_v1.1.6_completeTEPset_convertedOn_20250503_014937__range_1_to_424 | 2025-05-03 01:51 | TRUE
115 | rho | 523.881 | 2.26316e-05 | [Ohm-m] | 303.905 | 917.786 | tematdb | v1.1.6 | tematdb_v1.1.6_completeTEPset_convertedOn_20250503_014937__range_1_to_424 | 2025-05-03 01:51 | TRUE
115 | rho | 570.448 | 3.028165e-05 | [Ohm-m] | 303.905 | 917.786 | tematdb | v1.1.6 | tematdb_v1.1.6_completeTEPset_convertedOn_20250503_014937__range_1_to_424 | 2025-05-03 01:51 | TRUE
115 | rho | 622.388 | 3.981478e-05 | [Ohm-m] | 303.905 | 917.786 | tematdb | v1.1.6 | tematdb_v1.1.6_completeTEPset_convertedOn_20250503_014937__range_1_to_424 | 2025-05-03 01:51 | TRUE
115 | rho | 670.746 | 4.886368e-05 | [Ohm-m] | 303.905 | 917.786 | tematdb | v1.1.6 | tematdb_v1.1.6_completeTEPset_convertedOn_20250503_014937__range_1_to_424 | 2025-05-03 01:51 | TRUE
115 | rho | 720.896 | 5.374986e-05 | [Ohm-m] | 303.905 | 917.786 | tematdb | v1.1.6 | tematdb_v1.1.6_completeTEPset_convertedOn_20250503_014937__range_1_to_424 | 2025-05-03 01:51 | TRUE
115 | rho | 763.881 | 5.810812e-05 | [Ohm-m] | 303.905 | 917.786 | tematdb | v1.1.6 | tematdb_v1.1.6_completeTEPset_convertedOn_20250503_014937__range_1_to_424 | 2025-05-03 01:51 | TRUE
115 | rho | 821.194 | 6.142846e-05 | [Ohm-m] | 303.905 | 917.786 | tematdb | v1.1.6 | tematdb_v1.1.6_completeTEPset_convertedOn_20250503_014937__range_1_to_424 | 2025-05-03 01:51 | TRUE
115 | rho | 867.761 | 6.142846e-05 | [Ohm-m] | 303.905 | 917.786 | tematdb | v1.1.6 | tematdb_v1.1.6_completeTEPset_convertedOn_20250503_014937__range_1_to_424 | 2025-05-03 01:51 | TRUE
115 | rho | 919.701 | 6.142846e-05 | [Ohm-m] | 303.905 | 917.786 | tematdb | v1.1.6 | tematdb_v1.1.6_completeTEPset_convertedOn_20250503_014937__range_1_to_424 | 2025-05-03 01:51 | TRUE
115 | kappa | 300.818 | 1.57029 | [W/m/K] | 303.905 | 917.786 | tematdb | v1.1.6 | tematdb_v1.1.6_completeTEPset_convertedOn_20250503_014937__range_1_to_424 | 2025-05-03 01:51 | TRUE
115 | kappa | 324.257 | 1.46769 | [W/m/K] | 303.905 | 917.786 | tematdb | v1.1.6 | tematdb_v1.1.6_completeTEPset_convertedOn_20250503_014937__range_1_to_424 | 2025-05-03 01:51 | TRUE
115 | kappa | 369.355 | 1.24316 | [W/m/K] | 303.905 | 917.786 | tematdb | v1.1.6 | tematdb_v1.1.6_completeTEPset_convertedOn_20250503_014937__range_1_to_424 | 2025-05-03 01:51 | TRUE
115 | kappa | 419.82 | 1.04441 | [W/m/K] | 303.905 | 917.786 | tematdb | v1.1.6 | tematdb_v1.1.6_completeTEPset_convertedOn_20250503_014937__range_1_to_424 | 2025-05-03 01:51 | TRUE
115 | kappa | 470.248 | 0.890661 | [W/m/K] | 303.905 | 917.786 | tematdb | v1.1.6 | tematdb_v1.1.6_completeTEPset_convertedOn_20250503_014937__range_1_to_424 | 2025-05-03 01:51 | TRUE
115 | kappa | 520.655 | 0.762625 | [W/m/K] | 303.905 | 917.786 | tematdb | v1.1.6 | tematdb_v1.1.6_completeTEPset_convertedOn_20250503_014937__range_1_to_424 | 2025-05-03 01:51 | TRUE
115 | kappa | 572.815 | 0.686039 | [W/m/K] | 303.905 | 917.786 | tematdb | v1.1.6 | tematdb_v1.1.6_completeTEPset_convertedOn_20250503_014937__range_1_to_424 | 2025-05-03 01:51 | TRUE
115 | kappa | 623.162 | 0.62872 | [W/m/K] | 303.905 | 917.786 | tematdb | v1.1.6 | tematdb_v1.1.6_completeTEPset_convertedOn_20250503_014937__range_1_to_424 | 2025-05-03 01:51 | TRUE
115 | kappa | 673.483 | 0.603544 | [W/m/K] | 303.905 | 917.786 | tematdb | v1.1.6 | tematdb_v1.1.6_completeTEPset_convertedOn_20250503_014937__range_1_to_424 | 2025-05-03 01:51 | TRUE
115 | kappa | 721.996 | 0.591206 | [W/m/K] | 303.905 | 917.786 | tematdb | v1.1.6 | tematdb_v1.1.6_completeTEPset_convertedOn_20250503_014937__range_1_to_424 | 2025-05-03 01:51 | TRUE
115 | kappa | 770.52 | 0.566011 | [W/m/K] | 303.905 | 917.786 | tematdb | v1.1.6 | tematdb_v1.1.6_completeTEPset_convertedOn_20250503_014937__range_1_to_424 | 2025-05-03 01:51 | TRUE
115 | kappa | 818.996 | 0.598674 | [W/m/K] | 303.905 | 917.786 | tematdb | v1.1.6 | tematdb_v1.1.6_completeTEPset_convertedOn_20250503_014937__range_1_to_424 | 2025-05-03 01:51 | TRUE
115 | kappa | 874.684 | 0.599271 | [W/m/K] | 303.905 | 917.786 | tematdb | v1.1.6 | tematdb_v1.1.6_completeTEPset_convertedOn_20250503_014937__range_1_to_424 | 2025-05-03 01:51 | TRUE
115 | kappa | 917.786 | 0.61259 | [W/m/K] | 303.905 | 917.786 | tematdb | v1.1.6 | tematdb_v1.1.6_completeTEPset_convertedOn_20250503_014937__range_1_to_424 | 2025-05-03 01:51 | TRUE
115 | ZT | 298.204 | 0.137255 | [1] | 303.905 | 917.786 | tematdb | v1.1.6 | tematdb_v1.1.6_completeTEPset_convertedOn_20250503_014937__range_1_to_424 | 2025-05-03 01:51 | TRUE
115 | ZT | 323.353 | 0.196078 | [1] | 303.905 | 917.786 | tematdb | v1.1.6 | tematdb_v1.1.6_completeTEPset_convertedOn_20250503_014937__range_1_to_424 | 2025-05-03 01:51 | TRUE
115 | ZT | 366.467 | 0.362745 | [1] | 303.905 | 917.786 | tematdb | v1.1.6 | tematdb_v1.1.6_completeTEPset_convertedOn_20250503_014937__range_1_to_424 | 2025-05-03 01:51 | TRUE
115 | ZT | 420.359 | 0.715686 | [1] | 303.905 | 917.786 | tematdb | v1.1.6 | tematdb_v1.1.6_completeTEPset_convertedOn_20250503_014937__range_1_to_424 | 2025-05-03 01:51 | TRUE
115 | ZT | 470.659 | 1.10784 | [1] | 303.905 | 917.786 | tematdb | v1.1.6 | tematdb_v1.1.6_completeTEPset_convertedOn_20250503_014937__range_1_to_424 | 2025-05-03 01:51 | TRUE
115 | ZT | 522.755 | 1.43137 | [1] | 303.905 | 917.786 | tematdb | v1.1.6 | tematdb_v1.1.6_completeTEPset_convertedOn_20250503_014937__range_1_to_424 | 2025-05-03 01:51 | TRUE
115 | ZT | 571.258 | 1.69608 | [1] | 303.905 | 917.786 | tematdb | v1.1.6 | tematdb_v1.1.6_completeTEPset_convertedOn_20250503_014937__range_1_to_424 | 2025-05-03 01:51 | TRUE
115 | ZT | 619.76 | 1.85294 | [1] | 303.905 | 917.786 | tematdb | v1.1.6 | tematdb_v1.1.6_completeTEPset_convertedOn_20250503_014937__range_1_to_424 | 2025-05-03 01:51 | TRUE
115 | ZT | 670.06 | 1.9902 | [1] | 303.905 | 917.786 | tematdb | v1.1.6 | tematdb_v1.1.6_completeTEPset_convertedOn_20250503_014937__range_1_to_424 | 2025-05-03 01:51 | TRUE
115 | ZT | 720.359 | 2.09804 | [1] | 303.905 | 917.786 | tematdb | v1.1.6 | tematdb_v1.1.6_completeTEPset_convertedOn_20250503_014937__range_1_to_424 | 2025-05-03 01:51 | TRUE
115 | ZT | 770.659 | 2.17647 | [1] | 303.905 | 917.786 | tematdb | v1.1.6 | tematdb_v1.1.6_completeTEPset_convertedOn_20250503_014937__range_1_to_424 | 2025-05-03 01:51 | TRUE
115 | ZT | 819.162 | 2.21569 | [1] | 303.905 | 917.786 | tematdb | v1.1.6 | tematdb_v1.1.6_completeTEPset_convertedOn_20250503_014937__range_1_to_424 | 2025-05-03 01:51 | TRUE
115 | ZT | 874.85 | 2.21569 | [1] | 303.905 | 917.786 | tematdb | v1.1.6 | tematdb_v1.1.6_completeTEPset_convertedOn_20250503_014937__range_1_to_424 | 2025-05-03 01:51 | TRUE
115 | ZT | 919.76 | 2.21569 | [1] | 303.905 | 917.786 | tematdb | v1.1.6 | tematdb_v1.1.6_completeTEPset_convertedOn_20250503_014937__range_1_to_424 | 2025-05-03 01:51 | TRUE
116 | alpha | 302.69 | 0.000601037 | [V/K] | 302.69 | 928.895 | tematdb | v1.1.6 | tematdb_v1.1.6_completeTEPset_convertedOn_20250503_014937__range_1_to_424 | 2025-05-03 01:51 | TRUE
116 | alpha | 322.255 | 0.00052552 | [V/K] | 302.69 | 928.895 | tematdb | v1.1.6 | tematdb_v1.1.6_completeTEPset_convertedOn_20250503_014937__range_1_to_424 | 2025-05-03 01:51 | TRUE
116 | alpha | 372.164 | 0.000344715 | [V/K] | 302.69 | 928.895 | tematdb | v1.1.6 | tematdb_v1.1.6_completeTEPset_convertedOn_20250503_014937__range_1_to_424 | 2025-05-03 01:51 | TRUE
116 | alpha | 424.078 | 0.000191301 | [V/K] | 302.69 | 928.895 | tematdb | v1.1.6 | tematdb_v1.1.6_completeTEPset_convertedOn_20250503_014937__range_1_to_424 | 2025-05-03 01:51 | TRUE
116 | alpha | 474.058 | 6.07405e-05 | [V/K] | 302.69 | 928.895 | tematdb | v1.1.6 | tematdb_v1.1.6_completeTEPset_convertedOn_20250503_014937__range_1_to_424 | 2025-05-03 01:51 | TRUE
116 | alpha | 522.086 | -5.8386e-05 | [V/K] | 302.69 | 928.895 | tematdb | v1.1.6 | tematdb_v1.1.6_completeTEPset_convertedOn_20250503_014937__range_1_to_424 | 2025-05-03 01:51 | TRUE
116 | alpha | 573.078 | -0.0001684 | [V/K] | 302.69 | 928.895 | tematdb | v1.1.6 | tematdb_v1.1.6_completeTEPset_convertedOn_20250503_014937__range_1_to_424 | 2025-05-03 01:51 | TRUE
116 | alpha | 623.132 | -0.000246432 | [V/K] | 302.69 | 928.895 | tematdb | v1.1.6 | tematdb_v1.1.6_completeTEPset_convertedOn_20250503_014937__range_1_to_424 | 2025-05-03 01:51 | TRUE
116 | alpha | 669.284 | -0.000301596 | [V/K] | 302.69 | 928.895 | tematdb | v1.1.6 | tematdb_v1.1.6_completeTEPset_convertedOn_20250503_014937__range_1_to_424 | 2025-05-03 01:51 | TRUE
116 | alpha | 722.33 | -0.000349961 | [V/K] | 302.69 | 928.895 | tematdb | v1.1.6 | tematdb_v1.1.6_completeTEPset_convertedOn_20250503_014937__range_1_to_424 | 2025-05-03 01:51 | TRUE
116 | alpha | 774.429 | -0.000373196 | [V/K] | 302.69 | 928.895 | tematdb | v1.1.6 | tematdb_v1.1.6_completeTEPset_convertedOn_20250503_014937__range_1_to_424 | 2025-05-03 01:51 | TRUE
116 | alpha | 823.599 | -0.000380422 | [V/K] | 302.69 | 928.895 | tematdb | v1.1.6 | tematdb_v1.1.6_completeTEPset_convertedOn_20250503_014937__range_1_to_424 | 2025-05-03 01:51 | TRUE
116 | alpha | 868.851 | -0.000376199 | [V/K] | 302.69 | 928.895 | tematdb | v1.1.6 | tematdb_v1.1.6_completeTEPset_convertedOn_20250503_014937__range_1_to_424 | 2025-05-03 01:51 | TRUE
116 | alpha | 928.895 | -0.000344682 | [V/K] | 302.69 | 928.895 | tematdb | v1.1.6 | tematdb_v1.1.6_completeTEPset_convertedOn_20250503_014937__range_1_to_424 | 2025-05-03 01:51 | TRUE
116 | rho | 300.883 | 0.008439816 | [Ohm-m] | 302.69 | 928.895 | tematdb | v1.1.6 | tematdb_v1.1.6_completeTEPset_convertedOn_20250503_014937__range_1_to_424 | 2025-05-03 01:51 | TRUE
116 | rho | 321.631 | 0.007779256 | [Ohm-m] | 302.69 | 928.895 | tematdb | v1.1.6 | tematdb_v1.1.6_completeTEPset_convertedOn_20250503_014937__range_1_to_424 | 2025-05-03 01:51 | TRUE
116 | rho | 373.013 | 0.00669761 | [Ohm-m] | 302.69 | 928.895 | tematdb | v1.1.6 | tematdb_v1.1.6_completeTEPset_convertedOn_20250503_014937__range_1_to_424 | 2025-05-03 01:51 | TRUE
116 | rho | 419.451 | 0.005689641 | [Ohm-m] | 302.69 | 928.895 | tematdb | v1.1.6 | tematdb_v1.1.6_completeTEPset_convertedOn_20250503_014937__range_1_to_424 | 2025-05-03 01:51 | TRUE
116 | rho | 470.827 | 0.004640931 | [Ohm-m] | 302.69 | 928.895 | tematdb | v1.1.6 | tematdb_v1.1.6_completeTEPset_convertedOn_20250503_014937__range_1_to_424 | 2025-05-03 01:51 | TRUE
116 | rho | 523.19 | 0.00373466 | [Ohm-m] | 302.69 | 928.895 | tematdb | v1.1.6 | tematdb_v1.1.6_completeTEPset_convertedOn_20250503_014937__range_1_to_424 | 2025-05-03 01:51 | TRUE
116 | rho | 572.587 | 0.003005566 | [Ohm-m] | 302.69 | 928.895 | tematdb | v1.1.6 | tematdb_v1.1.6_completeTEPset_convertedOn_20250503_014937__range_1_to_424 | 2025-05-03 01:51 | TRUE
116 | rho | 622.964 | 0.002260817 | [Ohm-m] | 302.69 | 928.895 | tematdb | v1.1.6 | tematdb_v1.1.6_completeTEPset_convertedOn_20250503_014937__range_1_to_424 | 2025-05-03 01:51 | TRUE
116 | rho | 675.322 | 0.001747091 | [Ohm-m] | 302.69 | 928.895 | tematdb | v1.1.6 | tematdb_v1.1.6_completeTEPset_convertedOn_20250503_014937__range_1_to_424 | 2025-05-03 01:51 | TRUE
116 | rho | 720.752 | 0.001262142 | [Ohm-m] | 302.69 | 928.895 | tematdb | v1.1.6 | tematdb_v1.1.6_completeTEPset_convertedOn_20250503_014937__range_1_to_424 | 2025-05-03 01:51 | TRUE
116 | rho | 773.102 | 0.0009116601 | [Ohm-m] | 302.69 | 928.895 | tematdb | v1.1.6 | tematdb_v1.1.6_completeTEPset_convertedOn_20250503_014937__range_1_to_424 | 2025-05-03 01:51 | TRUE
116 | rho | 823.476 | 0.0006674854 | [Ohm-m] | 302.69 | 928.895 | tematdb | v1.1.6 | tematdb_v1.1.6_completeTEPset_convertedOn_20250503_014937__range_1_to_424 | 2025-05-03 01:51 | TRUE
116 | rho | 871.875 | 0.0004953781 | [Ohm-m] | 302.69 | 928.895 | tematdb | v1.1.6 | tematdb_v1.1.6_completeTEPset_convertedOn_20250503_014937__range_1_to_424 | 2025-05-03 01:51 | TRUE
116 | rho | 931.147 | 0.0003675552 | [Ohm-m] | 302.69 | 928.895 | tematdb | v1.1.6 | tematdb_v1.1.6_completeTEPset_convertedOn_20250503_014937__range_1_to_424 | 2025-05-03 01:51 | TRUE
116 | kappa | 299.023 | 0.850163 | [W/m/K] | 302.69 | 928.895 | tematdb | v1.1.6 | tematdb_v1.1.6_completeTEPset_convertedOn_20250503_014937__range_1_to_424 | 2025-05-03 01:51 | TRUE
116 | kappa | 320.521 | 0.820847 | [W/m/K] | 302.69 | 928.895 | tematdb | v1.1.6 | tematdb_v1.1.6_completeTEPset_convertedOn_20250503_014937__range_1_to_424 | 2025-05-03 01:51 | TRUE
116 | kappa | 369.381 | 0.762215 | [W/m/K] | 302.69 | 928.895 | tematdb | v1.1.6 | tematdb_v1.1.6_completeTEPset_convertedOn_20250503_014937__range_1_to_424 | 2025-05-03 01:51 | TRUE
116 | kappa | 424.104 | 0.708469 | [W/m/K] | 302.69 | 928.895 | tematdb | v1.1.6 | tematdb_v1.1.6_completeTEPset_convertedOn_20250503_014937__range_1_to_424 | 2025-05-03 01:51 | TRUE
116 | kappa | 474.919 | 0.649837 | [W/m/K] | 302.69 | 928.895 | tematdb | v1.1.6 | tematdb_v1.1.6_completeTEPset_convertedOn_20250503_014937__range_1_to_424 | 2025-05-03 01:51 | TRUE
116 | kappa | 524.756 | 0.640065 | [W/m/K] | 302.69 | 928.895 | tematdb | v1.1.6 | tematdb_v1.1.6_completeTEPset_convertedOn_20250503_014937__range_1_to_424 | 2025-05-03 01:51 | TRUE
116 | kappa | 574.593 | 0.596091 | [W/m/K] | 302.69 | 928.895 | tematdb | v1.1.6 | tematdb_v1.1.6_completeTEPset_convertedOn_20250503_014937__range_1_to_424 | 2025-05-03 01:51 | TRUE
116 | kappa | 622.476 | 0.586319 | [W/m/K] | 302.69 | 928.895 | tematdb | v1.1.6 | tematdb_v1.1.6_completeTEPset_convertedOn_20250503_014937__range_1_to_424 | 2025-05-03 01:51 | TRUE
116 | kappa | 674.267 | 0.571661 | [W/m/K] | 302.69 | 928.895 | tematdb | v1.1.6 | tematdb_v1.1.6_completeTEPset_convertedOn_20250503_014937__range_1_to_424 | 2025-05-03 01:51 | TRUE
116 | kappa | 723.127 | 0.561889 | [W/m/K] | 302.69 | 928.895 | tematdb | v1.1.6 | tematdb_v1.1.6_completeTEPset_convertedOn_20250503_014937__range_1_to_424 | 2025-05-03 01:51 | TRUE
116 | kappa | 773.941 | 0.566775 | [W/m/K] | 302.69 | 928.895 | tematdb | v1.1.6 | tematdb_v1.1.6_completeTEPset_convertedOn_20250503_014937__range_1_to_424 | 2025-05-03 01:51 | TRUE
116 | kappa | 820.847 | 0.571661 | [W/m/K] | 302.69 | 928.895 | tematdb | v1.1.6 | tematdb_v1.1.6_completeTEPset_convertedOn_20250503_014937__range_1_to_424 | 2025-05-03 01:51 | TRUE
116 | kappa | 871.661 | 0.557003 | [W/m/K] | 302.69 | 928.895 | tematdb | v1.1.6 | tematdb_v1.1.6_completeTEPset_convertedOn_20250503_014937__range_1_to_424 | 2025-05-03 01:51 | TRUE
116 | kappa | 934.202 | 0.532573 | [W/m/K] | 302.69 | 928.895 | tematdb | v1.1.6 | tematdb_v1.1.6_completeTEPset_convertedOn_20250503_014937__range_1_to_424 | 2025-05-03 01:51 | TRUE
116 | ZT | 297.987 | 0.0206873 | [1] | 302.69 | 928.895 | tematdb | v1.1.6 | tematdb_v1.1.6_completeTEPset_convertedOn_20250503_014937__range_1_to_424 | 2025-05-03 01:51 | TRUE
116 | ZT | 322.662 | 0.0188497 | [1] | 302.69 | 928.895 | tematdb | v1.1.6 | tematdb_v1.1.6_completeTEPset_convertedOn_20250503_014937__range_1_to_424 | 2025-05-03 01:51 | TRUE
116 | ZT | 371.031 | 0.0104825 | [1] | 302.69 | 928.895 | tematdb | v1.1.6 | tematdb_v1.1.6_completeTEPset_convertedOn_20250503_014937__range_1_to_424 | 2025-05-03 01:51 | TRUE
116 | ZT | 421.368 | 0.00587077 | [1] | 302.69 | 928.895 | tematdb | v1.1.6 | tematdb_v1.1.6_completeTEPset_convertedOn_20250503_014937__range_1_to_424 | 2025-05-03 01:51 | TRUE
116 | ZT | 468.738 | 0.00500674 | [1] | 302.69 | 928.895 | tematdb | v1.1.6 | tematdb_v1.1.6_completeTEPset_convertedOn_20250503_014937__range_1_to_424 | 2025-05-03 01:51 | TRUE
116 | ZT | 524.001 | 0.00509315 | [1] | 302.69 | 928.895 | tematdb | v1.1.6 | tematdb_v1.1.6_completeTEPset_convertedOn_20250503_014937__range_1_to_424 | 2025-05-03 01:51 | TRUE
116 | ZT | 571.357 | 0.0126719 | [1] | 302.69 | 928.895 | tematdb | v1.1.6 | tematdb_v1.1.6_completeTEPset_convertedOn_20250503_014937__range_1_to_424 | 2025-05-03 01:51 | TRUE
116 | ZT | 621.654 | 0.0305743 | [1] | 302.69 | 928.895 | tematdb | v1.1.6 | tematdb_v1.1.6_completeTEPset_convertedOn_20250503_014937__range_1_to_424 | 2025-05-03 01:51 | TRUE
116 | ZT | 672.91 | 0.0653638 | [1] | 302.69 | 928.895 | tematdb | v1.1.6 | tematdb_v1.1.6_completeTEPset_convertedOn_20250503_014937__range_1_to_424 | 2025-05-03 01:51 | TRUE
116 | ZT | 723.125 | 0.131109 | [1] | 302.69 | 928.895 | tematdb | v1.1.6 | tematdb_v1.1.6_completeTEPset_convertedOn_20250503_014937__range_1_to_424 | 2025-05-03 01:51 | TRUE
116 | ZT | 774.287 | 0.220307 | [1] | 302.69 | 928.895 | tematdb | v1.1.6 | tematdb_v1.1.6_completeTEPset_convertedOn_20250503_014937__range_1_to_424 | 2025-05-03 01:51 | TRUE
116 | ZT | 824.401 | 0.344214 | [1] | 302.69 | 928.895 | tematdb | v1.1.6 | tematdb_v1.1.6_completeTEPset_convertedOn_20250503_014937__range_1_to_424 | 2025-05-03 01:51 | TRUE
116 | ZT | 875.522 | 0.456865 | [1] | 302.69 | 928.895 | tematdb | v1.1.6 | tematdb_v1.1.6_completeTEPset_convertedOn_20250503_014937__range_1_to_424 | 2025-05-03 01:51 | TRUE
116 | ZT | 930.683 | 0.516051 | [1] | 302.69 | 928.895 | tematdb | v1.1.6 | tematdb_v1.1.6_completeTEPset_convertedOn_20250503_014937__range_1_to_424 | 2025-05-03 01:51 | TRUE
117 | alpha | 305.686 | 5.56581e-05 | [V/K] | 305.769 | 855.053 | tematdb | v1.1.6 | tematdb_v1.1.6_completeTEPset_convertedOn_20250503_014937__range_1_to_424 | 2025-05-03 01:51 | TRUE
117 | alpha | 325.351 | 7.2499e-05 | [V/K] | 305.769 | 855.053 | tematdb | v1.1.6 | tematdb_v1.1.6_completeTEPset_convertedOn_20250503_014937__range_1_to_424 | 2025-05-03 01:51 | TRUE
117 | alpha | 381.129 | 9.04951e-05 | [V/K] | 305.769 | 855.053 | tematdb | v1.1.6 | tematdb_v1.1.6_completeTEPset_convertedOn_20250503_014937__range_1_to_424 | 2025-05-03 01:51 | TRUE
117 | alpha | 429.494 | 0.000121382 | [V/K] | 305.769 | 855.053 | tematdb | v1.1.6 | tematdb_v1.1.6_completeTEPset_convertedOn_20250503_014937__range_1_to_424 | 2025-05-03 01:51 | TRUE
117 | alpha | 480.31 | 0.000157878 | [V/K] | 305.769 | 855.053 | tematdb | v1.1.6 | tematdb_v1.1.6_completeTEPset_convertedOn_20250503_014937__range_1_to_424 | 2025-05-03 01:51 | TRUE
117 | alpha | 530.315 | 0.000189887 | [V/K] | 305.769 | 855.053 | tematdb | v1.1.6 | tematdb_v1.1.6_completeTEPset_convertedOn_20250503_014937__range_1_to_424 | 2025-05-03 01:51 | TRUE
117 | alpha | 581.139 | 0.000222458 | [V/K] | 305.769 | 855.053 | tematdb | v1.1.6 | tematdb_v1.1.6_completeTEPset_convertedOn_20250503_014937__range_1_to_424 | 2025-05-03 01:51 | TRUE
117 | alpha | 630.321 | 0.000255028 | [V/K] | 305.769 | 855.053 | tematdb | v1.1.6 | tematdb_v1.1.6_completeTEPset_convertedOn_20250503_014937__range_1_to_424 | 2025-05-03 01:51 | TRUE
117 | alpha | 680.379 | 0.000260121 | [V/K] | 305.769 | 855.053 | tematdb | v1.1.6 | tematdb_v1.1.6_completeTEPset_convertedOn_20250503_014937__range_1_to_424 | 2025-05-03 01:51 | TRUE
117 | alpha | 730.461 | 0.000253439 | [V/K] | 305.769 | 855.053 | tematdb | v1.1.6 | tematdb_v1.1.6_completeTEPset_convertedOn_20250503_014937__range_1_to_424 | 2025-05-03 01:51 | TRUE
117 | alpha | 776.443 | 0.00024451 | [V/K] | 305.769 | 855.053 | tematdb | v1.1.6 | tematdb_v1.1.6_completeTEPset_convertedOn_20250503_014937__range_1_to_424 | 2025-05-03 01:51 | TRUE
117 | alpha | 827.329 | 0.00024624 | [V/K] | 305.769 | 855.053 | tematdb | v1.1.6 | tematdb_v1.1.6_completeTEPset_convertedOn_20250503_014937__range_1_to_424 | 2025-05-03 01:51 | TRUE
117 | alpha | 859.342 | 0.000245148 | [V/K] | 305.769 | 855.053 | tematdb | v1.1.6 | tematdb_v1.1.6_completeTEPset_convertedOn_20250503_014937__range_1_to_424 | 2025-05-03 01:51 | TRUE
117 | rho | 305.769 | 6.63212e-06 | [Ohm-m] | 305.769 | 855.053 | tematdb | v1.1.6 | tematdb_v1.1.6_completeTEPset_convertedOn_20250503_014937__range_1_to_424 | 2025-05-03 01:51 | TRUE
117 | rho | 328.022 | 6.35579e-06 | [Ohm-m] | 305.769 | 855.053 | tematdb | v1.1.6 | tematdb_v1.1.6_completeTEPset_convertedOn_20250503_014937__range_1_to_424 | 2025-05-03 01:51 | TRUE
117 | rho | 380.769 | 7.73748e-06 | [Ohm-m] | 305.769 | 855.053 | tematdb | v1.1.6 | tematdb_v1.1.6_completeTEPset_convertedOn_20250503_014937__range_1_to_424 | 2025-05-03 01:51 | TRUE
117 | rho | 432.692 | 9.67185e-06 | [Ohm-m] | 305.769 | 855.053 | tematdb | v1.1.6 | tematdb_v1.1.6_completeTEPset_convertedOn_20250503_014937__range_1_to_424 | 2025-05-03 01:51 | TRUE
117 | rho | 481.319 | 1.35406e-05 | [Ohm-m] | 305.769 | 855.053 | tematdb | v1.1.6 | tematdb_v1.1.6_completeTEPset_convertedOn_20250503_014937__range_1_to_424 | 2025-05-03 01:51 | TRUE
117 | rho | 532.418 | 1.76857e-05 | [Ohm-m] | 305.769 | 855.053 | tematdb | v1.1.6 | tematdb_v1.1.6_completeTEPset_convertedOn_20250503_014937__range_1_to_424 | 2025-05-03 01:51 | TRUE
117 | rho | 582.692 | 2.32124e-05 | [Ohm-m] | 305.769 | 855.053 | tematdb | v1.1.6 | tematdb_v1.1.6_completeTEPset_convertedOn_20250503_014937__range_1_to_424 | 2025-05-03 01:51 | TRUE
117 | rho | 631.319 | 2.73575e-05 | [Ohm-m] | 305.769 | 855.053 | tematdb | v1.1.6 | tematdb_v1.1.6_completeTEPset_convertedOn_20250503_014937__range_1_to_424 | 2025-05-03 01:51 | TRUE
117 | rho | 682.418 | 2.73575e-05 | [Ohm-m] | 305.769 | 855.053 | tematdb | v1.1.6 | tematdb_v1.1.6_completeTEPset_convertedOn_20250503_014937__range_1_to_424 | 2025-05-03 01:51 | TRUE
117 | rho | 733.516 | 2.59758e-05 | [Ohm-m] | 305.769 | 855.053 | tematdb | v1.1.6 | tematdb_v1.1.6_completeTEPset_convertedOn_20250503_014937__range_1_to_424 | 2025-05-03 01:51 | TRUE
117 | rho | 778.022 | 2.56995e-05 | [Ohm-m] | 305.769 | 855.053 | tematdb | v1.1.6 | tematdb_v1.1.6_completeTEPset_convertedOn_20250503_014937__range_1_to_424 | 2025-05-03 01:51 | TRUE
117 | rho | 829.121 | 2.51468e-05 | [Ohm-m] | 305.769 | 855.053 | tematdb | v1.1.6 | tematdb_v1.1.6_completeTEPset_convertedOn_20250503_014937__range_1_to_424 | 2025-05-03 01:51 | TRUE
117 | rho | 857.967 | 2.56995e-05 | [Ohm-m] | 305.769 | 855.053 | tematdb | v1.1.6 | tematdb_v1.1.6_completeTEPset_convertedOn_20250503_014937__range_1_to_424 | 2025-05-03 01:51 | TRUE
117 | kappa | 300.483 | 2.14554 | [W/m/K] | 305.769 | 855.053 | tematdb | v1.1.6 | tematdb_v1.1.6_completeTEPset_convertedOn_20250503_014937__range_1_to_424 | 2025-05-03 01:51 | TRUE
117 | kappa | 366.247 | 1.87446 | [W/m/K] | 305.769 | 855.053 | tematdb | v1.1.6 | tematdb_v1.1.6_completeTEPset_convertedOn_20250503_014937__range_1_to_424 | 2025-05-03 01:51 | TRUE
117 | kappa | 416.589 | 1.66025 | [W/m/K] | 305.769 | 855.053 | tematdb | v1.1.6 | tematdb_v1.1.6_completeTEPset_convertedOn_20250503_014937__range_1_to_424 | 2025-05-03 01:51 | TRUE
117 | kappa | 459.628 | 1.46946 | [W/m/K] | 305.769 | 855.053 | tematdb | v1.1.6 | tematdb_v1.1.6_completeTEPset_convertedOn_20250503_014937__range_1_to_424 | 2025-05-03 01:51 | TRUE
117 | kappa | 493.732 | 1.32218 | [W/m/K] | 305.769 | 855.053 | tematdb | v1.1.6 | tematdb_v1.1.6_completeTEPset_convertedOn_20250503_014937__range_1_to_424 | 2025-05-03 01:51 | TRUE
117 | kappa | 543.238 | 1.14824 | [W/m/K] | 305.769 | 855.053 | tematdb | v1.1.6 | tematdb_v1.1.6_completeTEPset_convertedOn_20250503_014937__range_1_to_424 | 2025-05-03 01:51 | TRUE
117 | kappa | 596.751 | 1.0381 | [W/m/K] | 305.769 | 855.053 | tematdb | v1.1.6 | tematdb_v1.1.6_completeTEPset_convertedOn_20250503_014937__range_1_to_424 | 2025-05-03 01:51 | TRUE
117 | kappa | 647.789 | 0.998401 | [W/m/K] | 305.769 | 855.053 | tematdb | v1.1.6 | tematdb_v1.1.6_completeTEPset_convertedOn_20250503_014937__range_1_to_424 | 2025-05-03 01:51 | TRUE
117 | kappa | 698.814 | 0.978837 | [W/m/K] | 305.769 | 855.053 | tematdb | v1.1.6 | tematdb_v1.1.6_completeTEPset_convertedOn_20250503_014937__range_1_to_424 | 2025-05-03 01:51 | TRUE
117 | kappa | 748.99 | 1.01967 | [W/m/K] | 305.769 | 855.053 | tematdb | v1.1.6 | tematdb_v1.1.6_completeTEPset_convertedOn_20250503_014937__range_1_to_424 | 2025-05-03 01:51 | TRUE
117 | kappa | 801.612 | 1.03368 | [W/m/K] | 305.769 | 855.053 | tematdb | v1.1.6 | tematdb_v1.1.6_completeTEPset_convertedOn_20250503_014937__range_1_to_424 | 2025-05-03 01:51 | TRUE
117 | kappa | 855.053 | 1.03428 | [W/m/K] | 305.769 | 855.053 | tematdb | v1.1.6 | tematdb_v1.1.6_completeTEPset_convertedOn_20250503_014937__range_1_to_424 | 2025-05-03 01:51 | TRUE
117 | ZT | 299.06 | 0.0573573 | [1] | 305.769 | 855.053 | tematdb | v1.1.6 | tematdb_v1.1.6_completeTEPset_convertedOn_20250503_014937__range_1_to_424 | 2025-05-03 01:51 | TRUE
117 | ZT | 324.775 | 0.0941919 | [1] | 305.769 | 855.053 | tematdb | v1.1.6 | tematdb_v1.1.6_completeTEPset_convertedOn_20250503_014937__range_1_to_424 | 2025-05-03 01:51 | TRUE
117 | ZT | 347.732 | 0.135081 | [1] | 305.769 | 855.053 | tematdb | v1.1.6 | tematdb_v1.1.6_completeTEPset_convertedOn_20250503_014937__range_1_to_424 | 2025-05-03 01:51 | TRUE
117 | ZT | 374.355 | 0.200435 | [1] | 305.769 | 855.053 | tematdb | v1.1.6 | tematdb_v1.1.6_completeTEPset_convertedOn_20250503_014937__range_1_to_424 | 2025-05-03 01:51 | TRUE
117 | ZT | 400.06 | 0.265783 | [1] | 305.769 | 855.053 | tematdb | v1.1.6 | tematdb_v1.1.6_completeTEPset_convertedOn_20250503_014937__range_1_to_424 | 2025-05-03 01:51 | TRUE
117 | ZT | 423.003 | 0.347406 | [1] | 305.769 | 855.053 | tematdb | v1.1.6 | tematdb_v1.1.6_completeTEPset_convertedOn_20250503_014937__range_1_to_424 | 2025-05-03 01:51 | TRUE
117 | ZT | 447.77 | 0.465701 | [1] | 305.769 | 855.053 | tematdb | v1.1.6 | tematdb_v1.1.6_completeTEPset_convertedOn_20250503_014937__range_1_to_424 | 2025-05-03 01:51 | TRUE
117 | ZT | 473.456 | 0.588076 | [1] | 305.769 | 855.053 | tematdb | v1.1.6 | tematdb_v1.1.6_completeTEPset_convertedOn_20250503_014937__range_1_to_424 | 2025-05-03 01:51 | TRUE
117 | ZT | 499.139 | 0.714524 | [1] | 305.769 | 855.053 | tematdb | v1.1.6 | tematdb_v1.1.6_completeTEPset_convertedOn_20250503_014937__range_1_to_424 | 2025-05-03 01:51 | TRUE
117 | ZT | 525.736 | 0.857271 | [1] | 305.769 | 855.053 | tematdb | v1.1.6 | tematdb_v1.1.6_completeTEPset_convertedOn_20250503_014937__range_1_to_424 | 2025-05-03 01:51 | TRUE
117 | ZT | 549.571 | 1.01629 | [1] | 305.769 | 855.053 | tematdb | v1.1.6 | tematdb_v1.1.6_completeTEPset_convertedOn_20250503_014937__range_1_to_424 | 2025-05-03 01:51 | TRUE
117 | ZT | 574.329 | 1.1631 | [1] | 305.769 | 855.053 | tematdb | v1.1.6 | tematdb_v1.1.6_completeTEPset_convertedOn_20250503_014937__range_1_to_424 | 2025-05-03 01:51 | TRUE
117 | ZT | 600.926 | 1.30585 | [1] | 305.769 | 855.053 | tematdb | v1.1.6 | tematdb_v1.1.6_completeTEPset_convertedOn_20250503_014937__range_1_to_424 | 2025-05-03 01:51 | TRUE
117 | ZT | 625.692 | 1.42822 | [1] | 305.769 | 855.053 | tematdb | v1.1.6 | tematdb_v1.1.6_completeTEPset_convertedOn_20250503_014937__range_1_to_424 | 2025-05-03 01:51 | TRUE
117 | ZT | 649.537 | 1.55873 | [1] | 305.769 | 855.053 | tematdb | v1.1.6 | tematdb_v1.1.6_completeTEPset_convertedOn_20250503_014937__range_1_to_424 | 2025-05-03 01:51 | TRUE
117 | ZT | 675.228 | 1.66481 | [1] | 305.769 | 855.053 | tematdb | v1.1.6 | tematdb_v1.1.6_completeTEPset_convertedOn_20250503_014937__range_1_to_424 | 2025-05-03 01:51 | TRUE
117 | ZT | 700.009 | 1.74237 | [1] | 305.769 | 855.053 | tematdb | v1.1.6 | tematdb_v1.1.6_completeTEPset_convertedOn_20250503_014937__range_1_to_424 | 2025-05-03 01:51 | TRUE
117 | ZT | 726.639 | 1.79143 | [1] | 305.769 | 855.053 | tematdb | v1.1.6 | tematdb_v1.1.6_completeTEPset_convertedOn_20250503_014937__range_1_to_424 | 2025-05-03 01:51 | TRUE
117 | ZT | 750.513 | 1.8364 | [1] | 305.769 | 855.053 | tematdb | v1.1.6 | tematdb_v1.1.6_completeTEPset_convertedOn_20250503_014937__range_1_to_424 | 2025-05-03 01:51 | TRUE
117 | ZT | 773.472 | 1.86914 | [1] | 305.769 | 855.053 | tematdb | v1.1.6 | tematdb_v1.1.6_completeTEPset_convertedOn_20250503_014937__range_1_to_424 | 2025-05-03 01:51 | TRUE
117 | ZT | 798.275 | 1.8856 | [1] | 305.769 | 855.053 | tematdb | v1.1.6 | tematdb_v1.1.6_completeTEPset_convertedOn_20250503_014937__range_1_to_424 | 2025-05-03 01:51 | TRUE
117 | ZT | 825.832 | 1.91023 | [1] | 305.769 | 855.053 | tematdb | v1.1.6 | tematdb_v1.1.6_completeTEPset_convertedOn_20250503_014937__range_1_to_424 | 2025-05-03 01:51 | TRUE
117 | ZT | 848.79 | 1.94705 | [1] | 305.769 | 855.053 | tematdb | v1.1.6 | tematdb_v1.1.6_completeTEPset_convertedOn_20250503_014937__range_1_to_424 | 2025-05-03 01:51 | TRUE
118 | alpha | 299.896 | 0.000195856 | [V/K] | 300 | 390.103 | tematdb | v1.1.6 | tematdb_v1.1.6_completeTEPset_convertedOn_20250503_014937__range_1_to_424 | 2025-05-03 01:51 | TRUE
118 | alpha | 310.158 | 0.00021691 | [V/K] | 300 | 390.103 | tematdb | v1.1.6 | tematdb_v1.1.6_completeTEPset_convertedOn_20250503_014937__range_1_to_424 | 2025-05-03 01:51 | TRUE
118 | alpha | 320 | 0.00023309 | [V/K] | 300 | 390.103 | tematdb | v1.1.6 | tematdb_v1.1.6_completeTEPset_convertedOn_20250503_014937__range_1_to_424 | 2025-05-03 01:51 | TRUE
118 | alpha | 330.258 | 0.000246015 | [V/K] | 300 | 390.103 | tematdb | v1.1.6 | tematdb_v1.1.6_completeTEPset_convertedOn_20250503_014937__range_1_to_424 | 2025-05-03 01:51 | TRUE
118 | alpha | 340.303 | 0.000253251 | [V/K] | 300 | 390.103 | tematdb | v1.1.6 | tematdb_v1.1.6_completeTEPset_convertedOn_20250503_014937__range_1_to_424 | 2025-05-03 01:51 | TRUE
118 | alpha | 349.725 | 0.000267808 | [V/K] | 300 | 390.103 | tematdb | v1.1.6 | tematdb_v1.1.6_completeTEPset_convertedOn_20250503_014937__range_1_to_424 | 2025-05-03 01:51 | TRUE
118 | alpha | 360.186 | 0.000268536 | [V/K] | 300 | 390.103 | tematdb | v1.1.6 | tematdb_v1.1.6_completeTEPset_convertedOn_20250503_014937__range_1_to_424 | 2025-05-03 01:51 | TRUE
118 | alpha | 370.438 | 0.000270892 | [V/K] | 300 | 390.103 | tematdb | v1.1.6 | tematdb_v1.1.6_completeTEPset_convertedOn_20250503_014937__range_1_to_424 | 2025-05-03 01:51 | TRUE
118 | alpha | 380.271 | 0.000270812 | [V/K] | 300 | 390.103 | tematdb | v1.1.6 | tematdb_v1.1.6_completeTEPset_convertedOn_20250503_014937__range_1_to_424 | 2025-05-03 01:51 | TRUE
118 | alpha | 390.103 | 0.000269919 | [V/K] | 300 | 390.103 | tematdb | v1.1.6 | tematdb_v1.1.6_completeTEPset_convertedOn_20250503_014937__range_1_to_424 | 2025-05-03 01:51 | TRUE
118 | rho | 299.791 | 0.0005612239 | [Ohm-m] | 300 | 390.103 | tematdb | v1.1.6 | tematdb_v1.1.6_completeTEPset_convertedOn_20250503_014937__range_1_to_424 | 2025-05-03 01:51 | TRUE
118 | rho | 310.438 | 0.0005 | [Ohm-m] | 300 | 390.103 | tematdb | v1.1.6 | tematdb_v1.1.6_completeTEPset_convertedOn_20250503_014937__range_1_to_424 | 2025-05-03 01:51 | TRUE
118 | rho | 319.833 | 0.00045082 | [Ohm-m] | 300 | 390.103 | tematdb | v1.1.6 | tematdb_v1.1.6_completeTEPset_convertedOn_20250503_014937__range_1_to_424 | 2025-05-03 01:51 | TRUE
118 | rho | 330.063 | 0.0004104484 | [Ohm-m] | 300 | 390.103 | tematdb | v1.1.6 | tematdb_v1.1.6_completeTEPset_convertedOn_20250503_014937__range_1_to_424 | 2025-05-03 01:51 | TRUE
118 | rho | 340.083 | 0.0003699552 | [Ohm-m] | 300 | 390.103 | tematdb | v1.1.6 | tematdb_v1.1.6_completeTEPset_convertedOn_20250503_014937__range_1_to_424 | 2025-05-03 01:51 | TRUE
118 | rho | 350.313 | 0.0003313255 | [Ohm-m] | 300 | 390.103 | tematdb | v1.1.6 | tematdb_v1.1.6_completeTEPset_convertedOn_20250503_014937__range_1_to_424 | 2025-05-03 01:51 | TRUE
118 | rho | 360.125 | 0.0002978336 | [Ohm-m] | 300 | 390.103 | tematdb | v1.1.6 | tematdb_v1.1.6_completeTEPset_convertedOn_20250503_014937__range_1_to_424 | 2025-05-03 01:51 | TRUE
118 | rho | 370.146 | 0.0002687298 | [Ohm-m] | 300 | 390.103 | tematdb | v1.1.6 | tematdb_v1.1.6_completeTEPset_convertedOn_20250503_014937__range_1_to_424 | 2025-05-03 01:51 | TRUE
118 | rho | 379.958 | 0.000244807 | [Ohm-m] | 300 | 390.103 | tematdb | v1.1.6 | tematdb_v1.1.6_completeTEPset_convertedOn_20250503_014937__range_1_to_424 | 2025-05-03 01:51 | TRUE
118 | rho | 390.188 | 0.0002285317 | [Ohm-m] | 300 | 390.103 | tematdb | v1.1.6 | tematdb_v1.1.6_completeTEPset_convertedOn_20250503_014937__range_1_to_424 | 2025-05-03 01:51 | TRUE
118 | kappa | 300 | 0.2875 | [W/m/K] | 300 | 390.103 | tematdb | v1.1.6 | tematdb_v1.1.6_completeTEPset_convertedOn_20250503_014937__range_1_to_424 | 2025-05-03 01:51 | TRUE
118 | kappa | 310.273 | 0.278571 | [W/m/K] | 300 | 390.103 | tematdb | v1.1.6 | tematdb_v1.1.6_completeTEPset_convertedOn_20250503_014937__range_1_to_424 | 2025-05-03 01:51 | TRUE
118 | kappa | 320.545 | 0.269643 | [W/m/K] | 300 | 390.103 | tematdb | v1.1.6 | tematdb_v1.1.6_completeTEPset_convertedOn_20250503_014937__range_1_to_424 | 2025-05-03 01:51 | TRUE
118 | kappa | 329.769 | 0.264286 | [W/m/K] | 300 | 390.103 | tematdb | v1.1.6 | tematdb_v1.1.6_completeTEPset_convertedOn_20250503_014937__range_1_to_424 | 2025-05-03 01:51 | TRUE
118 | kappa | 340.042 | 0.255357 | [W/m/K] | 300 | 390.103 | tematdb | v1.1.6 | tematdb_v1.1.6_completeTEPset_convertedOn_20250503_014937__range_1_to_424 | 2025-05-03 01:51 | TRUE
118 | kappa | 349.476 | 0.244643 | [W/m/K] | 300 | 390.103 | tematdb | v1.1.6 | tematdb_v1.1.6_completeTEPset_convertedOn_20250503_014937__range_1_to_424 | 2025-05-03 01:51 | TRUE
118 | kappa | 359.958 | 0.229464 | [W/m/K] | 300 | 390.103 | tematdb | v1.1.6 | tematdb_v1.1.6_completeTEPset_convertedOn_20250503_014937__range_1_to_424 | 2025-05-03 01:51 | TRUE
118 | kappa | 370.65 | 0.213393 | [W/m/K] | 300 | 390.103 | tematdb | v1.1.6 | tematdb_v1.1.6_completeTEPset_convertedOn_20250503_014937__range_1_to_424 | 2025-05-03 01:51 | TRUE
118 | kappa | 379.874 | 0.200893 | [W/m/K] | 300 | 390.103 | tematdb | v1.1.6 | tematdb_v1.1.6_completeTEPset_convertedOn_20250503_014937__range_1_to_424 | 2025-05-03 01:51 | TRUE
118 | kappa | 390.356 | 0.1875 | [W/m/K] | 300 | 390.103 | tematdb | v1.1.6 | tematdb_v1.1.6_completeTEPset_convertedOn_20250503_014937__range_1_to_424 | 2025-05-03 01:51 | TRUE
118 | ZT | 300.209 | 0.075 | [1] | 300 | 390.103 | tematdb | v1.1.6 | tematdb_v1.1.6_completeTEPset_convertedOn_20250503_014937__range_1_to_424 | 2025-05-03 01:51 | TRUE
118 | ZT | 310.251 | 0.0993243 | [1] | 300 | 390.103 | tematdb | v1.1.6 | tematdb_v1.1.6_completeTEPset_convertedOn_20250503_014937__range_1_to_424 | 2025-05-03 01:51 | TRUE
118 | ZT | 320.293 | 0.141892 | [1] | 300 | 390.103 | tematdb | v1.1.6 | tematdb_v1.1.6_completeTEPset_convertedOn_20250503_014937__range_1_to_424 | 2025-05-03 01:51 | TRUE
118 | ZT | 330.126 | 0.186486 | [1] | 300 | 390.103 | tematdb | v1.1.6 | tematdb_v1.1.6_completeTEPset_convertedOn_20250503_014937__range_1_to_424 | 2025-05-03 01:51 | TRUE
118 | ZT | 340.377 | 0.231081 | [1] | 300 | 390.103 | tematdb | v1.1.6 | tematdb_v1.1.6_completeTEPset_convertedOn_20250503_014937__range_1_to_424 | 2025-05-03 01:51 | TRUE
118 | ZT | 350 | 0.302027 | [1] | 300 | 390.103 | tematdb | v1.1.6 | tematdb_v1.1.6_completeTEPset_convertedOn_20250503_014937__range_1_to_424 | 2025-05-03 01:51 | TRUE
118 | ZT | 360.46 | 0.383108 | [1] | 300 | 390.103 | tematdb | v1.1.6 | tematdb_v1.1.6_completeTEPset_convertedOn_20250503_014937__range_1_to_424 | 2025-05-03 01:51 | TRUE
118 | ZT | 370.084 | 0.462162 | [1] | 300 | 390.103 | tematdb | v1.1.6 | tematdb_v1.1.6_completeTEPset_convertedOn_20250503_014937__range_1_to_424 | 2025-05-03 01:51 | TRUE
118 | ZT | 380.126 | 0.569595 | [1] | 300 | 390.103 | tematdb | v1.1.6 | tematdb_v1.1.6_completeTEPset_convertedOn_20250503_014937__range_1_to_424 | 2025-05-03 01:51 | TRUE
118 | ZT | 390.167 | 0.666892 | [1] | 300 | 390.103 | tematdb | v1.1.6 | tematdb_v1.1.6_completeTEPset_convertedOn_20250503_014937__range_1_to_424 | 2025-05-03 01:51 | TRUE
119 | alpha | 322.1972 | 9.89965e-05 | [V/K] | 323.795 | 1169.061 | tematdb | v1.1.6 | tematdb_v1.1.6_completeTEPset_convertedOn_20250503_014937__range_1_to_424 | 2025-05-03 01:51 | TRUE
119 | alpha | 467.901 | 0.000119671 | [V/K] | 323.795 | 1169.061 | tematdb | v1.1.6 | tematdb_v1.1.6_completeTEPset_convertedOn_20250503_014937__range_1_to_424 | 2025-05-03 01:51 | TRUE
119 | alpha | 568.779 | 0.000132915 | [V/K] | 323.795 | 1169.061 | tematdb | v1.1.6 | tematdb_v1.1.6_completeTEPset_convertedOn_20250503_014937__range_1_to_424 | 2025-05-03 01:51 | TRUE
119 | alpha | 668.034 | 0.000149426 | [V/K] | 323.795 | 1169.061 | tematdb | v1.1.6 | tematdb_v1.1.6_completeTEPset_convertedOn_20250503_014937__range_1_to_424 | 2025-05-03 01:51 | TRUE
119 | alpha | 773.736 | 0.000160226 | [V/K] | 323.795 | 1169.061 | tematdb | v1.1.6 | tematdb_v1.1.6_completeTEPset_convertedOn_20250503_014937__range_1_to_424 | 2025-05-03 01:51 | TRUE
119 | alpha | 869.837 | 0.000168557 | [V/K] | 323.795 | 1169.061 | tematdb | v1.1.6 | tematdb_v1.1.6_completeTEPset_convertedOn_20250503_014937__range_1_to_424 | 2025-05-03 01:51 | TRUE
119 | alpha | 916.275 | 0.000174355 | [V/K] | 323.795 | 1169.061 | tematdb | v1.1.6 | tematdb_v1.1.6_completeTEPset_convertedOn_20250503_014937__range_1_to_424 | 2025-05-03 01:51 | TRUE
119 | alpha | 970.705 | 0.000183436 | [V/K] | 323.795 | 1169.061 | tematdb | v1.1.6 | tematdb_v1.1.6_completeTEPset_convertedOn_20250503_014937__range_1_to_424 | 2025-05-03 01:51 | TRUE
119 | alpha | 1020.348 | 0.00018924 | [V/K] | 323.795 | 1169.061 | tematdb | v1.1.6 | tematdb_v1.1.6_completeTEPset_convertedOn_20250503_014937__range_1_to_424 | 2025-05-03 01:51 | TRUE
119 | alpha | 1068.368 | 0.00019831 | [V/K] | 323.795 | 1169.061 | tematdb | v1.1.6 | tematdb_v1.1.6_completeTEPset_convertedOn_20250503_014937__range_1_to_424 | 2025-05-03 01:51 | TRUE
119 | alpha | 1117.944 | 0.00021474 | [V/K] | 323.795 | 1169.061 | tematdb | v1.1.6 | tematdb_v1.1.6_completeTEPset_convertedOn_20250503_014937__range_1_to_424 | 2025-05-03 01:51 | TRUE
119 | alpha | 1169.061 | 0.000240982 | [V/K] | 323.795 | 1169.061 | tematdb | v1.1.6 | tematdb_v1.1.6_completeTEPset_convertedOn_20250503_014937__range_1_to_424 | 2025-05-03 01:51 | TRUE
119 | rho | 320.037 | 5.514838e-06 | [Ohm-m] | 323.795 | 1169.061 | tematdb | v1.1.6 | tematdb_v1.1.6_completeTEPset_convertedOn_20250503_014937__range_1_to_424 | 2025-05-03 01:51 | TRUE
119 | rho | 469.176 | 6.923625e-06 | [Ohm-m] | 323.795 | 1169.061 | tematdb | v1.1.6 | tematdb_v1.1.6_completeTEPset_convertedOn_20250503_014937__range_1_to_424 | 2025-05-03 01:51 | TRUE
119 | rho | 571.898 | 7.829689e-06 | [Ohm-m] | 323.795 | 1169.061 | tematdb | v1.1.6 | tematdb_v1.1.6_completeTEPset_convertedOn_20250503_014937__range_1_to_424 | 2025-05-03 01:51 | TRUE
119 | rho | 671.425 | 8.847913e-06 | [Ohm-m] | 323.795 | 1169.061 | tematdb | v1.1.6 | tematdb_v1.1.6_completeTEPset_convertedOn_20250503_014937__range_1_to_424 | 2025-05-03 01:51 | TRUE
119 | rho | 774.179 | 1.006774e-05 | [Ohm-m] | 323.795 | 1169.061 | tematdb | v1.1.6 | tematdb_v1.1.6_completeTEPset_convertedOn_20250503_014937__range_1_to_424 | 2025-05-03 01:51 | TRUE
119 | rho | 868.945 | 1.102843e-05 | [Ohm-m] | 323.795 | 1169.061 | tematdb | v1.1.6 | tematdb_v1.1.6_completeTEPset_convertedOn_20250503_014937__range_1_to_424 | 2025-05-03 01:51 | TRUE
119 | rho | 925.173 | 1.154852e-05 | [Ohm-m] | 323.795 | 1169.061 | tematdb | v1.1.6 | tematdb_v1.1.6_completeTEPset_convertedOn_20250503_014937__range_1_to_424 | 2025-05-03 01:51 | TRUE
119 | rho | 973.358 | 1.219326e-05 | [Ohm-m] | 323.795 | 1169.061 | tematdb | v1.1.6 | tematdb_v1.1.6_completeTEPset_convertedOn_20250503_014937__range_1_to_424 | 2025-05-03 01:51 | TRUE
119 | rho | 1026.355 | 1.308522e-05 | [Ohm-m] | 323.795 | 1169.061 | tematdb | v1.1.6 | tematdb_v1.1.6_completeTEPset_convertedOn_20250503_014937__range_1_to_424 | 2025-05-03 01:51 | TRUE
119 | rho | 1074.54 | 1.391916e-05 | [Ohm-m] | 323.795 | 1169.061 | tematdb | v1.1.6 | tematdb_v1.1.6_completeTEPset_convertedOn_20250503_014937__range_1_to_424 | 2025-05-03 01:51 | TRUE
119 | rho | 1119.467 | 1.581253e-05 | [Ohm-m] | 323.795 | 1169.061 | tematdb | v1.1.6 | tematdb_v1.1.6_completeTEPset_convertedOn_20250503_014937__range_1_to_424 | 2025-05-03 01:51 | TRUE
119 | rho | 1173.995 | 1.99606e-05 | [Ohm-m] | 323.795 | 1169.061 | tematdb | v1.1.6 | tematdb_v1.1.6_completeTEPset_convertedOn_20250503_014937__range_1_to_424 | 2025-05-03 01:51 | TRUE
119 | kappa | 323.795 | 4.2315 | [W/m/K] | 323.795 | 1169.061 | tematdb | v1.1.6 | tematdb_v1.1.6_completeTEPset_convertedOn_20250503_014937__range_1_to_424 | 2025-05-03 01:51 | TRUE
119 | kappa | 472.216 | 4.34763 | [W/m/K] | 323.795 | 1169.061 | tematdb | v1.1.6 | tematdb_v1.1.6_completeTEPset_convertedOn_20250503_014937__range_1_to_424 | 2025-05-03 01:51 | TRUE
119 | kappa | 572.207 | 4.31962 | [W/m/K] | 323.795 | 1169.061 | tematdb | v1.1.6 | tematdb_v1.1.6_completeTEPset_convertedOn_20250503_014937__range_1_to_424 | 2025-05-03 01:51 | TRUE
119 | kappa | 668.997 | 4.37296 | [W/m/K] | 323.795 | 1169.061 | tematdb | v1.1.6 | tematdb_v1.1.6_completeTEPset_convertedOn_20250503_014937__range_1_to_424 | 2025-05-03 01:51 | TRUE
119 | kappa | 773.828 | 4.3449 | [W/m/K] | 323.795 | 1169.061 | tematdb | v1.1.6 | tematdb_v1.1.6_completeTEPset_convertedOn_20250503_014937__range_1_to_424 | 2025-05-03 01:51 | TRUE
119 | kappa | 872.178 | 4.21751 | [W/m/K] | 323.795 | 1169.061 | tematdb | v1.1.6 | tematdb_v1.1.6_completeTEPset_convertedOn_20250503_014937__range_1_to_424 | 2025-05-03 01:51 | TRUE
119 | kappa | 925.391 | 4.17184 | [W/m/K] | 323.795 | 1169.061 | tematdb | v1.1.6 | tematdb_v1.1.6_completeTEPset_convertedOn_20250503_014937__range_1_to_424 | 2025-05-03 01:51 | TRUE
119 | kappa | 973.775 | 4.16237 | [W/m/K] | 323.795 | 1169.061 | tematdb | v1.1.6 | tematdb_v1.1.6_completeTEPset_convertedOn_20250503_014937__range_1_to_424 | 2025-05-03 01:51 | TRUE
119 | kappa | 1022.144 | 4.09868 | [W/m/K] | 323.795 | 1169.061 | tematdb | v1.1.6 | tematdb_v1.1.6_completeTEPset_convertedOn_20250503_014937__range_1_to_424 | 2025-05-03 01:51 | TRUE
119 | kappa | 1070.513 | 4.03499 | [W/m/K] | 323.795 | 1169.061 | tematdb | v1.1.6 | tematdb_v1.1.6_completeTEPset_convertedOn_20250503_014937__range_1_to_424 | 2025-05-03 01:51 | TRUE
119 | kappa | 1122.068 | 3.83573 | [W/m/K] | 323.795 | 1169.061 | tematdb | v1.1.6 | tematdb_v1.1.6_completeTEPset_convertedOn_20250503_014937__range_1_to_424 | 2025-05-03 01:51 | TRUE
119 | kappa | 1180.096 | 3.70869 | [W/m/K] | 323.795 | 1169.061 | tematdb | v1.1.6 | tematdb_v1.1.6_completeTEPset_convertedOn_20250503_014937__range_1_to_424 | 2025-05-03 01:51 | TRUE
119 | ZT | 315.0331 | 0.13785 | [1] | 323.795 | 1169.061 | tematdb | v1.1.6 | tematdb_v1.1.6_completeTEPset_convertedOn_20250503_014937__range_1_to_424 | 2025-05-03 01:51 | TRUE
119 | ZT | 465.194 | 0.231113 | [1] | 323.795 | 1169.061 | tematdb | v1.1.6 | tematdb_v1.1.6_completeTEPset_convertedOn_20250503_014937__range_1_to_424 | 2025-05-03 01:51 | TRUE
119 | ZT | 565.295 | 0.300275 | [1] | 323.795 | 1169.061 | tematdb | v1.1.6 | tematdb_v1.1.6_completeTEPset_convertedOn_20250503_014937__range_1_to_424 | 2025-05-03 01:51 | TRUE
119 | ZT | 665.384 | 0.384407 | [1] | 323.795 | 1169.061 | tematdb | v1.1.6 | tematdb_v1.1.6_completeTEPset_convertedOn_20250503_014937__range_1_to_424 | 2025-05-03 01:51 | TRUE
119 | ZT | 768.711 | 0.459567 | [1] | 323.795 | 1169.061 | tematdb | v1.1.6 | tematdb_v1.1.6_completeTEPset_convertedOn_20250503_014937__range_1_to_424 | 2025-05-03 01:51 | TRUE
119 | ZT | 870.42 | 0.537715 | [1] | 323.795 | 1169.061 | tematdb | v1.1.6 | tematdb_v1.1.6_completeTEPset_convertedOn_20250503_014937__range_1_to_424 | 2025-05-03 01:51 | TRUE
119 | ZT | 918.843 | 0.585764 | [1] | 323.795 | 1169.061 | tematdb | v1.1.6 | tematdb_v1.1.6_completeTEPset_convertedOn_20250503_014937__range_1_to_424 | 2025-05-03 01:51 | TRUE
119 | ZT | 970.497 | 0.633823 | [1] | 323.795 | 1169.061 | tematdb | v1.1.6 | tematdb_v1.1.6_completeTEPset_convertedOn_20250503_014937__range_1_to_424 | 2025-05-03 01:51 | TRUE
119 | ZT | 1020.544 | 0.672895 | [1] | 323.795 | 1169.061 | tematdb | v1.1.6 | tematdb_v1.1.6_completeTEPset_convertedOn_20250503_014937__range_1_to_424 | 2025-05-03 01:51 | TRUE
119 | ZT | 1067.336 | 0.738903 | [1] | 323.795 | 1169.061 | tematdb | v1.1.6 | tematdb_v1.1.6_completeTEPset_convertedOn_20250503_014937__range_1_to_424 | 2025-05-03 01:51 | TRUE
119 | ZT | 1122.18 | 0.834875 | [1] | 323.795 | 1169.061 | tematdb | v1.1.6 | tematdb_v1.1.6_completeTEPset_convertedOn_20250503_014937__range_1_to_424 | 2025-05-03 01:51 | TRUE
119 | ZT | 1168.956 | 0.918848 | [1] | 323.795 | 1169.061 | tematdb | v1.1.6 | tematdb_v1.1.6_completeTEPset_convertedOn_20250503_014937__range_1_to_424 | 2025-05-03 01:51 | TRUE
120 | alpha | 322.3785 | -0.000124891 | [V/K] | 473.854 | 1174.498 | tematdb | v1.1.6 | tematdb_v1.1.6_completeTEPset_convertedOn_20250503_014937__range_1_to_424 | 2025-05-03 01:51 | TRUE
120 | alpha | 467.658 | -0.000166051 | [V/K] | 473.854 | 1174.498 | tematdb | v1.1.6 | tematdb_v1.1.6_completeTEPset_convertedOn_20250503_014937__range_1_to_424 | 2025-05-03 01:51 | TRUE
120 | alpha | 567.555 | -0.000190429 | [V/K] | 473.854 | 1174.498 | tematdb | v1.1.6 | tematdb_v1.1.6_completeTEPset_convertedOn_20250503_014937__range_1_to_424 | 2025-05-03 01:51 | TRUE
120 | alpha | 667.449 | -0.000215348 | [V/K] | 473.854 | 1174.498 | tematdb | v1.1.6 | tematdb_v1.1.6_completeTEPset_convertedOn_20250503_014937__range_1_to_424 | 2025-05-03 01:51 | TRUE
120 | alpha | 773.401 | -0.000240811 | [V/K] | 473.854 | 1174.498 | tematdb | v1.1.6 | tematdb_v1.1.6_completeTEPset_convertedOn_20250503_014937__range_1_to_424 | 2025-05-03 01:51 | TRUE
120 | alpha | 882.364 | -0.00027114 | [V/K] | 473.854 | 1174.498 | tematdb | v1.1.6 | tematdb_v1.1.6_completeTEPset_convertedOn_20250503_014937__range_1_to_424 | 2025-05-03 01:51 | TRUE
120 | alpha | 923.21 | -0.000285757 | [V/K] | 473.854 | 1174.498 | tematdb | v1.1.6 | tematdb_v1.1.6_completeTEPset_convertedOn_20250503_014937__range_1_to_424 | 2025-05-03 01:51 | TRUE
120 | alpha | 979.246 | -0.000291733 | [V/K] | 473.854 | 1174.498 | tematdb | v1.1.6 | tematdb_v1.1.6_completeTEPset_convertedOn_20250503_014937__range_1_to_424 | 2025-05-03 01:51 | TRUE
120 | alpha | 1027.781 | -0.000279867 | [V/K] | 473.854 | 1174.498 | tematdb | v1.1.6 | tematdb_v1.1.6_completeTEPset_convertedOn_20250503_014937__range_1_to_424 | 2025-05-03 01:51 | TRUE
120 | alpha | 1073.263 | -0.000273405 | [V/K] | 473.854 | 1174.498 | tematdb | v1.1.6 | tematdb_v1.1.6_completeTEPset_convertedOn_20250503_014937__range_1_to_424 | 2025-05-03 01:51 | TRUE
120 | alpha | 1121.78 | -0.000265864 | [V/K] | 473.854 | 1174.498 | tematdb | v1.1.6 | tematdb_v1.1.6_completeTEPset_convertedOn_20250503_014937__range_1_to_424 | 2025-05-03 01:51 | TRUE
120 | alpha | 1176.344 | -0.000261569 | [V/K] | 473.854 | 1174.498 | tematdb | v1.1.6 | tematdb_v1.1.6_completeTEPset_convertedOn_20250503_014937__range_1_to_424 | 2025-05-03 01:51 | TRUE
120 | rho | 319.4466 | 1.009986e-05 | [Ohm-m] | 473.854 | 1174.498 | tematdb | v1.1.6 | tematdb_v1.1.6_completeTEPset_convertedOn_20250503_014937__range_1_to_424 | 2025-05-03 01:51 | TRUE
120 | rho | 466.281 | 1.180511e-05 | [Ohm-m] | 473.854 | 1174.498 | tematdb | v1.1.6 | tematdb_v1.1.6_completeTEPset_convertedOn_20250503_014937__range_1_to_424 | 2025-05-03 01:51 | TRUE
120 | rho | 573.735 | 1.282897e-05 | [Ohm-m] | 473.854 | 1174.498 | tematdb | v1.1.6 | tematdb_v1.1.6_completeTEPset_convertedOn_20250503_014937__range_1_to_424 | 2025-05-03 01:51 | TRUE
120 | rho | 670.601 | 1.412302e-05 | [Ohm-m] | 473.854 | 1174.498 | tematdb | v1.1.6 | tematdb_v1.1.6_completeTEPset_convertedOn_20250503_014937__range_1_to_424 | 2025-05-03 01:51 | TRUE
120 | rho | 772.019 | 1.628696e-05 | [Ohm-m] | 473.854 | 1174.498 | tematdb | v1.1.6 | tematdb_v1.1.6_completeTEPset_convertedOn_20250503_014937__range_1_to_424 | 2025-05-03 01:51 | TRUE
120 | rho | 870.408 | 1.895886e-05 | [Ohm-m] | 473.854 | 1174.498 | tematdb | v1.1.6 | tematdb_v1.1.6_completeTEPset_convertedOn_20250503_014937__range_1_to_424 | 2025-05-03 01:51 | TRUE
120 | rho | 926.408 | 2.057156e-05 | [Ohm-m] | 473.854 | 1174.498 | tematdb | v1.1.6 | tematdb_v1.1.6_completeTEPset_convertedOn_20250503_014937__range_1_to_424 | 2025-05-03 01:51 | TRUE
120 | rho | 976.362 | 2.287398e-05 | [Ohm-m] | 473.854 | 1174.498 | tematdb | v1.1.6 | tematdb_v1.1.6_completeTEPset_convertedOn_20250503_014937__range_1_to_424 | 2025-05-03 01:51 | TRUE
120 | rho | 1026.264 | 2.104599e-05 | [Ohm-m] | 473.854 | 1174.498 | tematdb | v1.1.6 | tematdb_v1.1.6_completeTEPset_convertedOn_20250503_014937__range_1_to_424 | 2025-05-03 01:51 | TRUE
120 | rho | 1070.111 | 1.934693e-05 | [Ohm-m] | 473.854 | 1174.498 | tematdb | v1.1.6 | tematdb_v1.1.6_completeTEPset_convertedOn_20250503_014937__range_1_to_424 | 2025-05-03 01:51 | TRUE
120 | rho | 1118.502 | 1.814665e-05 | [Ohm-m] | 473.854 | 1174.498 | tematdb | v1.1.6 | tematdb_v1.1.6_completeTEPset_convertedOn_20250503_014937__range_1_to_424 | 2025-05-03 01:51 | TRUE
120 | rho | 1175.975 | 1.730909e-05 | [Ohm-m] | 473.854 | 1174.498 | tematdb | v1.1.6 | tematdb_v1.1.6_completeTEPset_convertedOn_20250503_014937__range_1_to_424 | 2025-05-03 01:51 | TRUE
120 | kappa | 473.854 | 4.27878 | [W/m/K] | 473.854 | 1174.498 | tematdb | v1.1.6 | tematdb_v1.1.6_completeTEPset_convertedOn_20250503_014937__range_1_to_424 | 2025-05-03 01:51 | TRUE
120 | kappa | 572.008 | 4.24656 | [W/m/K] | 473.854 | 1174.498 | tematdb | v1.1.6 | tematdb_v1.1.6_completeTEPset_convertedOn_20250503_014937__range_1_to_424 | 2025-05-03 01:51 | TRUE
120 | kappa | 679.203 | 4.19187 | [W/m/K] | 473.854 | 1174.498 | tematdb | v1.1.6 | tematdb_v1.1.6_completeTEPset_convertedOn_20250503_014937__range_1_to_424 | 2025-05-03 01:51 | TRUE
120 | kappa | 777.285 | 4.08801 | [W/m/K] | 473.854 | 1174.498 | tematdb | v1.1.6 | tematdb_v1.1.6_completeTEPset_convertedOn_20250503_014937__range_1_to_424 | 2025-05-03 01:51 | TRUE
120 | kappa | 875.366 | 3.98414 | [W/m/K] | 473.854 | 1174.498 | tematdb | v1.1.6 | tematdb_v1.1.6_completeTEPset_convertedOn_20250503_014937__range_1_to_424 | 2025-05-03 01:51 | TRUE
120 | kappa | 926.62 | 3.8807 | [W/m/K] | 473.854 | 1174.498 | tematdb | v1.1.6 | tematdb_v1.1.6_completeTEPset_convertedOn_20250503_014937__range_1_to_424 | 2025-05-03 01:51 | TRUE
120 | kappa | 979.417 | 3.80858 | [W/m/K] | 473.854 | 1174.498 | tematdb | v1.1.6 | tematdb_v1.1.6_completeTEPset_convertedOn_20250503_014937__range_1_to_424 | 2025-05-03 01:51 | TRUE
120 | kappa | 1027.768 | 3.82158 | [W/m/K] | 473.854 | 1174.498 | tematdb | v1.1.6 | tematdb_v1.1.6_completeTEPset_convertedOn_20250503_014937__range_1_to_424 | 2025-05-03 01:51 | TRUE
120 | kappa | 1073.135 | 3.87043 | [W/m/K] | 473.854 | 1174.498 | tematdb | v1.1.6 | tematdb_v1.1.6_completeTEPset_convertedOn_20250503_014937__range_1_to_424 | 2025-05-03 01:51 | TRUE
120 | kappa | 1123.052 | 3.93715 | [W/m/K] | 473.854 | 1174.498 | tematdb | v1.1.6 | tematdb_v1.1.6_completeTEPset_convertedOn_20250503_014937__range_1_to_424 | 2025-05-03 01:51 | TRUE
120 | kappa | 1174.498 | 4.02176 | [W/m/K] | 473.854 | 1174.498 | tematdb | v1.1.6 | tematdb_v1.1.6_completeTEPset_convertedOn_20250503_014937__range_1_to_424 | 2025-05-03 01:51 | TRUE
120 | ZT | 325.9401 | 0.10432 | [1] | 473.854 | 1174.498 | tematdb | v1.1.6 | tematdb_v1.1.6_completeTEPset_convertedOn_20250503_014937__range_1_to_424 | 2025-05-03 01:51 | TRUE
120 | ZT | 472.14 | 0.256123 | [1] | 473.854 | 1174.498 | tematdb | v1.1.6 | tematdb_v1.1.6_completeTEPset_convertedOn_20250503_014937__range_1_to_424 | 2025-05-03 01:51 | TRUE
120 | ZT | 573.132 | 0.37224 | [1] | 473.854 | 1174.498 | tematdb | v1.1.6 | tematdb_v1.1.6_completeTEPset_convertedOn_20250503_014937__range_1_to_424 | 2025-05-03 01:51 | TRUE
120 | ZT | 672.645 | 0.524182 | [1] | 473.854 | 1174.498 | tematdb | v1.1.6 | tematdb_v1.1.6_completeTEPset_convertedOn_20250503_014937__range_1_to_424 | 2025-05-03 01:51 | TRUE
120 | ZT | 776.664 | 0.661185 | [1] | 473.854 | 1174.498 | tematdb | v1.1.6 | tematdb_v1.1.6_completeTEPset_convertedOn_20250503_014937__range_1_to_424 | 2025-05-03 01:51 | TRUE
120 | ZT | 877.727 | 0.869839 | [1] | 473.854 | 1174.498 | tematdb | v1.1.6 | tematdb_v1.1.6_completeTEPset_convertedOn_20250503_014937__range_1_to_424 | 2025-05-03 01:51 | TRUE
120 | ZT | 922.966 | 0.947316 | [1] | 473.854 | 1174.498 | tematdb | v1.1.6 | tematdb_v1.1.6_completeTEPset_convertedOn_20250503_014937__range_1_to_424 | 2025-05-03 01:51 | TRUE
120 | ZT | 975.684 | 0.956114 | [1] | 473.854 | 1174.498 | tematdb | v1.1.6 | tematdb_v1.1.6_completeTEPset_convertedOn_20250503_014937__range_1_to_424 | 2025-05-03 01:51 | TRUE
120 | ZT | 1026.907 | 0.979842 | [1] | 473.854 | 1174.498 | tematdb | v1.1.6 | tematdb_v1.1.6_completeTEPset_convertedOn_20250503_014937__range_1_to_424 | 2025-05-03 01:51 | TRUE
120 | ZT | 1075.172 | 1.07522 | [1] | 473.854 | 1174.498 | tematdb | v1.1.6 | tematdb_v1.1.6_completeTEPset_convertedOn_20250503_014937__range_1_to_424 | 2025-05-03 01:51 | TRUE
120 | ZT | 1121.879 | 1.10195 | [1] | 473.854 | 1174.498 | tematdb | v1.1.6 | tematdb_v1.1.6_completeTEPset_convertedOn_20250503_014937__range_1_to_424 | 2025-05-03 01:51 | TRUE
120 | ZT | 1174.617 | 1.13761 | [1] | 473.854 | 1174.498 | tematdb | v1.1.6 | tematdb_v1.1.6_completeTEPset_convertedOn_20250503_014937__range_1_to_424 | 2025-05-03 01:51 | TRUE
121 | alpha | 298.271 | -0.000119217 | [V/K] | 301.248 | 852.415 | tematdb | v1.1.6 | tematdb_v1.1.6_completeTEPset_convertedOn_20250503_014937__range_1_to_424 | 2025-05-03 01:51 | TRUE
121 | alpha | 372.168 | -0.000139582 | [V/K] | 301.248 | 852.415 | tematdb | v1.1.6 | tematdb_v1.1.6_completeTEPset_convertedOn_20250503_014937__range_1_to_424 | 2025-05-03 01:51 | TRUE
121 | alpha | 421.835 | -0.000159983 | [V/K] | 301.248 | 852.415 | tematdb | v1.1.6 | tematdb_v1.1.6_completeTEPset_convertedOn_20250503_014937__range_1_to_424 | 2025-05-03 01:51 | TRUE
121 | alpha | 474.953 | -0.000176819 | [V/K] | 301.248 | 852.415 | tematdb | v1.1.6 | tematdb_v1.1.6_completeTEPset_convertedOn_20250503_014937__range_1_to_424 | 2025-05-03 01:51 | TRUE
121 | alpha | 523.45 | -0.00019099 | [V/K] | 301.248 | 852.415 | tematdb | v1.1.6 | tematdb_v1.1.6_completeTEPset_convertedOn_20250503_014937__range_1_to_424 | 2025-05-03 01:51 | TRUE
121 | alpha | 570.796 | -0.000206053 | [V/K] | 301.248 | 852.415 | tematdb | v1.1.6 | tematdb_v1.1.6_completeTEPset_convertedOn_20250503_014937__range_1_to_424 | 2025-05-03 01:51 | TRUE
121 | alpha | 621.602 | -0.000221112 | [V/K] | 301.248 | 852.415 | tematdb | v1.1.6 | tematdb_v1.1.6_completeTEPset_convertedOn_20250503_014937__range_1_to_424 | 2025-05-03 01:51 | TRUE
121 | alpha | 674.719 | -0.000237057 | [V/K] | 301.248 | 852.415 | tematdb | v1.1.6 | tematdb_v1.1.6_completeTEPset_convertedOn_20250503_014937__range_1_to_424 | 2025-05-03 01:51 | TRUE
121 | alpha | 723.231 | -0.00025746 | [V/K] | 301.248 | 852.415 | tematdb | v1.1.6 | tematdb_v1.1.6_completeTEPset_convertedOn_20250503_014937__range_1_to_424 | 2025-05-03 01:51 | TRUE
121 | alpha | 771.679 | -0.000252047 | [V/K] | 301.248 | 852.415 | tematdb | v1.1.6 | tematdb_v1.1.6_completeTEPset_convertedOn_20250503_014937__range_1_to_424 | 2025-05-03 01:51 | TRUE
121 | alpha | 820.119 | -0.000243073 | [V/K] | 301.248 | 852.415 | tematdb | v1.1.6 | tematdb_v1.1.6_completeTEPset_convertedOn_20250503_014937__range_1_to_424 | 2025-05-03 01:51 | TRUE
121 | alpha | 852.415 | -0.000238574 | [V/K] | 301.248 | 852.415 | tematdb | v1.1.6 | tematdb_v1.1.6_completeTEPset_convertedOn_20250503_014937__range_1_to_424 | 2025-05-03 01:51 | TRUE
121 | rho | 301.248 | 7.88071e-06 | [Ohm-m] | 301.248 | 852.415 | tematdb | v1.1.6 | tematdb_v1.1.6_completeTEPset_convertedOn_20250503_014937__range_1_to_424 | 2025-05-03 01:51 | TRUE
121 | rho | 372.059 | 9.47707e-06 | [Ohm-m] | 301.248 | 852.415 | tematdb | v1.1.6 | tematdb_v1.1.6_completeTEPset_convertedOn_20250503_014937__range_1_to_424 | 2025-05-03 01:51 | TRUE
121 | rho | 421.991 | 1.20931e-05 | [Ohm-m] | 301.248 | 852.415 | tematdb | v1.1.6 | tematdb_v1.1.6_completeTEPset_convertedOn_20250503_014937__range_1_to_424 | 2025-05-03 01:51 | TRUE
121 | rho | 473.084 | 1.47088e-05 | [Ohm-m] | 301.248 | 852.415 | tematdb | v1.1.6 | tematdb_v1.1.6_completeTEPset_convertedOn_20250503_014937__range_1_to_424 | 2025-05-03 01:51 | TRUE
121 | rho | 520.695 | 1.73257e-05 | [Ohm-m] | 301.248 | 852.415 | tematdb | v1.1.6 | tematdb_v1.1.6_completeTEPset_convertedOn_20250503_014937__range_1_to_424 | 2025-05-03 01:51 | TRUE
121 | rho | 572.969 | 2.17637e-05 | [Ohm-m] | 301.248 | 852.415 | tematdb | v1.1.6 | tematdb_v1.1.6_completeTEPset_convertedOn_20250503_014937__range_1_to_424 | 2025-05-03 01:51 | TRUE
121 | rho | 624.091 | 2.70123e-05 | [Ohm-m] | 301.248 | 852.415 | tematdb | v1.1.6 | tematdb_v1.1.6_completeTEPset_convertedOn_20250503_014937__range_1_to_424 | 2025-05-03 01:51 | TRUE
121 | rho | 671.756 | 3.44899e-05 | [Ohm-m] | 301.248 | 852.415 | tematdb | v1.1.6 | tematdb_v1.1.6_completeTEPset_convertedOn_20250503_014937__range_1_to_424 | 2025-05-03 01:51 | TRUE
121 | rho | 724.103 | 4.56115e-05 | [Ohm-m] | 301.248 | 852.415 | tematdb | v1.1.6 | tematdb_v1.1.6_completeTEPset_convertedOn_20250503_014937__range_1_to_424 | 2025-05-03 01:51 | TRUE
121 | rho | 776.354 | 4.80243e-05 | [Ohm-m] | 301.248 | 852.415 | tematdb | v1.1.6 | tematdb_v1.1.6_completeTEPset_convertedOn_20250503_014937__range_1_to_424 | 2025-05-03 01:51 | TRUE
121 | rho | 827.367 | 4.33488e-05 | [Ohm-m] | 301.248 | 852.415 | tematdb | v1.1.6 | tematdb_v1.1.6_completeTEPset_convertedOn_20250503_014937__range_1_to_424 | 2025-05-03 01:51 | TRUE
121 | rho | 856.369 | 4.23264e-05 | [Ohm-m] | 301.248 | 852.415 | tematdb | v1.1.6 | tematdb_v1.1.6_completeTEPset_convertedOn_20250503_014937__range_1_to_424 | 2025-05-03 01:51 | TRUE
121 | kappa | 298.758 | 2.27347 | [W/m/K] | 301.248 | 852.415 | tematdb | v1.1.6 | tematdb_v1.1.6_completeTEPset_convertedOn_20250503_014937__range_1_to_424 | 2025-05-03 01:51 | TRUE
121 | kappa | 370.807 | 2.00408 | [W/m/K] | 301.248 | 852.415 | tematdb | v1.1.6 | tematdb_v1.1.6_completeTEPset_convertedOn_20250503_014937__range_1_to_424 | 2025-05-03 01:51 | TRUE
121 | kappa | 421.739 | 1.8 | [W/m/K] | 301.248 | 852.415 | tematdb | v1.1.6 | tematdb_v1.1.6_completeTEPset_convertedOn_20250503_014937__range_1_to_424 | 2025-05-03 01:51 | TRUE
121 | kappa | 470.186 | 1.61224 | [W/m/K] | 301.248 | 852.415 | tematdb | v1.1.6 | tematdb_v1.1.6_completeTEPset_convertedOn_20250503_014937__range_1_to_424 | 2025-05-03 01:51 | TRUE
121 | kappa | 519.876 | 1.47347 | [W/m/K] | 301.248 | 852.415 | tematdb | v1.1.6 | tematdb_v1.1.6_completeTEPset_convertedOn_20250503_014937__range_1_to_424 | 2025-05-03 01:51 | TRUE
121 | kappa | 574.534 | 1.33469 | [W/m/K] | 301.248 | 852.415 | tematdb | v1.1.6 | tematdb_v1.1.6_completeTEPset_convertedOn_20250503_014937__range_1_to_424 | 2025-05-03 01:51 | TRUE
121 | kappa | 624.224 | 1.18776 | [W/m/K] | 301.248 | 852.415 | tematdb | v1.1.6 | tematdb_v1.1.6_completeTEPset_convertedOn_20250503_014937__range_1_to_424 | 2025-05-03 01:51 | TRUE
121 | kappa | 673.913 | 1.06531 | [W/m/K] | 301.248 | 852.415 | tematdb | v1.1.6 | tematdb_v1.1.6_completeTEPset_convertedOn_20250503_014937__range_1_to_424 | 2025-05-03 01:51 | TRUE
121 | kappa | 724.845 | 0.983673 | [W/m/K] | 301.248 | 852.415 | tematdb | v1.1.6 | tematdb_v1.1.6_completeTEPset_convertedOn_20250503_014937__range_1_to_424 | 2025-05-03 01:51 | TRUE
121 | kappa | 774.534 | 0.95102 | [W/m/K] | 301.248 | 852.415 | tematdb | v1.1.6 | tematdb_v1.1.6_completeTEPset_convertedOn_20250503_014937__range_1_to_424 | 2025-05-03 01:51 | TRUE
121 | kappa | 825.466 | 0.934694 | [W/m/K] | 301.248 | 852.415 | tematdb | v1.1.6 | tematdb_v1.1.6_completeTEPset_convertedOn_20250503_014937__range_1_to_424 | 2025-05-03 01:51 | TRUE
121 | kappa | 852.795 | 0.885714 | [W/m/K] | 301.248 | 852.415 | tematdb | v1.1.6 | tematdb_v1.1.6_completeTEPset_convertedOn_20250503_014937__range_1_to_424 | 2025-05-03 01:51 | TRUE
121 | ZT | 300 | 0.234783 | [1] | 301.248 | 852.415 | tematdb | v1.1.6 | tematdb_v1.1.6_completeTEPset_convertedOn_20250503_014937__range_1_to_424 | 2025-05-03 01:51 | TRUE
121 | ZT | 371.753 | 0.378261 | [1] | 301.248 | 852.415 | tematdb | v1.1.6 | tematdb_v1.1.6_completeTEPset_convertedOn_20250503_014937__range_1_to_424 | 2025-05-03 01:51 | TRUE
121 | ZT | 423.711 | 0.517391 | [1] | 301.248 | 852.415 | tematdb | v1.1.6 | tematdb_v1.1.6_completeTEPset_convertedOn_20250503_014937__range_1_to_424 | 2025-05-03 01:51 | TRUE
121 | ZT | 474.433 | 0.630435 | [1] | 301.248 | 852.415 | tematdb | v1.1.6 | tematdb_v1.1.6_completeTEPset_convertedOn_20250503_014937__range_1_to_424 | 2025-05-03 01:51 | TRUE
121 | ZT | 521.443 | 0.73913 | [1] | 301.248 | 852.415 | tematdb | v1.1.6 | tematdb_v1.1.6_completeTEPset_convertedOn_20250503_014937__range_1_to_424 | 2025-05-03 01:51 | TRUE
121 | ZT | 572.165 | 0.843478 | [1] | 301.248 | 852.415 | tematdb | v1.1.6 | tematdb_v1.1.6_completeTEPset_convertedOn_20250503_014937__range_1_to_424 | 2025-05-03 01:51 | TRUE
121 | ZT | 621.649 | 0.978261 | [1] | 301.248 | 852.415 | tematdb | v1.1.6 | tematdb_v1.1.6_completeTEPset_convertedOn_20250503_014937__range_1_to_424 | 2025-05-03 01:51 | TRUE
121 | ZT | 674.845 | 1.04783 | [1] | 301.248 | 852.415 | tematdb | v1.1.6 | tematdb_v1.1.6_completeTEPset_convertedOn_20250503_014937__range_1_to_424 | 2025-05-03 01:51 | TRUE
121 | ZT | 724.33 | 1.1 | [1] | 301.248 | 852.415 | tematdb | v1.1.6 | tematdb_v1.1.6_completeTEPset_convertedOn_20250503_014937__range_1_to_424 | 2025-05-03 01:51 | TRUE
121 | ZT | 775.052 | 1.15652 | [1] | 301.248 | 852.415 | tematdb | v1.1.6 | tematdb_v1.1.6_completeTEPset_convertedOn_20250503_014937__range_1_to_424 | 2025-05-03 01:51 | TRUE
121 | ZT | 825.773 | 1.23913 | [1] | 301.248 | 852.415 | tematdb | v1.1.6 | tematdb_v1.1.6_completeTEPset_convertedOn_20250503_014937__range_1_to_424 | 2025-05-03 01:51 | TRUE
121 | ZT | 852.99 | 1.29565 | [1] | 301.248 | 852.415 | tematdb | v1.1.6 | tematdb_v1.1.6_completeTEPset_convertedOn_20250503_014937__range_1_to_424 | 2025-05-03 01:51 | TRUE
122 | alpha | 300.131 | 2.22701e-05 | [V/K] | 303.422 | 873.791 | tematdb | v1.1.6 | tematdb_v1.1.6_completeTEPset_convertedOn_20250503_014937__range_1_to_424 | 2025-05-03 01:51 | TRUE
122 | alpha | 372.605 | 3.55538e-05 | [V/K] | 303.422 | 873.791 | tematdb | v1.1.6 | tematdb_v1.1.6_completeTEPset_convertedOn_20250503_014937__range_1_to_424 | 2025-05-03 01:51 | TRUE
122 | alpha | 471.119 | 7.4508e-05 | [V/K] | 303.422 | 873.791 | tematdb | v1.1.6 | tematdb_v1.1.6_completeTEPset_convertedOn_20250503_014937__range_1_to_424 | 2025-05-03 01:51 | TRUE
122 | alpha | 575.122 | 0.00012128 | [V/K] | 303.422 | 873.791 | tematdb | v1.1.6 | tematdb_v1.1.6_completeTEPset_convertedOn_20250503_014937__range_1_to_424 | 2025-05-03 01:51 | TRUE
122 | alpha | 679.134 | 0.000171406 | [V/K] | 303.422 | 873.791 | tematdb | v1.1.6 | tematdb_v1.1.6_completeTEPset_convertedOn_20250503_014937__range_1_to_424 | 2025-05-03 01:51 | TRUE
122 | alpha | 783.152 | 0.000223769 | [V/K] | 303.422 | 873.791 | tematdb | v1.1.6 | tematdb_v1.1.6_completeTEPset_convertedOn_20250503_014937__range_1_to_424 | 2025-05-03 01:51 | TRUE
122 | alpha | 877.581 | 0.000268322 | [V/K] | 303.422 | 873.791 | tematdb | v1.1.6 | tematdb_v1.1.6_completeTEPset_convertedOn_20250503_014937__range_1_to_424 | 2025-05-03 01:51 | TRUE
122 | rho | 300.719 | 8.242936e-06 | [Ohm-m] | 303.422 | 873.791 | tematdb | v1.1.6 | tematdb_v1.1.6_completeTEPset_convertedOn_20250503_014937__range_1_to_424 | 2025-05-03 01:51 | TRUE
122 | rho | 370.613 | 8.739043e-06 | [Ohm-m] | 303.422 | 873.791 | tematdb | v1.1.6 | tematdb_v1.1.6_completeTEPset_convertedOn_20250503_014937__range_1_to_424 | 2025-05-03 01:51 | TRUE
122 | rho | 469.309 | 1.000908e-05 | [Ohm-m] | 303.422 | 873.791 | tematdb | v1.1.6 | tematdb_v1.1.6_completeTEPset_convertedOn_20250503_014937__range_1_to_424 | 2025-05-03 01:51 | TRUE
122 | rho | 574.925 | 1.441549e-05 | [Ohm-m] | 303.422 | 873.791 | tematdb | v1.1.6 | tematdb_v1.1.6_completeTEPset_convertedOn_20250503_014937__range_1_to_424 | 2025-05-03 01:51 | TRUE
122 | rho | 676.407 | 2.252232e-05 | [Ohm-m] | 303.422 | 873.791 | tematdb | v1.1.6 | tematdb_v1.1.6_completeTEPset_convertedOn_20250503_014937__range_1_to_424 | 2025-05-03 01:51 | TRUE
122 | rho | 779.221 | 3.597769e-05 | [Ohm-m] | 303.422 | 873.791 | tematdb | v1.1.6 | tematdb_v1.1.6_completeTEPset_convertedOn_20250503_014937__range_1_to_424 | 2025-05-03 01:51 | TRUE
122 | rho | 877.879 | 4.621542e-05 | [Ohm-m] | 303.422 | 873.791 | tematdb | v1.1.6 | tematdb_v1.1.6_completeTEPset_convertedOn_20250503_014937__range_1_to_424 | 2025-05-03 01:51 | TRUE
122 | kappa | 303.422 | 2.78596 | [W/m/K] | 303.422 | 873.791 | tematdb | v1.1.6 | tematdb_v1.1.6_completeTEPset_convertedOn_20250503_014937__range_1_to_424 | 2025-05-03 01:51 | TRUE
122 | kappa | 372.002 | 2.43297 | [W/m/K] | 303.422 | 873.791 | tematdb | v1.1.6 | tematdb_v1.1.6_completeTEPset_convertedOn_20250503_014937__range_1_to_424 | 2025-05-03 01:51 | TRUE
122 | kappa | 470.76 | 1.91606 | [W/m/K] | 303.422 | 873.791 | tematdb | v1.1.6 | tematdb_v1.1.6_completeTEPset_convertedOn_20250503_014937__range_1_to_424 | 2025-05-03 01:51 | TRUE
122 | kappa | 570.853 | 1.53842 | [W/m/K] | 303.422 | 873.791 | tematdb | v1.1.6 | tematdb_v1.1.6_completeTEPset_convertedOn_20250503_014937__range_1_to_424 | 2025-05-03 01:51 | TRUE
122 | kappa | 673.683 | 1.1735 | [W/m/K] | 303.422 | 873.791 | tematdb | v1.1.6 | tematdb_v1.1.6_completeTEPset_convertedOn_20250503_014937__range_1_to_424 | 2025-05-03 01:51 | TRUE
122 | kappa | 776.488 | 0.909838 | [W/m/K] | 303.422 | 873.791 | tematdb | v1.1.6 | tematdb_v1.1.6_completeTEPset_convertedOn_20250503_014937__range_1_to_424 | 2025-05-03 01:51 | TRUE
122 | kappa | 873.791 | 0.734674 | [W/m/K] | 303.422 | 873.791 | tematdb | v1.1.6 | tematdb_v1.1.6_completeTEPset_convertedOn_20250503_014937__range_1_to_424 | 2025-05-03 01:51 | TRUE
122 | ZT | 304.819 | 0.01766 | [1] | 303.422 | 873.791 | tematdb | v1.1.6 | tematdb_v1.1.6_completeTEPset_convertedOn_20250503_014937__range_1_to_424 | 2025-05-03 01:51 | TRUE
122 | ZT | 372.289 | 0.0353201 | [1] | 303.422 | 873.791 | tematdb | v1.1.6 | tematdb_v1.1.6_completeTEPset_convertedOn_20250503_014937__range_1_to_424 | 2025-05-03 01:51 | TRUE
122 | ZT | 472.289 | 0.13245 | [1] | 303.422 | 873.791 | tematdb | v1.1.6 | tematdb_v1.1.6_completeTEPset_convertedOn_20250503_014937__range_1_to_424 | 2025-05-03 01:51 | TRUE
122 | ZT | 575.904 | 0.388521 | [1] | 303.422 | 873.791 | tematdb | v1.1.6 | tematdb_v1.1.6_completeTEPset_convertedOn_20250503_014937__range_1_to_424 | 2025-05-03 01:51 | TRUE
122 | ZT | 675.904 | 0.715232 | [1] | 303.422 | 873.791 | tematdb | v1.1.6 | tematdb_v1.1.6_completeTEPset_convertedOn_20250503_014937__range_1_to_424 | 2025-05-03 01:51 | TRUE
122 | ZT | 780.723 | 1.20088 | [1] | 303.422 | 873.791 | tematdb | v1.1.6 | tematdb_v1.1.6_completeTEPset_convertedOn_20250503_014937__range_1_to_424 | 2025-05-03 01:51 | TRUE
122 | ZT | 875.904 | 1.70861 | [1] | 303.422 | 873.791 | tematdb | v1.1.6 | tematdb_v1.1.6_completeTEPset_convertedOn_20250503_014937__range_1_to_424 | 2025-05-03 01:51 | TRUE
123 | alpha | 297 | -0.000105917 | [V/K] | 302.778 | 770.784 | tematdb | v1.1.6 | tematdb_v1.1.6_completeTEPset_convertedOn_20250503_014937__range_1_to_424 | 2025-05-03 01:51 | TRUE
123 | alpha | 372 | -0.000126331 | [V/K] | 302.778 | 770.784 | tematdb | v1.1.6 | tematdb_v1.1.6_completeTEPset_convertedOn_20250503_014937__range_1_to_424 | 2025-05-03 01:51 | TRUE
123 | alpha | 421 | -0.000144083 | [V/K] | 302.778 | 770.784 | tematdb | v1.1.6 | tematdb_v1.1.6_completeTEPset_convertedOn_20250503_014937__range_1_to_424 | 2025-05-03 01:51 | TRUE
123 | alpha | 471 | -0.000160059 | [V/K] | 302.778 | 770.784 | tematdb | v1.1.6 | tematdb_v1.1.6_completeTEPset_convertedOn_20250503_014937__range_1_to_424 | 2025-05-03 01:51 | TRUE
123 | alpha | 522 | -0.00017426 | [V/K] | 302.778 | 770.784 | tematdb | v1.1.6 | tematdb_v1.1.6_completeTEPset_convertedOn_20250503_014937__range_1_to_424 | 2025-05-03 01:51 | TRUE
123 | alpha | 573 | -0.000194675 | [V/K] | 302.778 | 770.784 | tematdb | v1.1.6 | tematdb_v1.1.6_completeTEPset_convertedOn_20250503_014937__range_1_to_424 | 2025-05-03 01:51 | TRUE
123 | alpha | 621 | -0.000208876 | [V/K] | 302.778 | 770.784 | tematdb | v1.1.6 | tematdb_v1.1.6_completeTEPset_convertedOn_20250503_014937__range_1_to_424 | 2025-05-03 01:51 | TRUE
123 | alpha | 670 | -0.000214201 | [V/K] | 302.778 | 770.784 | tematdb | v1.1.6 | tematdb_v1.1.6_completeTEPset_convertedOn_20250503_014937__range_1_to_424 | 2025-05-03 01:51 | TRUE
123 | alpha | 722 | -0.000207988 | [V/K] | 302.778 | 770.784 | tematdb | v1.1.6 | tematdb_v1.1.6_completeTEPset_convertedOn_20250503_014937__range_1_to_424 | 2025-05-03 01:51 | TRUE
123 | alpha | 774 | -0.000200888 | [V/K] | 302.778 | 770.784 | tematdb | v1.1.6 | tematdb_v1.1.6_completeTEPset_convertedOn_20250503_014937__range_1_to_424 | 2025-05-03 01:51 | TRUE
123 | rho | 302.345 | 5.529169e-06 | [Ohm-m] | 302.778 | 770.784 | tematdb | v1.1.6 | tematdb_v1.1.6_completeTEPset_convertedOn_20250503_014937__range_1_to_424 | 2025-05-03 01:51 | TRUE
123 | rho | 373.673 | 6.676905e-06 | [Ohm-m] | 302.778 | 770.784 | tematdb | v1.1.6 | tematdb_v1.1.6_completeTEPset_convertedOn_20250503_014937__range_1_to_424 | 2025-05-03 01:51 | TRUE
123 | rho | 422.187 | 7.683265e-06 | [Ohm-m] | 302.778 | 770.784 | tematdb | v1.1.6 | tematdb_v1.1.6_completeTEPset_convertedOn_20250503_014937__range_1_to_424 | 2025-05-03 01:51 | TRUE
123 | rho | 472.58 | 9.370051e-06 | [Ohm-m] | 302.778 | 770.784 | tematdb | v1.1.6 | tematdb_v1.1.6_completeTEPset_convertedOn_20250503_014937__range_1_to_424 | 2025-05-03 01:51 | TRUE
123 | rho | 522.037 | 1.167189e-05 | [Ohm-m] | 302.778 | 770.784 | tematdb | v1.1.6 | tematdb_v1.1.6_completeTEPset_convertedOn_20250503_014937__range_1_to_424 | 2025-05-03 01:51 | TRUE
123 | rho | 572.463 | 1.503045e-05 | [Ohm-m] | 302.778 | 770.784 | tematdb | v1.1.6 | tematdb_v1.1.6_completeTEPset_convertedOn_20250503_014937__range_1_to_424 | 2025-05-03 01:51 | TRUE
123 | rho | 621.021 | 1.900089e-05 | [Ohm-m] | 302.778 | 770.784 | tematdb | v1.1.6 | tematdb_v1.1.6_completeTEPset_convertedOn_20250503_014937__range_1_to_424 | 2025-05-03 01:51 | TRUE
123 | rho | 670.584 | 2.203051e-05 | [Ohm-m] | 302.778 | 770.784 | tematdb | v1.1.6 | tematdb_v1.1.6_completeTEPset_convertedOn_20250503_014937__range_1_to_424 | 2025-05-03 01:51 | TRUE
123 | rho | 723.064 | 2.207915e-05 | [Ohm-m] | 302.778 | 770.784 | tematdb | v1.1.6 | tematdb_v1.1.6_completeTEPset_convertedOn_20250503_014937__range_1_to_424 | 2025-05-03 01:51 | TRUE
123 | rho | 770.784 | 2.144574e-05 | [Ohm-m] | 302.778 | 770.784 | tematdb | v1.1.6 | tematdb_v1.1.6_completeTEPset_convertedOn_20250503_014937__range_1_to_424 | 2025-05-03 01:51 | TRUE
123 | kappa | 302.778 | 3.06953 | [W/m/K] | 302.778 | 770.784 | tematdb | v1.1.6 | tematdb_v1.1.6_completeTEPset_convertedOn_20250503_014937__range_1_to_424 | 2025-05-03 01:51 | TRUE
123 | kappa | 372.753 | 2.60809 | [W/m/K] | 302.778 | 770.784 | tematdb | v1.1.6 | tematdb_v1.1.6_completeTEPset_convertedOn_20250503_014937__range_1_to_424 | 2025-05-03 01:51 | TRUE
123 | kappa | 424.208 | 2.27738 | [W/m/K] | 302.778 | 770.784 | tematdb | v1.1.6 | tematdb_v1.1.6_completeTEPset_convertedOn_20250503_014937__range_1_to_424 | 2025-05-03 01:51 | TRUE
123 | kappa | 473.625 | 2.03109 | [W/m/K] | 302.778 | 770.784 | tematdb | v1.1.6 | tematdb_v1.1.6_completeTEPset_convertedOn_20250503_014937__range_1_to_424 | 2025-05-03 01:51 | TRUE
123 | kappa | 522.004 | 1.76181 | [W/m/K] | 302.778 | 770.784 | tematdb | v1.1.6 | tematdb_v1.1.6_completeTEPset_convertedOn_20250503_014937__range_1_to_424 | 2025-05-03 01:51 | TRUE
123 | kappa | 572.461 | 1.55387 | [W/m/K] | 302.778 | 770.784 | tematdb | v1.1.6 | tematdb_v1.1.6_completeTEPset_convertedOn_20250503_014937__range_1_to_424 | 2025-05-03 01:51 | TRUE
123 | kappa | 620.862 | 1.36131 | [W/m/K] | 302.778 | 770.784 | tematdb | v1.1.6 | tematdb_v1.1.6_completeTEPset_convertedOn_20250503_014937__range_1_to_424 | 2025-05-03 01:51 | TRUE
123 | kappa | 670.312 | 1.23779 | [W/m/K] | 302.778 | 770.784 | tematdb | v1.1.6 | tematdb_v1.1.6_completeTEPset_convertedOn_20250503_014937__range_1_to_424 | 2025-05-03 01:51 | TRUE
123 | kappa | 722.883 | 1.21397 | [W/m/K] | 302.778 | 770.784 | tematdb | v1.1.6 | tematdb_v1.1.6_completeTEPset_convertedOn_20250503_014937__range_1_to_424 | 2025-05-03 01:51 | TRUE
123 | kappa | 774.437 | 1.24387 | [W/m/K] | 302.778 | 770.784 | tematdb | v1.1.6 | tematdb_v1.1.6_completeTEPset_convertedOn_20250503_014937__range_1_to_424 | 2025-05-03 01:51 | TRUE
123 | ZT | 300 | 0.183529 | [1] | 302.778 | 770.784 | tematdb | v1.1.6 | tematdb_v1.1.6_completeTEPset_convertedOn_20250503_014937__range_1_to_424 | 2025-05-03 01:51 | TRUE
123 | ZT | 371.429 | 0.352941 | [1] | 302.778 | 770.784 | tematdb | v1.1.6 | tematdb_v1.1.6_completeTEPset_convertedOn_20250503_014937__range_1_to_424 | 2025-05-03 01:51 | TRUE
123 | ZT | 421.905 | 0.494118 | [1] | 302.778 | 770.784 | tematdb | v1.1.6 | tematdb_v1.1.6_completeTEPset_convertedOn_20250503_014937__range_1_to_424 | 2025-05-03 01:51 | TRUE
123 | ZT | 472.381 | 0.631765 | [1] | 302.778 | 770.784 | tematdb | v1.1.6 | tematdb_v1.1.6_completeTEPset_convertedOn_20250503_014937__range_1_to_424 | 2025-05-03 01:51 | TRUE
123 | ZT | 521.905 | 0.783529 | [1] | 302.778 | 770.784 | tematdb | v1.1.6 | tematdb_v1.1.6_completeTEPset_convertedOn_20250503_014937__range_1_to_424 | 2025-05-03 01:51 | TRUE
123 | ZT | 570.476 | 0.917647 | [1] | 302.778 | 770.784 | tematdb | v1.1.6 | tematdb_v1.1.6_completeTEPset_convertedOn_20250503_014937__range_1_to_424 | 2025-05-03 01:51 | TRUE
123 | ZT | 620.952 | 1.06941 | [1] | 302.778 | 770.784 | tematdb | v1.1.6 | tematdb_v1.1.6_completeTEPset_convertedOn_20250503_014937__range_1_to_424 | 2025-05-03 01:51 | TRUE
123 | ZT | 672.381 | 1.15765 | [1] | 302.778 | 770.784 | tematdb | v1.1.6 | tematdb_v1.1.6_completeTEPset_convertedOn_20250503_014937__range_1_to_424 | 2025-05-03 01:51 | TRUE
123 | ZT | 720.952 | 1.18235 | [1] | 302.778 | 770.784 | tematdb | v1.1.6 | tematdb_v1.1.6_completeTEPset_convertedOn_20250503_014937__range_1_to_424 | 2025-05-03 01:51 | TRUE
123 | ZT | 771.429 | 1.20353 | [1] | 302.778 | 770.784 | tematdb | v1.1.6 | tematdb_v1.1.6_completeTEPset_convertedOn_20250503_014937__range_1_to_424 | 2025-05-03 01:51 | TRUE
124 | alpha | 303.393 | -0.000156535 | [V/K] | 303.393 | 878.09 | tematdb | v1.1.6 | tematdb_v1.1.6_completeTEPset_convertedOn_20250503_014937__range_1_to_424 | 2025-05-03 01:51 | TRUE
124 | alpha | 381.655 | -0.000183165 | [V/K] | 303.393 | 878.09 | tematdb | v1.1.6 | tematdb_v1.1.6_completeTEPset_convertedOn_20250503_014937__range_1_to_424 | 2025-05-03 01:51 | TRUE
124 | alpha | 477.007 | -0.000221045 | [V/K] | 303.393 | 878.09 | tematdb | v1.1.6 | tematdb_v1.1.6_completeTEPset_convertedOn_20250503_014937__range_1_to_424 | 2025-05-03 01:51 | TRUE
124 | alpha | 572.337 | -0.000250458 | [V/K] | 303.393 | 878.09 | tematdb | v1.1.6 | tematdb_v1.1.6_completeTEPset_convertedOn_20250503_014937__range_1_to_424 | 2025-05-03 01:51 | TRUE
124 | alpha | 676.199 | -0.000279851 | [V/K] | 303.393 | 878.09 | tematdb | v1.1.6 | tematdb_v1.1.6_completeTEPset_convertedOn_20250503_014937__range_1_to_424 | 2025-05-03 01:51 | TRUE
124 | alpha | 772.908 | -0.000290914 | [V/K] | 303.393 | 878.09 | tematdb | v1.1.6 | tematdb_v1.1.6_completeTEPset_convertedOn_20250503_014937__range_1_to_424 | 2025-05-03 01:51 | TRUE
124 | alpha | 878.09 | -0.000277965 | [V/K] | 303.393 | 878.09 | tematdb | v1.1.6 | tematdb_v1.1.6_completeTEPset_convertedOn_20250503_014937__range_1_to_424 | 2025-05-03 01:51 | TRUE
124 | rho | 301.814 | 7.849109e-06 | [Ohm-m] | 303.393 | 878.09 | tematdb | v1.1.6 | tematdb_v1.1.6_completeTEPset_convertedOn_20250503_014937__range_1_to_424 | 2025-05-03 01:51 | TRUE
124 | rho | 380.08 | 1.246146e-05 | [Ohm-m] | 303.393 | 878.09 | tematdb | v1.1.6 | tematdb_v1.1.6_completeTEPset_convertedOn_20250503_014937__range_1_to_424 | 2025-05-03 01:51 | TRUE
124 | rho | 476.907 | 2.151773e-05 | [Ohm-m] | 303.393 | 878.09 | tematdb | v1.1.6 | tematdb_v1.1.6_completeTEPset_convertedOn_20250503_014937__range_1_to_424 | 2025-05-03 01:51 | TRUE
124 | rho | 573.775 | 3.471415e-05 | [Ohm-m] | 303.393 | 878.09 | tematdb | v1.1.6 | tematdb_v1.1.6_completeTEPset_convertedOn_20250503_014937__range_1_to_424 | 2025-05-03 01:51 | TRUE
124 | rho | 676.367 | 4.872487e-05 | [Ohm-m] | 303.393 | 878.09 | tematdb | v1.1.6 | tematdb_v1.1.6_completeTEPset_convertedOn_20250503_014937__range_1_to_424 | 2025-05-03 01:51 | TRUE
124 | rho | 773.255 | 9.165483e-05 | [Ohm-m] | 303.393 | 878.09 | tematdb | v1.1.6 | tematdb_v1.1.6_completeTEPset_convertedOn_20250503_014937__range_1_to_424 | 2025-05-03 01:51 | TRUE
124 | rho | 878.724 | 7.485478e-05 | [Ohm-m] | 303.393 | 878.09 | tematdb | v1.1.6 | tematdb_v1.1.6_completeTEPset_convertedOn_20250503_014937__range_1_to_424 | 2025-05-03 01:51 | TRUE
124 | kappa | 300.497 | 2.25571 | [W/m/K] | 303.393 | 878.09 | tematdb | v1.1.6 | tematdb_v1.1.6_completeTEPset_convertedOn_20250503_014937__range_1_to_424 | 2025-05-03 01:51 | TRUE
124 | kappa | 377.491 | 1.7729 | [W/m/K] | 303.393 | 878.09 | tematdb | v1.1.6 | tematdb_v1.1.6_completeTEPset_convertedOn_20250503_014937__range_1_to_424 | 2025-05-03 01:51 | TRUE
124 | kappa | 474.849 | 1.37984 | [W/m/K] | 303.393 | 878.09 | tematdb | v1.1.6 | tematdb_v1.1.6_completeTEPset_convertedOn_20250503_014937__range_1_to_424 | 2025-05-03 01:51 | TRUE
124 | kappa | 572.142 | 1.14797 | [W/m/K] | 303.393 | 878.09 | tematdb | v1.1.6 | tematdb_v1.1.6_completeTEPset_convertedOn_20250503_014937__range_1_to_424 | 2025-05-03 01:51 | TRUE
124 | kappa | 675.39 | 1.0296 | [W/m/K] | 303.393 | 878.09 | tematdb | v1.1.6 | tematdb_v1.1.6_completeTEPset_convertedOn_20250503_014937__range_1_to_424 | 2025-05-03 01:51 | TRUE
124 | kappa | 771.411 | 0.976821 | [W/m/K] | 303.393 | 878.09 | tematdb | v1.1.6 | tematdb_v1.1.6_completeTEPset_convertedOn_20250503_014937__range_1_to_424 | 2025-05-03 01:51 | TRUE
124 | kappa | 878.198 | 1.00773 | [W/m/K] | 303.393 | 878.09 | tematdb | v1.1.6 | tematdb_v1.1.6_completeTEPset_convertedOn_20250503_014937__range_1_to_424 | 2025-05-03 01:51 | TRUE
124 | ZT | 301.308 | 0.413571 | [1] | 303.393 | 878.09 | tematdb | v1.1.6 | tematdb_v1.1.6_completeTEPset_convertedOn_20250503_014937__range_1_to_424 | 2025-05-03 01:51 | TRUE
124 | ZT | 377.072 | 0.582611 | [1] | 303.393 | 878.09 | tematdb | v1.1.6 | tematdb_v1.1.6_completeTEPset_convertedOn_20250503_014937__range_1_to_424 | 2025-05-03 01:51 | TRUE
124 | ZT | 476.301 | 0.784109 | [1] | 303.393 | 878.09 | tematdb | v1.1.6 | tematdb_v1.1.6_completeTEPset_convertedOn_20250503_014937__range_1_to_424 | 2025-05-03 01:51 | TRUE
124 | ZT | 573.359 | 0.917187 | [1] | 303.393 | 878.09 | tematdb | v1.1.6 | tematdb_v1.1.6_completeTEPset_convertedOn_20250503_014937__range_1_to_424 | 2025-05-03 01:51 | TRUE
124 | ZT | 672.508 | 0.981822 | [1] | 303.393 | 878.09 | tematdb | v1.1.6 | tematdb_v1.1.6_completeTEPset_convertedOn_20250503_014937__range_1_to_424 | 2025-05-03 01:51 | TRUE
124 | ZT | 772.654 | 0.925881 | [1] | 303.393 | 878.09 | tematdb | v1.1.6 | tematdb_v1.1.6_completeTEPset_convertedOn_20250503_014937__range_1_to_424 | 2025-05-03 01:51 | TRUE
124 | ZT | 872.802 | 0.876457 | [1] | 303.393 | 878.09 | tematdb | v1.1.6 | tematdb_v1.1.6_completeTEPset_convertedOn_20250503_014937__range_1_to_424 | 2025-05-03 01:51 | TRUE
125 | alpha | 331.3725 | 4.492635e-05 | [V/K] | 331.3725 | 876.4706 | tematdb | v1.1.6 | tematdb_v1.1.6_completeTEPset_convertedOn_20250503_014937__range_1_to_424 | 2025-05-03 01:51 | TRUE
125 | alpha | 372.549 | 5.114566e-05 | [V/K] | 331.3725 | 876.4706 | tematdb | v1.1.6 | tematdb_v1.1.6_completeTEPset_convertedOn_20250503_014937__range_1_to_424 | 2025-05-03 01:51 | TRUE
125 | alpha | 420.5882 | 6.06383e-05 | [V/K] | 331.3725 | 876.4706 | tematdb | v1.1.6 | tematdb_v1.1.6_completeTEPset_convertedOn_20250503_014937__range_1_to_424 | 2025-05-03 01:51 | TRUE
125 | alpha | 467.1569 | 6.98036e-05 | [V/K] | 331.3725 | 876.4706 | tematdb | v1.1.6 | tematdb_v1.1.6_completeTEPset_convertedOn_20250503_014937__range_1_to_424 | 2025-05-03 01:51 | TRUE
125 | alpha | 517.6471 | 8.224223e-05 | [V/K] | 331.3725 | 876.4706 | tematdb | v1.1.6 | tematdb_v1.1.6_completeTEPset_convertedOn_20250503_014937__range_1_to_424 | 2025-05-03 01:51 | TRUE
125 | alpha | 567.6471 | 9.140753e-05 | [V/K] | 331.3725 | 876.4706 | tematdb | v1.1.6 | tematdb_v1.1.6_completeTEPset_convertedOn_20250503_014937__range_1_to_424 | 2025-05-03 01:51 | TRUE
125 | alpha | 616.6667 | 0.0001053191 | [V/K] | 331.3725 | 876.4706 | tematdb | v1.1.6 | tematdb_v1.1.6_completeTEPset_convertedOn_20250503_014937__range_1_to_424 | 2025-05-03 01:51 | TRUE
125 | alpha | 667.1569 | 0.0001228314 | [V/K] | 331.3725 | 876.4706 | tematdb | v1.1.6 | tematdb_v1.1.6_completeTEPset_convertedOn_20250503_014937__range_1_to_424 | 2025-05-03 01:51 | TRUE
125 | alpha | 720.098 | 0.0001400164 | [V/K] | 331.3725 | 876.4706 | tematdb | v1.1.6 | tematdb_v1.1.6_completeTEPset_convertedOn_20250503_014937__range_1_to_424 | 2025-05-03 01:51 | TRUE
125 | alpha | 773.5294 | 0.0001542553 | [V/K] | 331.3725 | 876.4706 | tematdb | v1.1.6 | tematdb_v1.1.6_completeTEPset_convertedOn_20250503_014937__range_1_to_424 | 2025-05-03 01:51 | TRUE
125 | alpha | 823.0392 | 0.0001680033 | [V/K] | 331.3725 | 876.4706 | tematdb | v1.1.6 | tematdb_v1.1.6_completeTEPset_convertedOn_20250503_014937__range_1_to_424 | 2025-05-03 01:51 | TRUE
125 | alpha | 876.4706 | 0.0001843699 | [V/K] | 331.3725 | 876.4706 | tematdb | v1.1.6 | tematdb_v1.1.6_completeTEPset_convertedOn_20250503_014937__range_1_to_424 | 2025-05-03 01:51 | TRUE
125 | rho | 331.2796 | 1.837037e-06 | [Ohm-m] | 331.3725 | 876.4706 | tematdb | v1.1.6 | tematdb_v1.1.6_completeTEPset_convertedOn_20250503_014937__range_1_to_424 | 2025-05-03 01:51 | TRUE
125 | rho | 370.6161 | 2.214286e-06 | [Ohm-m] | 331.3725 | 876.4706 | tematdb | v1.1.6 | tematdb_v1.1.6_completeTEPset_convertedOn_20250503_014937__range_1_to_424 | 2025-05-03 01:51 | TRUE
125 | rho | 418.9573 | 2.713348e-06 | [Ohm-m] | 331.3725 | 876.4706 | tematdb | v1.1.6 | tematdb_v1.1.6_completeTEPset_convertedOn_20250503_014937__range_1_to_424 | 2025-05-03 01:51 | TRUE
125 | rho | 469.6682 | 3.387978e-06 | [Ohm-m] | 331.3725 | 876.4706 | tematdb | v1.1.6 | tematdb_v1.1.6_completeTEPset_convertedOn_20250503_014937__range_1_to_424 | 2025-05-03 01:51 | TRUE
125 | rho | 517.5355 | 4.275862e-06 | [Ohm-m] | 331.3725 | 876.4706 | tematdb | v1.1.6 | tematdb_v1.1.6_completeTEPset_convertedOn_20250503_014937__range_1_to_424 | 2025-05-03 01:51 | TRUE
125 | rho | 567.7725 | 5.020243e-06 | [Ohm-m] | 331.3725 | 876.4706 | tematdb | v1.1.6 | tematdb_v1.1.6_completeTEPset_convertedOn_20250503_014937__range_1_to_424 | 2025-05-03 01:51 | TRUE
125 | rho | 618.4834 | 5.688073e-06 | [Ohm-m] | 331.3725 | 876.4706 | tematdb | v1.1.6 | tematdb_v1.1.6_completeTEPset_convertedOn_20250503_014937__range_1_to_424 | 2025-05-03 01:51 | TRUE
125 | rho | 667.7725 | 6.966292e-06 | [Ohm-m] | 331.3725 | 876.4706 | tematdb | v1.1.6 | tematdb_v1.1.6_completeTEPset_convertedOn_20250503_014937__range_1_to_424 | 2025-05-03 01:51 | TRUE
125 | rho | 720.8531 | 8.920863e-06 | [Ohm-m] | 331.3725 | 876.4706 | tematdb | v1.1.6 | tematdb_v1.1.6_completeTEPset_convertedOn_20250503_014937__range_1_to_424 | 2025-05-03 01:51 | TRUE
125 | rho | 774.8815 | 1.024793e-05 | [Ohm-m] | 331.3725 | 876.4706 | tematdb | v1.1.6 | tematdb_v1.1.6_completeTEPset_convertedOn_20250503_014937__range_1_to_424 | 2025-05-03 01:51 | TRUE
125 | rho | 823.6967 | 1.24e-05 | [Ohm-m] | 331.3725 | 876.4706 | tematdb | v1.1.6 | tematdb_v1.1.6_completeTEPset_convertedOn_20250503_014937__range_1_to_424 | 2025-05-03 01:51 | TRUE
125 | rho | 877.2512 | 1.24e-05 | [Ohm-m] | 331.3725 | 876.4706 | tematdb | v1.1.6 | tematdb_v1.1.6_completeTEPset_convertedOn_20250503_014937__range_1_to_424 | 2025-05-03 01:51 | TRUE
125 | kappa | 330.9898 | 5.21895 | [W/m/K] | 331.3725 | 876.4706 | tematdb | v1.1.6 | tematdb_v1.1.6_completeTEPset_convertedOn_20250503_014937__range_1_to_424 | 2025-05-03 01:51 | TRUE
125 | kappa | 372.1554 | 4.581306 | [W/m/K] | 331.3725 | 876.4706 | tematdb | v1.1.6 | tematdb_v1.1.6_completeTEPset_convertedOn_20250503_014937__range_1_to_424 | 2025-05-03 01:51 | TRUE
125 | kappa | 417.9463 | 4.020487 | [W/m/K] | 331.3725 | 876.4706 | tematdb | v1.1.6 | tematdb_v1.1.6_completeTEPset_convertedOn_20250503_014937__range_1_to_424 | 2025-05-03 01:51 | TRUE
125 | kappa | 469.2877 | 3.498079 | [W/m/K] | 331.3725 | 876.4706 | tematdb | v1.1.6 | tematdb_v1.1.6_completeTEPset_convertedOn_20250503_014937__range_1_to_424 | 2025-05-03 01:51 | TRUE
125 | kappa | 516.9288 | 3.090909 | [W/m/K] | 331.3725 | 876.4706 | tematdb | v1.1.6 | tematdb_v1.1.6_completeTEPset_convertedOn_20250503_014937__range_1_to_424 | 2025-05-03 01:51 | TRUE
125 | kappa | 566.8825 | 2.84507 | [W/m/K] | 331.3725 | 876.4706 | tematdb | v1.1.6 | tematdb_v1.1.6_completeTEPset_convertedOn_20250503_014937__range_1_to_424 | 2025-05-03 01:51 | TRUE
125 | kappa | 620.5365 | 2.537772 | [W/m/K] | 331.3725 | 876.4706 | tematdb | v1.1.6 | tematdb_v1.1.6_completeTEPset_convertedOn_20250503_014937__range_1_to_424 | 2025-05-03 01:51 | TRUE
125 | kappa | 666.3275 | 2.238156 | [W/m/K] | 331.3725 | 876.4706 | tematdb | v1.1.6 | tematdb_v1.1.6_completeTEPset_convertedOn_20250503_014937__range_1_to_424 | 2025-05-03 01:51 | TRUE
125 | kappa | 720.9066 | 2.122919 | [W/m/K] | 331.3725 | 876.4706 | tematdb | v1.1.6 | tematdb_v1.1.6_completeTEPset_convertedOn_20250503_014937__range_1_to_424 | 2025-05-03 01:51 | TRUE
125 | kappa | 774.5606 | 2.09219 | [W/m/K] | 331.3725 | 876.4706 | tematdb | v1.1.6 | tematdb_v1.1.6_completeTEPset_convertedOn_20250503_014937__range_1_to_424 | 2025-05-03 01:51 | TRUE
125 | kappa | 822.6642 | 2.007682 | [W/m/K] | 331.3725 | 876.4706 | tematdb | v1.1.6 | tematdb_v1.1.6_completeTEPset_convertedOn_20250503_014937__range_1_to_424 | 2025-05-03 01:51 | TRUE
125 | kappa | 877.2433 | 1.976953 | [W/m/K] | 331.3725 | 876.4706 | tematdb | v1.1.6 | tematdb_v1.1.6_completeTEPset_convertedOn_20250503_014937__range_1_to_424 | 2025-05-03 01:51 | TRUE
125 | ZT | 331.6017 | 0.2108011 | [1] | 331.3725 | 876.4706 | tematdb | v1.1.6 | tematdb_v1.1.6_completeTEPset_convertedOn_20250503_014937__range_1_to_424 | 2025-05-03 01:51 | TRUE
125 | ZT | 372.2944 | 0.260486 | [1] | 331.3725 | 876.4706 | tematdb | v1.1.6 | tematdb_v1.1.6_completeTEPset_convertedOn_20250503_014937__range_1_to_424 | 2025-05-03 01:51 | TRUE
125 | ZT | 420.7792 | 0.3425743 | [1] | 331.3725 | 876.4706 | tematdb | v1.1.6 | tematdb_v1.1.6_completeTEPset_convertedOn_20250503_014937__range_1_to_424 | 2025-05-03 01:51 | TRUE
125 | ZT | 469.2641 | 0.4117012 | [1] | 331.3725 | 876.4706 | tematdb | v1.1.6 | tematdb_v1.1.6_completeTEPset_convertedOn_20250503_014937__range_1_to_424 | 2025-05-03 01:51 | TRUE
125 | ZT | 517.7489 | 0.5175518 | [1] | 331.3725 | 876.4706 | tematdb | v1.1.6 | tematdb_v1.1.6_completeTEPset_convertedOn_20250503_014937__range_1_to_424 | 2025-05-03 01:51 | TRUE
125 | ZT | 566.6667 | 0.5920792 | [1] | 331.3725 | 876.4706 | tematdb | v1.1.6 | tematdb_v1.1.6_completeTEPset_convertedOn_20250503_014937__range_1_to_424 | 2025-05-03 01:51 | TRUE
125 | ZT | 619.9134 | 0.7584158 | [1] | 331.3725 | 876.4706 | tematdb | v1.1.6 | tematdb_v1.1.6_completeTEPset_convertedOn_20250503_014937__range_1_to_424 | 2025-05-03 01:51 | TRUE
125 | ZT | 667.0996 | 0.9463546 | [1] | 331.3725 | 876.4706 | tematdb | v1.1.6 | tematdb_v1.1.6_completeTEPset_convertedOn_20250503_014937__range_1_to_424 | 2025-05-03 01:51 | TRUE
125 | ZT | 720.7792 | 1.029523 | [1] | 331.3725 | 876.4706 | tematdb | v1.1.6 | tematdb_v1.1.6_completeTEPset_convertedOn_20250503_014937__range_1_to_424 | 2025-05-03 01:51 | TRUE
125 | ZT | 774.4589 | 1.113771 | [1] | 331.3725 | 876.4706 | tematdb | v1.1.6 | tematdb_v1.1.6_completeTEPset_convertedOn_20250503_014937__range_1_to_424 | 2025-05-03 01:51 | TRUE
125 | ZT | 823.3766 | 1.230423 | [1] | 331.3725 | 876.4706 | tematdb | v1.1.6 | tematdb_v1.1.6_completeTEPset_convertedOn_20250503_014937__range_1_to_424 | 2025-05-03 01:51 | TRUE
125 | ZT | 875.7576 | 1.323312 | [1] | 331.3725 | 876.4706 | tematdb | v1.1.6 | tematdb_v1.1.6_completeTEPset_convertedOn_20250503_014937__range_1_to_424 | 2025-05-03 01:51 | TRUE
126 | alpha | 297.505 | 3.50544e-05 | [V/K] | 298.824 | 851.534 | tematdb | v1.1.6 | tematdb_v1.1.6_completeTEPset_convertedOn_20250503_014937__range_1_to_424 | 2025-05-03 01:51 | TRUE
126 | alpha | 324.012 | 3.76047e-05 | [V/K] | 298.824 | 851.534 | tematdb | v1.1.6 | tematdb_v1.1.6_completeTEPset_convertedOn_20250503_014937__range_1_to_424 | 2025-05-03 01:51 | TRUE
126 | alpha | 367.069 | 4.52299e-05 | [V/K] | 298.824 | 851.534 | tematdb | v1.1.6 | tematdb_v1.1.6_completeTEPset_convertedOn_20250503_014937__range_1_to_424 | 2025-05-03 01:51 | TRUE
126 | alpha | 417.853 | 5.45483e-05 | [V/K] | 298.824 | 851.534 | tematdb | v1.1.6 | tematdb_v1.1.6_completeTEPset_convertedOn_20250503_014937__range_1_to_424 | 2025-05-03 01:51 | TRUE
126 | alpha | 467.526 | 6.51317e-05 | [V/K] | 298.824 | 851.534 | tematdb | v1.1.6 | tematdb_v1.1.6_completeTEPset_convertedOn_20250503_014937__range_1_to_424 | 2025-05-03 01:51 | TRUE
126 | alpha | 518.293 | 7.78257e-05 | [V/K] | 298.824 | 851.534 | tematdb | v1.1.6 | tematdb_v1.1.6_completeTEPset_convertedOn_20250503_014937__range_1_to_424 | 2025-05-03 01:51 | TRUE
126 | alpha | 562.445 | 8.75613e-05 | [V/K] | 298.824 | 851.534 | tematdb | v1.1.6 | tematdb_v1.1.6_completeTEPset_convertedOn_20250503_014937__range_1_to_424 | 2025-05-03 01:51 | TRUE
126 | alpha | 608.775 | 0.00010405 | [V/K] | 298.824 | 851.534 | tematdb | v1.1.6 | tematdb_v1.1.6_completeTEPset_convertedOn_20250503_014937__range_1_to_424 | 2025-05-03 01:51 | TRUE
126 | alpha | 663.968 | 0.000115481 | [V/K] | 298.824 | 851.534 | tematdb | v1.1.6 | tematdb_v1.1.6_completeTEPset_convertedOn_20250503_014937__range_1_to_424 | 2025-05-03 01:51 | TRUE
126 | alpha | 710.312 | 0.000129016 | [V/K] | 298.824 | 851.534 | tematdb | v1.1.6 | tematdb_v1.1.6_completeTEPset_convertedOn_20250503_014937__range_1_to_424 | 2025-05-03 01:51 | TRUE
126 | alpha | 754.449 | 0.000141705 | [V/K] | 298.824 | 851.534 | tematdb | v1.1.6 | tematdb_v1.1.6_completeTEPset_convertedOn_20250503_014937__range_1_to_424 | 2025-05-03 01:51 | TRUE
126 | alpha | 851.534 | 0.000173419 | [V/K] | 298.824 | 851.534 | tematdb | v1.1.6 | tematdb_v1.1.6_completeTEPset_convertedOn_20250503_014937__range_1_to_424 | 2025-05-03 01:51 | TRUE
126 | rho | 298.824 | 3.178963e-06 | [Ohm-m] | 298.824 | 851.534 | tematdb | v1.1.6 | tematdb_v1.1.6_completeTEPset_convertedOn_20250503_014937__range_1_to_424 | 2025-05-03 01:51 | TRUE
126 | rho | 325.882 | 3.391958e-06 | [Ohm-m] | 298.824 | 851.534 | tematdb | v1.1.6 | tematdb_v1.1.6_completeTEPset_convertedOn_20250503_014937__range_1_to_424 | 2025-05-03 01:51 | TRUE
126 | rho | 369.412 | 3.770952e-06 | [Ohm-m] | 298.824 | 851.534 | tematdb | v1.1.6 | tematdb_v1.1.6_completeTEPset_convertedOn_20250503_014937__range_1_to_424 | 2025-05-03 01:51 | TRUE
126 | rho | 416.471 | 4.281188e-06 | [Ohm-m] | 298.824 | 851.534 | tematdb | v1.1.6 | tematdb_v1.1.6_completeTEPset_convertedOn_20250503_014937__range_1_to_424 | 2025-05-03 01:51 | TRUE
126 | rho | 469.412 | 4.809982e-06 | [Ohm-m] | 298.824 | 851.534 | tematdb | v1.1.6 | tematdb_v1.1.6_completeTEPset_convertedOn_20250503_014937__range_1_to_424 | 2025-05-03 01:51 | TRUE
126 | rho | 515.294 | 5.547943e-06 | [Ohm-m] | 298.824 | 851.534 | tematdb | v1.1.6 | tematdb_v1.1.6_completeTEPset_convertedOn_20250503_014937__range_1_to_424 | 2025-05-03 01:51 | TRUE
126 | rho | 558.824 | 5.802281e-06 | [Ohm-m] | 298.824 | 851.534 | tematdb | v1.1.6 | tematdb_v1.1.6_completeTEPset_convertedOn_20250503_014937__range_1_to_424 | 2025-05-03 01:51 | TRUE
126 | rho | 614.118 | 6.081098e-06 | [Ohm-m] | 298.824 | 851.534 | tematdb | v1.1.6 | tematdb_v1.1.6_completeTEPset_convertedOn_20250503_014937__range_1_to_424 | 2025-05-03 01:51 | TRUE
126 | rho | 664.706 | 6.553381e-06 | [Ohm-m] | 298.824 | 851.534 | tematdb | v1.1.6 | tematdb_v1.1.6_completeTEPset_convertedOn_20250503_014937__range_1_to_424 | 2025-05-03 01:51 | TRUE
126 | rho | 708.235 | 7.206428e-06 | [Ohm-m] | 298.824 | 851.534 | tematdb | v1.1.6 | tematdb_v1.1.6_completeTEPset_convertedOn_20250503_014937__range_1_to_424 | 2025-05-03 01:51 | TRUE
126 | rho | 760 | 8.132528e-06 | [Ohm-m] | 298.824 | 851.534 | tematdb | v1.1.6 | tematdb_v1.1.6_completeTEPset_convertedOn_20250503_014937__range_1_to_424 | 2025-05-03 01:51 | TRUE
126 | rho | 854.118 | 9.162879e-06 | [Ohm-m] | 298.824 | 851.534 | tematdb | v1.1.6 | tematdb_v1.1.6_completeTEPset_convertedOn_20250503_014937__range_1_to_424 | 2025-05-03 01:51 | TRUE
126 | kappa | 296.949 | 4.93234 | [W/m/K] | 298.824 | 851.534 | tematdb | v1.1.6 | tematdb_v1.1.6_completeTEPset_convertedOn_20250503_014937__range_1_to_424 | 2025-05-03 01:51 | TRUE
126 | kappa | 325.147 | 4.79 | [W/m/K] | 298.824 | 851.534 | tematdb | v1.1.6 | tematdb_v1.1.6_completeTEPset_convertedOn_20250503_014937__range_1_to_424 | 2025-05-03 01:51 | TRUE
126 | kappa | 374.211 | 4.6943 | [W/m/K] | 298.824 | 851.534 | tematdb | v1.1.6 | tematdb_v1.1.6_completeTEPset_convertedOn_20250503_014937__range_1_to_424 | 2025-05-03 01:51 | TRUE
126 | kappa | 423.261 | 4.5042 | [W/m/K] | 298.824 | 851.534 | tematdb | v1.1.6 | tematdb_v1.1.6_completeTEPset_convertedOn_20250503_014937__range_1_to_424 | 2025-05-03 01:51 | TRUE
126 | kappa | 473.532 | 4.28261 | [W/m/K] | 298.824 | 851.534 | tematdb | v1.1.6 | tematdb_v1.1.6_completeTEPset_convertedOn_20250503_014937__range_1_to_424 | 2025-05-03 01:51 | TRUE
126 | kappa | 525.011 | 3.9351 | [W/m/K] | 298.824 | 851.534 | tematdb | v1.1.6 | tematdb_v1.1.6_completeTEPset_convertedOn_20250503_014937__range_1_to_424 | 2025-05-03 01:51 | TRUE
126 | kappa | 574.045 | 3.6506 | [W/m/K] | 298.824 | 851.534 | tematdb | v1.1.6 | tematdb_v1.1.6_completeTEPset_convertedOn_20250503_014937__range_1_to_424 | 2025-05-03 01:51 | TRUE
126 | kappa | 621.852 | 3.36612 | [W/m/K] | 298.824 | 851.534 | tematdb | v1.1.6 | tematdb_v1.1.6_completeTEPset_convertedOn_20250503_014937__range_1_to_424 | 2025-05-03 01:51 | TRUE
126 | kappa | 672.119 | 3.11306 | [W/m/K] | 298.824 | 851.534 | tematdb | v1.1.6 | tematdb_v1.1.6_completeTEPset_convertedOn_20250503_014937__range_1_to_424 | 2025-05-03 01:51 | TRUE
126 | kappa | 724.834 | 2.82846 | [W/m/K] | 298.824 | 851.534 | tematdb | v1.1.6 | tematdb_v1.1.6_completeTEPset_convertedOn_20250503_014937__range_1_to_424 | 2025-05-03 01:51 | TRUE
126 | kappa | 773.874 | 2.57542 | [W/m/K] | 298.824 | 851.534 | tematdb | v1.1.6 | tematdb_v1.1.6_completeTEPset_convertedOn_20250503_014937__range_1_to_424 | 2025-05-03 01:51 | TRUE
126 | kappa | 824.15 | 2.38529 | [W/m/K] | 298.824 | 851.534 | tematdb | v1.1.6 | tematdb_v1.1.6_completeTEPset_convertedOn_20250503_014937__range_1_to_424 | 2025-05-03 01:51 | TRUE
126 | kappa | 871.982 | 2.25816 | [W/m/K] | 298.824 | 851.534 | tematdb | v1.1.6 | tematdb_v1.1.6_completeTEPset_convertedOn_20250503_014937__range_1_to_424 | 2025-05-03 01:51 | TRUE
126 | ZT | 296.07 | 0.0262774 | [1] | 298.824 | 851.534 | tematdb | v1.1.6 | tematdb_v1.1.6_completeTEPset_convertedOn_20250503_014937__range_1_to_424 | 2025-05-03 01:51 | TRUE
126 | ZT | 318.341 | 0.0262774 | [1] | 298.824 | 851.534 | tematdb | v1.1.6 | tematdb_v1.1.6_completeTEPset_convertedOn_20250503_014937__range_1_to_424 | 2025-05-03 01:51 | TRUE
126 | ZT | 343.231 | 0.0291971 | [1] | 298.824 | 851.534 | tematdb | v1.1.6 | tematdb_v1.1.6_completeTEPset_convertedOn_20250503_014937__range_1_to_424 | 2025-05-03 01:51 | TRUE
126 | ZT | 370.742 | 0.0379562 | [1] | 298.824 | 851.534 | tematdb | v1.1.6 | tematdb_v1.1.6_completeTEPset_convertedOn_20250503_014937__range_1_to_424 | 2025-05-03 01:51 | TRUE
126 | ZT | 393.013 | 0.0467153 | [1] | 298.824 | 851.534 | tematdb | v1.1.6 | tematdb_v1.1.6_completeTEPset_convertedOn_20250503_014937__range_1_to_424 | 2025-05-03 01:51 | TRUE
126 | ZT | 419.214 | 0.0613139 | [1] | 298.824 | 851.534 | tematdb | v1.1.6 | tematdb_v1.1.6_completeTEPset_convertedOn_20250503_014937__range_1_to_424 | 2025-05-03 01:51 | TRUE
126 | ZT | 440.175 | 0.0788321 | [1] | 298.824 | 851.534 | tematdb | v1.1.6 | tematdb_v1.1.6_completeTEPset_convertedOn_20250503_014937__range_1_to_424 | 2025-05-03 01:51 | TRUE
126 | ZT | 466.376 | 0.0846715 | [1] | 298.824 | 851.534 | tematdb | v1.1.6 | tematdb_v1.1.6_completeTEPset_convertedOn_20250503_014937__range_1_to_424 | 2025-05-03 01:51 | TRUE
126 | ZT | 493.886 | 0.108029 | [1] | 298.824 | 851.534 | tematdb | v1.1.6 | tematdb_v1.1.6_completeTEPset_convertedOn_20250503_014937__range_1_to_424 | 2025-05-03 01:51 | TRUE
126 | ZT | 514.847 | 0.131387 | [1] | 298.824 | 851.534 | tematdb | v1.1.6 | tematdb_v1.1.6_completeTEPset_convertedOn_20250503_014937__range_1_to_424 | 2025-05-03 01:51 | TRUE
126 | ZT | 538.428 | 0.151825 | [1] | 298.824 | 851.534 | tematdb | v1.1.6 | tematdb_v1.1.6_completeTEPset_convertedOn_20250503_014937__range_1_to_424 | 2025-05-03 01:51 | TRUE
126 | ZT | 560.699 | 0.189781 | [1] | 298.824 | 851.534 | tematdb | v1.1.6 | tematdb_v1.1.6_completeTEPset_convertedOn_20250503_014937__range_1_to_424 | 2025-05-03 01:51 | TRUE
126 | ZT | 589.52 | 0.251095 | [1] | 298.824 | 851.534 | tematdb | v1.1.6 | tematdb_v1.1.6_completeTEPset_convertedOn_20250503_014937__range_1_to_424 | 2025-05-03 01:51 | TRUE
126 | ZT | 610.48 | 0.306569 | [1] | 298.824 | 851.534 | tematdb | v1.1.6 | tematdb_v1.1.6_completeTEPset_convertedOn_20250503_014937__range_1_to_424 | 2025-05-03 01:51 | TRUE
126 | ZT | 661.572 | 0.405839 | [1] | 298.824 | 851.534 | tematdb | v1.1.6 | tematdb_v1.1.6_completeTEPset_convertedOn_20250503_014937__range_1_to_424 | 2025-05-03 01:51 | TRUE
126 | ZT | 710.044 | 0.545985 | [1] | 298.824 | 851.534 | tematdb | v1.1.6 | tematdb_v1.1.6_completeTEPset_convertedOn_20250503_014937__range_1_to_424 | 2025-05-03 01:51 | TRUE
126 | ZT | 758.515 | 0.718248 | [1] | 298.824 | 851.534 | tematdb | v1.1.6 | tematdb_v1.1.6_completeTEPset_convertedOn_20250503_014937__range_1_to_424 | 2025-05-03 01:51 | TRUE
126 | ZT | 854.148 | 1.15912 | [1] | 298.824 | 851.534 | tematdb | v1.1.6 | tematdb_v1.1.6_completeTEPset_convertedOn_20250503_014937__range_1_to_424 | 2025-05-03 01:51 | TRUE
127 | alpha | 296.253 | 9.8069e-05 | [V/K] | 305.227 | 852.956 | tematdb | v1.1.6 | tematdb_v1.1.6_completeTEPset_convertedOn_20250503_014937__range_1_to_424 | 2025-05-03 01:51 | TRUE
127 | alpha | 318.942 | 0.000104643 | [V/K] | 305.227 | 852.956 | tematdb | v1.1.6 | tematdb_v1.1.6_completeTEPset_convertedOn_20250503_014937__range_1_to_424 | 2025-05-03 01:51 | TRUE
127 | alpha | 362.973 | 0.000109408 | [V/K] | 305.227 | 852.956 | tematdb | v1.1.6 | tematdb_v1.1.6_completeTEPset_convertedOn_20250503_014937__range_1_to_424 | 2025-05-03 01:51 | TRUE
127 | alpha | 414.107 | 0.000114906 | [V/K] | 305.227 | 852.956 | tematdb | v1.1.6 | tematdb_v1.1.6_completeTEPset_convertedOn_20250503_014937__range_1_to_424 | 2025-05-03 01:51 | TRUE
127 | alpha | 466.636 | 0.000123321 | [V/K] | 305.227 | 852.956 | tematdb | v1.1.6 | tematdb_v1.1.6_completeTEPset_convertedOn_20250503_014937__range_1_to_424 | 2025-05-03 01:51 | TRUE
127 | alpha | 510.692 | 0.000125534 | [V/K] | 305.227 | 852.956 | tematdb | v1.1.6 | tematdb_v1.1.6_completeTEPset_convertedOn_20250503_014937__range_1_to_424 | 2025-05-03 01:51 | TRUE
127 | alpha | 561.829 | 0.000130668 | [V/K] | 305.227 | 852.956 | tematdb | v1.1.6 | tematdb_v1.1.6_completeTEPset_convertedOn_20250503_014937__range_1_to_424 | 2025-05-03 01:51 | TRUE
127 | alpha | 607.282 | 0.000135433 | [V/K] | 305.227 | 852.956 | tematdb | v1.1.6 | tematdb_v1.1.6_completeTEPset_convertedOn_20250503_014937__range_1_to_424 | 2025-05-03 01:51 | TRUE
127 | alpha | 656.988 | 0.000141659 | [V/K] | 305.227 | 852.956 | tematdb | v1.1.6 | tematdb_v1.1.6_completeTEPset_convertedOn_20250503_014937__range_1_to_424 | 2025-05-03 01:51 | TRUE
127 | alpha | 710.955 | 0.000148253 | [V/K] | 305.227 | 852.956 | tematdb | v1.1.6 | tematdb_v1.1.6_completeTEPset_convertedOn_20250503_014937__range_1_to_424 | 2025-05-03 01:51 | TRUE
127 | alpha | 806.094 | 0.000161431 | [V/K] | 305.227 | 852.956 | tematdb | v1.1.6 | tematdb_v1.1.6_completeTEPset_convertedOn_20250503_014937__range_1_to_424 | 2025-05-03 01:51 | TRUE
127 | alpha | 852.956 | 0.000167655 | [V/K] | 305.227 | 852.956 | tematdb | v1.1.6 | tematdb_v1.1.6_completeTEPset_convertedOn_20250503_014937__range_1_to_424 | 2025-05-03 01:51 | TRUE
127 | rho | 293.75 | 5.440193e-06 | [Ohm-m] | 305.227 | 852.956 | tematdb | v1.1.6 | tematdb_v1.1.6_completeTEPset_convertedOn_20250503_014937__range_1_to_424 | 2025-05-03 01:51 | TRUE
127 | rho | 318.75 | 5.331855e-06 | [Ohm-m] | 305.227 | 852.956 | tematdb | v1.1.6 | tematdb_v1.1.6_completeTEPset_convertedOn_20250503_014937__range_1_to_424 | 2025-05-03 01:51 | TRUE
127 | rho | 367.188 | 5.367485e-06 | [Ohm-m] | 305.227 | 852.956 | tematdb | v1.1.6 | tematdb_v1.1.6_completeTEPset_convertedOn_20250503_014937__range_1_to_424 | 2025-05-03 01:51 | TRUE
127 | rho | 418.75 | 5.552995e-06 | [Ohm-m] | 305.227 | 852.956 | tematdb | v1.1.6 | tematdb_v1.1.6_completeTEPset_convertedOn_20250503_014937__range_1_to_424 | 2025-05-03 01:51 | TRUE
127 | rho | 462.5 | 5.835361e-06 | [Ohm-m] | 305.227 | 852.956 | tematdb | v1.1.6 | tematdb_v1.1.6_completeTEPset_convertedOn_20250503_014937__range_1_to_424 | 2025-05-03 01:51 | TRUE
127 | rho | 510.938 | 6.101281e-06 | [Ohm-m] | 305.227 | 852.956 | tematdb | v1.1.6 | tematdb_v1.1.6_completeTEPset_convertedOn_20250503_014937__range_1_to_424 | 2025-05-03 01:51 | TRUE
127 | rho | 560.938 | 6.342119e-06 | [Ohm-m] | 305.227 | 852.956 | tematdb | v1.1.6 | tematdb_v1.1.6_completeTEPset_convertedOn_20250503_014937__range_1_to_424 | 2025-05-03 01:51 | TRUE
127 | rho | 610.938 | 6.827197e-06 | [Ohm-m] | 305.227 | 852.956 | tematdb | v1.1.6 | tematdb_v1.1.6_completeTEPset_convertedOn_20250503_014937__range_1_to_424 | 2025-05-03 01:51 | TRUE
127 | rho | 654.688 | 6.945264e-06 | [Ohm-m] | 305.227 | 852.956 | tematdb | v1.1.6 | tematdb_v1.1.6_completeTEPset_convertedOn_20250503_014937__range_1_to_424 | 2025-05-03 01:51 | TRUE
127 | rho | 709.375 | 7.194038e-06 | [Ohm-m] | 305.227 | 852.956 | tematdb | v1.1.6 | tematdb_v1.1.6_completeTEPset_convertedOn_20250503_014937__range_1_to_424 | 2025-05-03 01:51 | TRUE
127 | rho | 807.813 | 8.141864e-06 | [Ohm-m] | 305.227 | 852.956 | tematdb | v1.1.6 | tematdb_v1.1.6_completeTEPset_convertedOn_20250503_014937__range_1_to_424 | 2025-05-03 01:51 | TRUE
127 | rho | 853.125 | 9.163467e-06 | [Ohm-m] | 305.227 | 852.956 | tematdb | v1.1.6 | tematdb_v1.1.6_completeTEPset_convertedOn_20250503_014937__range_1_to_424 | 2025-05-03 01:51 | TRUE
127 | kappa | 305.227 | 3.49034 | [W/m/K] | 305.227 | 852.956 | tematdb | v1.1.6 | tematdb_v1.1.6_completeTEPset_convertedOn_20250503_014937__range_1_to_424 | 2025-05-03 01:51 | TRUE
127 | kappa | 325.988 | 3.47092 | [W/m/K] | 305.227 | 852.956 | tematdb | v1.1.6 | tematdb_v1.1.6_completeTEPset_convertedOn_20250503_014937__range_1_to_424 | 2025-05-03 01:51 | TRUE
127 | kappa | 373.181 | 3.39204 | [W/m/K] | 305.227 | 852.956 | tematdb | v1.1.6 | tematdb_v1.1.6_completeTEPset_convertedOn_20250503_014937__range_1_to_424 | 2025-05-03 01:51 | TRUE
127 | kappa | 424.124 | 3.39375 | [W/m/K] | 305.227 | 852.956 | tematdb | v1.1.6 | tematdb_v1.1.6_completeTEPset_convertedOn_20250503_014937__range_1_to_424 | 2025-05-03 01:51 | TRUE
127 | kappa | 476.965 | 3.35529 | [W/m/K] | 305.227 | 852.956 | tematdb | v1.1.6 | tematdb_v1.1.6_completeTEPset_convertedOn_20250503_014937__range_1_to_424 | 2025-05-03 01:51 | TRUE
127 | kappa | 527.926 | 3.29665 | [W/m/K] | 305.227 | 852.956 | tematdb | v1.1.6 | tematdb_v1.1.6_completeTEPset_convertedOn_20250503_014937__range_1_to_424 | 2025-05-03 01:51 | TRUE
127 | kappa | 575.113 | 3.23789 | [W/m/K] | 305.227 | 852.956 | tematdb | v1.1.6 | tematdb_v1.1.6_completeTEPset_convertedOn_20250503_014937__range_1_to_424 | 2025-05-03 01:51 | TRUE
127 | kappa | 622.306 | 3.15901 | [W/m/K] | 305.227 | 852.956 | tematdb | v1.1.6 | tematdb_v1.1.6_completeTEPset_convertedOn_20250503_014937__range_1_to_424 | 2025-05-03 01:51 | TRUE
127 | kappa | 673.279 | 3.06015 | [W/m/K] | 305.227 | 852.956 | tematdb | v1.1.6 | tematdb_v1.1.6_completeTEPset_convertedOn_20250503_014937__range_1_to_424 | 2025-05-03 01:51 | TRUE
127 | kappa | 728.013 | 3.00164 | [W/m/K] | 305.227 | 852.956 | tematdb | v1.1.6 | tematdb_v1.1.6_completeTEPset_convertedOn_20250503_014937__range_1_to_424 | 2025-05-03 01:51 | TRUE
127 | kappa | 831.833 | 2.8442 | [W/m/K] | 305.227 | 852.956 | tematdb | v1.1.6 | tematdb_v1.1.6_completeTEPset_convertedOn_20250503_014937__range_1_to_424 | 2025-05-03 01:51 | TRUE
127 | kappa | 875.235 | 2.82554 | [W/m/K] | 305.227 | 852.956 | tematdb | v1.1.6 | tematdb_v1.1.6_completeTEPset_convertedOn_20250503_014937__range_1_to_424 | 2025-05-03 01:51 | TRUE
127 | ZT | 298.077 | 0.0863382 | [1] | 305.227 | 852.956 | tematdb | v1.1.6 | tematdb_v1.1.6_completeTEPset_convertedOn_20250503_014937__range_1_to_424 | 2025-05-03 01:51 | TRUE
127 | ZT | 322.503 | 0.105896 | [1] | 305.227 | 852.956 | tematdb | v1.1.6 | tematdb_v1.1.6_completeTEPset_convertedOn_20250503_014937__range_1_to_424 | 2025-05-03 01:51 | TRUE
127 | ZT | 366.302 | 0.24499 | [1] | 305.227 | 852.956 | tematdb | v1.1.6 | tematdb_v1.1.6_completeTEPset_convertedOn_20250503_014937__range_1_to_424 | 2025-05-03 01:51 | TRUE
127 | ZT | 413.509 | 0.292431 | [1] | 305.227 | 852.956 | tematdb | v1.1.6 | tematdb_v1.1.6_completeTEPset_convertedOn_20250503_014937__range_1_to_424 | 2025-05-03 01:51 | TRUE
127 | ZT | 463.951 | 0.356555 | [1] | 305.227 | 852.956 | tematdb | v1.1.6 | tematdb_v1.1.6_completeTEPset_convertedOn_20250503_014937__range_1_to_424 | 2025-05-03 01:51 | TRUE
127 | ZT | 509.527 | 0.403989 | [1] | 305.227 | 852.956 | tematdb | v1.1.6 | tematdb_v1.1.6_completeTEPset_convertedOn_20250503_014937__range_1_to_424 | 2025-05-03 01:51 | TRUE
127 | ZT | 559.986 | 0.457001 | [1] | 305.227 | 852.956 | tematdb | v1.1.6 | tematdb_v1.1.6_completeTEPset_convertedOn_20250503_014937__range_1_to_424 | 2025-05-03 01:51 | TRUE
127 | ZT | 605.545 | 0.515546 | [1] | 305.227 | 852.956 | tematdb | v1.1.6 | tematdb_v1.1.6_completeTEPset_convertedOn_20250503_014937__range_1_to_424 | 2025-05-03 01:51 | TRUE
127 | ZT | 657.585 | 0.599121 | [1] | 305.227 | 852.956 | tematdb | v1.1.6 | tematdb_v1.1.6_completeTEPset_convertedOn_20250503_014937__range_1_to_424 | 2025-05-03 01:51 | TRUE
127 | ZT | 706.321 | 0.71046 | [1] | 305.227 | 852.956 | tematdb | v1.1.6 | tematdb_v1.1.6_completeTEPset_convertedOn_20250503_014937__range_1_to_424 | 2025-05-03 01:51 | TRUE
127 | ZT | 805.493 | 0.888699 | [1] | 305.227 | 852.956 | tematdb | v1.1.6 | tematdb_v1.1.6_completeTEPset_convertedOn_20250503_014937__range_1_to_424 | 2025-05-03 01:51 | TRUE
127 | ZT | 854.277 | 0.969482 | [1] | 305.227 | 852.956 | tematdb | v1.1.6 | tematdb_v1.1.6_completeTEPset_convertedOn_20250503_014937__range_1_to_424 | 2025-05-03 01:51 | TRUE
128 | alpha | 296.937 | 2.86049e-05 | [V/K] | 302.343 | 851.666 | tematdb | v1.1.6 | tematdb_v1.1.6_completeTEPset_convertedOn_20250503_014937__range_1_to_424 | 2025-05-03 01:51 | TRUE
128 | alpha | 342.391 | 3.43526e-05 | [V/K] | 302.343 | 851.666 | tematdb | v1.1.6 | tematdb_v1.1.6_completeTEPset_convertedOn_20250503_014937__range_1_to_424 | 2025-05-03 01:51 | TRUE
128 | alpha | 392.107 | 4.05429e-05 | [V/K] | 302.343 | 851.666 | tematdb | v1.1.6 | tematdb_v1.1.6_completeTEPset_convertedOn_20250503_014937__range_1_to_424 | 2025-05-03 01:51 | TRUE
128 | alpha | 436.122 | 4.84873e-05 | [V/K] | 302.343 | 851.666 | tematdb | v1.1.6 | tematdb_v1.1.6_completeTEPset_convertedOn_20250503_014937__range_1_to_424 | 2025-05-03 01:51 | TRUE
128 | alpha | 485.787 | 6.12711e-05 | [V/K] | 302.343 | 851.666 | tematdb | v1.1.6 | tematdb_v1.1.6_completeTEPset_convertedOn_20250503_014937__range_1_to_424 | 2025-05-03 01:51 | TRUE
128 | alpha | 532.618 | 7.27341e-05 | [V/K] | 302.343 | 851.666 | tematdb | v1.1.6 | tematdb_v1.1.6_completeTEPset_convertedOn_20250503_014937__range_1_to_424 | 2025-05-03 01:51 | TRUE
128 | alpha | 579.423 | 8.77136e-05 | [V/K] | 302.343 | 851.666 | tematdb | v1.1.6 | tematdb_v1.1.6_completeTEPset_convertedOn_20250503_014937__range_1_to_424 | 2025-05-03 01:51 | TRUE
128 | alpha | 629.027 | 0.00010841 | [V/K] | 302.343 | 851.666 | tematdb | v1.1.6 | tematdb_v1.1.6_completeTEPset_convertedOn_20250503_014937__range_1_to_424 | 2025-05-03 01:51 | TRUE
128 | alpha | 672.998 | 0.000122068 | [V/K] | 302.343 | 851.666 | tematdb | v1.1.6 | tematdb_v1.1.6_completeTEPset_convertedOn_20250503_014937__range_1_to_424 | 2025-05-03 01:51 | TRUE
128 | alpha | 721.167 | 0.000144521 | [V/K] | 302.343 | 851.666 | tematdb | v1.1.6 | tematdb_v1.1.6_completeTEPset_convertedOn_20250503_014937__range_1_to_424 | 2025-05-03 01:51 | TRUE
128 | alpha | 851.666 | 0.000184617 | [V/K] | 302.343 | 851.666 | tematdb | v1.1.6 | tematdb_v1.1.6_completeTEPset_convertedOn_20250503_014937__range_1_to_424 | 2025-05-03 01:51 | TRUE
128 | rho | 296.486 | 2.570873e-06 | [Ohm-m] | 302.343 | 851.666 | tematdb | v1.1.6 | tematdb_v1.1.6_completeTEPset_convertedOn_20250503_014937__range_1_to_424 | 2025-05-03 01:51 | TRUE
128 | rho | 342.115 | 2.664485e-06 | [Ohm-m] | 302.343 | 851.666 | tematdb | v1.1.6 | tematdb_v1.1.6_completeTEPset_convertedOn_20250503_014937__range_1_to_424 | 2025-05-03 01:51 | TRUE
128 | rho | 387.792 | 2.993922e-06 | [Ohm-m] | 302.343 | 851.666 | tematdb | v1.1.6 | tematdb_v1.1.6_completeTEPset_convertedOn_20250503_014937__range_1_to_424 | 2025-05-03 01:51 | TRUE
128 | rho | 436.325 | 3.462904e-06 | [Ohm-m] | 302.343 | 851.666 | tematdb | v1.1.6 | tematdb_v1.1.6_completeTEPset_convertedOn_20250503_014937__range_1_to_424 | 2025-05-03 01:51 | TRUE
128 | rho | 484.842 | 3.946205e-06 | [Ohm-m] | 302.343 | 851.666 | tematdb | v1.1.6 | tematdb_v1.1.6_completeTEPset_convertedOn_20250503_014937__range_1_to_424 | 2025-05-03 01:51 | TRUE
128 | rho | 531.927 | 4.504829e-06 | [Ohm-m] | 302.343 | 851.666 | tematdb | v1.1.6 | tematdb_v1.1.6_completeTEPset_convertedOn_20250503_014937__range_1_to_424 | 2025-05-03 01:51 | TRUE
128 | rho | 583.291 | 5.302199e-06 | [Ohm-m] | 302.343 | 851.666 | tematdb | v1.1.6 | tematdb_v1.1.6_completeTEPset_convertedOn_20250503_014937__range_1_to_424 | 2025-05-03 01:51 | TRUE
128 | rho | 628.943 | 6.206593e-06 | [Ohm-m] | 302.343 | 851.666 | tematdb | v1.1.6 | tematdb_v1.1.6_completeTEPset_convertedOn_20250503_014937__range_1_to_424 | 2025-05-03 01:51 | TRUE
128 | rho | 677.45 | 7.594514e-06 | [Ohm-m] | 302.343 | 851.666 | tematdb | v1.1.6 | tematdb_v1.1.6_completeTEPset_convertedOn_20250503_014937__range_1_to_424 | 2025-05-03 01:51 | TRUE
128 | rho | 725.936 | 8.766547e-06 | [Ohm-m] | 302.343 | 851.666 | tematdb | v1.1.6 | tematdb_v1.1.6_completeTEPset_convertedOn_20250503_014937__range_1_to_424 | 2025-05-03 01:51 | TRUE
128 | rho | 852.837 | 1.266448e-05 | [Ohm-m] | 302.343 | 851.666 | tematdb | v1.1.6 | tematdb_v1.1.6_completeTEPset_convertedOn_20250503_014937__range_1_to_424 | 2025-05-03 01:51 | TRUE
128 | kappa | 302.343 | 5.11156 | [W/m/K] | 302.343 | 851.666 | tematdb | v1.1.6 | tematdb_v1.1.6_completeTEPset_convertedOn_20250503_014937__range_1_to_424 | 2025-05-03 01:51 | TRUE
128 | kappa | 349.913 | 5.11017 | [W/m/K] | 302.343 | 851.666 | tematdb | v1.1.6 | tematdb_v1.1.6_completeTEPset_convertedOn_20250503_014937__range_1_to_424 | 2025-05-03 01:51 | TRUE
128 | kappa | 400.513 | 4.9328 | [W/m/K] | 302.343 | 851.666 | tematdb | v1.1.6 | tematdb_v1.1.6_completeTEPset_convertedOn_20250503_014937__range_1_to_424 | 2025-05-03 01:51 | TRUE
128 | kappa | 448.028 | 4.68518 | [W/m/K] | 302.343 | 851.666 | tematdb | v1.1.6 | tematdb_v1.1.6_completeTEPset_convertedOn_20250503_014937__range_1_to_424 | 2025-05-03 01:51 | TRUE
128 | kappa | 498.6 | 4.3847 | [W/m/K] | 302.343 | 851.666 | tematdb | v1.1.6 | tematdb_v1.1.6_completeTEPset_convertedOn_20250503_014937__range_1_to_424 | 2025-05-03 01:51 | TRUE
128 | kappa | 549.157 | 4.01387 | [W/m/K] | 302.343 | 851.666 | tematdb | v1.1.6 | tematdb_v1.1.6_completeTEPset_convertedOn_20250503_014937__range_1_to_424 | 2025-05-03 01:51 | TRUE
128 | kappa | 599.717 | 3.66063 | [W/m/K] | 302.343 | 851.666 | tematdb | v1.1.6 | tematdb_v1.1.6_completeTEPset_convertedOn_20250503_014937__range_1_to_424 | 2025-05-03 01:51 | TRUE
128 | kappa | 648.732 | 3.25467 | [W/m/K] | 302.343 | 851.666 | tematdb | v1.1.6 | tematdb_v1.1.6_completeTEPset_convertedOn_20250503_014937__range_1_to_424 | 2025-05-03 01:51 | TRUE
128 | kappa | 700.835 | 2.93656 | [W/m/K] | 302.343 | 851.666 | tematdb | v1.1.6 | tematdb_v1.1.6_completeTEPset_convertedOn_20250503_014937__range_1_to_424 | 2025-05-03 01:51 | TRUE
128 | kappa | 749.865 | 2.60096 | [W/m/K] | 302.343 | 851.666 | tematdb | v1.1.6 | tematdb_v1.1.6_completeTEPset_convertedOn_20250503_014937__range_1_to_424 | 2025-05-03 01:51 | TRUE
128 | kappa | 875.558 | 1.98169 | [W/m/K] | 302.343 | 851.666 | tematdb | v1.1.6 | tematdb_v1.1.6_completeTEPset_convertedOn_20250503_014937__range_1_to_424 | 2025-05-03 01:51 | TRUE
128 | ZT | 297.555 | 0.0164962 | [1] | 302.343 | 851.666 | tematdb | v1.1.6 | tematdb_v1.1.6_completeTEPset_convertedOn_20250503_014937__range_1_to_424 | 2025-05-03 01:51 | TRUE
128 | ZT | 341.815 | 0.0283187 | [1] | 302.343 | 851.666 | tematdb | v1.1.6 | tematdb_v1.1.6_completeTEPset_convertedOn_20250503_014937__range_1_to_424 | 2025-05-03 01:51 | TRUE
128 | ZT | 388.408 | 0.0378201 | [1] | 302.343 | 851.666 | tematdb | v1.1.6 | tematdb_v1.1.6_completeTEPset_convertedOn_20250503_014937__range_1_to_424 | 2025-05-03 01:51 | TRUE
128 | ZT | 436.147 | 0.0659669 | [1] | 302.343 | 851.666 | tematdb | v1.1.6 | tematdb_v1.1.6_completeTEPset_convertedOn_20250503_014937__range_1_to_424 | 2025-05-03 01:51 | TRUE
128 | ZT | 485.043 | 0.103439 | [1] | 302.343 | 851.666 | tematdb | v1.1.6 | tematdb_v1.1.6_completeTEPset_convertedOn_20250503_014937__range_1_to_424 | 2025-05-03 01:51 | TRUE
128 | ZT | 531.599 | 0.150222 | [1] | 302.343 | 851.666 | tematdb | v1.1.6 | tematdb_v1.1.6_completeTEPset_convertedOn_20250503_014937__range_1_to_424 | 2025-05-03 01:51 | TRUE
128 | ZT | 579.305 | 0.21332 | [1] | 302.343 | 851.666 | tematdb | v1.1.6 | tematdb_v1.1.6_completeTEPset_convertedOn_20250503_014937__range_1_to_424 | 2025-05-03 01:51 | TRUE
128 | ZT | 630.454 | 0.330024 | [1] | 302.343 | 851.666 | tematdb | v1.1.6 | tematdb_v1.1.6_completeTEPset_convertedOn_20250503_014937__range_1_to_424 | 2025-05-03 01:51 | TRUE
128 | ZT | 679.291 | 0.428079 | [1] | 302.343 | 851.666 | tematdb | v1.1.6 | tematdb_v1.1.6_completeTEPset_convertedOn_20250503_014937__range_1_to_424 | 2025-05-03 01:51 | TRUE
128 | ZT | 723.397 | 0.598349 | [1] | 302.343 | 851.666 | tematdb | v1.1.6 | tematdb_v1.1.6_completeTEPset_convertedOn_20250503_014937__range_1_to_424 | 2025-05-03 01:51 | TRUE
128 | ZT | 849.982 | 1.01593 | [1] | 302.343 | 851.666 | tematdb | v1.1.6 | tematdb_v1.1.6_completeTEPset_convertedOn_20250503_014937__range_1_to_424 | 2025-05-03 01:51 | TRUE
129 | alpha | 302.043 | 0.000317429 | [V/K] | 304.449 | 747.122 | tematdb | v1.1.6 | tematdb_v1.1.6_completeTEPset_convertedOn_20250503_014937__range_1_to_424 | 2025-05-03 01:51 | TRUE
129 | alpha | 349.182 | 0.000341254 | [V/K] | 304.449 | 747.122 | tematdb | v1.1.6 | tematdb_v1.1.6_completeTEPset_convertedOn_20250503_014937__range_1_to_424 | 2025-05-03 01:51 | TRUE
129 | alpha | 398.861 | 0.000369267 | [V/K] | 304.449 | 747.122 | tematdb | v1.1.6 | tematdb_v1.1.6_completeTEPset_convertedOn_20250503_014937__range_1_to_424 | 2025-05-03 01:51 | TRUE
129 | alpha | 448.554 | 0.000391705 | [V/K] | 304.449 | 747.122 | tematdb | v1.1.6 | tematdb_v1.1.6_completeTEPset_convertedOn_20250503_014937__range_1_to_424 | 2025-05-03 01:51 | TRUE
129 | alpha | 498.269 | 0.000404387 | [V/K] | 304.449 | 747.122 | tematdb | v1.1.6 | tematdb_v1.1.6_completeTEPset_convertedOn_20250503_014937__range_1_to_424 | 2025-05-03 01:51 | TRUE
129 | alpha | 545.43 | 0.000418456 | [V/K] | 304.449 | 747.122 | tematdb | v1.1.6 | tematdb_v1.1.6_completeTEPset_convertedOn_20250503_014937__range_1_to_424 | 2025-05-03 01:51 | TRUE
129 | alpha | 597.748 | 0.000408846 | [V/K] | 304.449 | 747.122 | tematdb | v1.1.6 | tematdb_v1.1.6_completeTEPset_convertedOn_20250503_014937__range_1_to_424 | 2025-05-03 01:51 | TRUE
129 | alpha | 648.791 | 0.000399232 | [V/K] | 304.449 | 747.122 | tematdb | v1.1.6 | tematdb_v1.1.6_completeTEPset_convertedOn_20250503_014937__range_1_to_424 | 2025-05-03 01:51 | TRUE
129 | alpha | 698.585 | 0.000378465 | [V/K] | 304.449 | 747.122 | tematdb | v1.1.6 | tematdb_v1.1.6_completeTEPset_convertedOn_20250503_014937__range_1_to_424 | 2025-05-03 01:51 | TRUE
129 | alpha | 747.122 | 0.000349332 | [V/K] | 304.449 | 747.122 | tematdb | v1.1.6 | tematdb_v1.1.6_completeTEPset_convertedOn_20250503_014937__range_1_to_424 | 2025-05-03 01:51 | TRUE
129 | rho | 304.449 | 0.000343391 | [Ohm-m] | 304.449 | 747.122 | tematdb | v1.1.6 | tematdb_v1.1.6_completeTEPset_convertedOn_20250503_014937__range_1_to_424 | 2025-05-03 01:51 | TRUE
129 | rho | 333.006 | 0.000334426 | [Ohm-m] | 304.449 | 747.122 | tematdb | v1.1.6 | tematdb_v1.1.6_completeTEPset_convertedOn_20250503_014937__range_1_to_424 | 2025-05-03 01:51 | TRUE
129 | rho | 369.423 | 0.00036773 | [Ohm-m] | 304.449 | 747.122 | tematdb | v1.1.6 | tematdb_v1.1.6_completeTEPset_convertedOn_20250503_014937__range_1_to_424 | 2025-05-03 01:51 | TRUE
129 | rho | 409.79 | 0.000434891 | [Ohm-m] | 304.449 | 747.122 | tematdb | v1.1.6 | tematdb_v1.1.6_completeTEPset_convertedOn_20250503_014937__range_1_to_424 | 2025-05-03 01:51 | TRUE
129 | rho | 443.703 | 0.000527603 | [Ohm-m] | 304.449 | 747.122 | tematdb | v1.1.6 | tematdb_v1.1.6_completeTEPset_convertedOn_20250503_014937__range_1_to_424 | 2025-05-03 01:51 | TRUE
129 | rho | 484.158 | 0.000649886 | [Ohm-m] | 304.449 | 747.122 | tematdb | v1.1.6 | tematdb_v1.1.6_completeTEPset_convertedOn_20250503_014937__range_1_to_424 | 2025-05-03 01:51 | TRUE
129 | rho | 519.491 | 0.000818899 | [Ohm-m] | 304.449 | 747.122 | tematdb | v1.1.6 | tematdb_v1.1.6_completeTEPset_convertedOn_20250503_014937__range_1_to_424 | 2025-05-03 01:51 | TRUE
129 | rho | 554.873 | 0.00101759 | [Ohm-m] | 304.449 | 747.122 | tematdb | v1.1.6 | tematdb_v1.1.6_completeTEPset_convertedOn_20250503_014937__range_1_to_424 | 2025-05-03 01:51 | TRUE
129 | rho | 591.195 | 0.000991536 | [Ohm-m] | 304.449 | 747.122 | tematdb | v1.1.6 | tematdb_v1.1.6_completeTEPset_convertedOn_20250503_014937__range_1_to_424 | 2025-05-03 01:51 | TRUE
129 | rho | 628.566 | 0.000808568 | [Ohm-m] | 304.449 | 747.122 | tematdb | v1.1.6 | tematdb_v1.1.6_completeTEPset_convertedOn_20250503_014937__range_1_to_424 | 2025-05-03 01:51 | TRUE
129 | rho | 665.93 | 0.000621361 | [Ohm-m] | 304.449 | 747.122 | tematdb | v1.1.6 | tematdb_v1.1.6_completeTEPset_convertedOn_20250503_014937__range_1_to_424 | 2025-05-03 01:51 | TRUE
129 | rho | 705.906 | 0.000442589 | [Ohm-m] | 304.449 | 747.122 | tematdb | v1.1.6 | tematdb_v1.1.6_completeTEPset_convertedOn_20250503_014937__range_1_to_424 | 2025-05-03 01:51 | TRUE
129 | rho | 748.539 | 0.000301936 | [Ohm-m] | 304.449 | 747.122 | tematdb | v1.1.6 | tematdb_v1.1.6_completeTEPset_convertedOn_20250503_014937__range_1_to_424 | 2025-05-03 01:51 | TRUE
129 | kappa | 301.259 | 1.33106 | [W/m/K] | 304.449 | 747.122 | tematdb | v1.1.6 | tematdb_v1.1.6_completeTEPset_convertedOn_20250503_014937__range_1_to_424 | 2025-05-03 01:51 | TRUE
129 | kappa | 351.637 | 1.11604 | [W/m/K] | 304.449 | 747.122 | tematdb | v1.1.6 | tematdb_v1.1.6_completeTEPset_convertedOn_20250503_014937__range_1_to_424 | 2025-05-03 01:51 | TRUE
129 | kappa | 399.496 | 0.977816 | [W/m/K] | 304.449 | 747.122 | tematdb | v1.1.6 | tematdb_v1.1.6_completeTEPset_convertedOn_20250503_014937__range_1_to_424 | 2025-05-03 01:51 | TRUE
129 | kappa | 449.874 | 0.870307 | [W/m/K] | 304.449 | 747.122 | tematdb | v1.1.6 | tematdb_v1.1.6_completeTEPset_convertedOn_20250503_014937__range_1_to_424 | 2025-05-03 01:51 | TRUE
129 | kappa | 498.992 | 0.824232 | [W/m/K] | 304.449 | 747.122 | tematdb | v1.1.6 | tematdb_v1.1.6_completeTEPset_convertedOn_20250503_014937__range_1_to_424 | 2025-05-03 01:51 | TRUE
129 | kappa | 549.37 | 0.773038 | [W/m/K] | 304.449 | 747.122 | tematdb | v1.1.6 | tematdb_v1.1.6_completeTEPset_convertedOn_20250503_014937__range_1_to_424 | 2025-05-03 01:51 | TRUE
129 | kappa | 601.008 | 0.74744 | [W/m/K] | 304.449 | 747.122 | tematdb | v1.1.6 | tematdb_v1.1.6_completeTEPset_convertedOn_20250503_014937__range_1_to_424 | 2025-05-03 01:51 | TRUE
129 | kappa | 650.126 | 0.732082 | [W/m/K] | 304.449 | 747.122 | tematdb | v1.1.6 | tematdb_v1.1.6_completeTEPset_convertedOn_20250503_014937__range_1_to_424 | 2025-05-03 01:51 | TRUE
129 | kappa | 696.725 | 0.706485 | [W/m/K] | 304.449 | 747.122 | tematdb | v1.1.6 | tematdb_v1.1.6_completeTEPset_convertedOn_20250503_014937__range_1_to_424 | 2025-05-03 01:51 | TRUE
129 | kappa | 750.882 | 0.686007 | [W/m/K] | 304.449 | 747.122 | tematdb | v1.1.6 | tematdb_v1.1.6_completeTEPset_convertedOn_20250503_014937__range_1_to_424 | 2025-05-03 01:51 | TRUE
129 | ZT | 302.597 | 0.0587413 | [1] | 304.449 | 747.122 | tematdb | v1.1.6 | tematdb_v1.1.6_completeTEPset_convertedOn_20250503_014937__range_1_to_424 | 2025-05-03 01:51 | TRUE
129 | ZT | 349.351 | 0.106294 | [1] | 304.449 | 747.122 | tematdb | v1.1.6 | tematdb_v1.1.6_completeTEPset_convertedOn_20250503_014937__range_1_to_424 | 2025-05-03 01:51 | TRUE
129 | ZT | 398.701 | 0.137063 | [1] | 304.449 | 747.122 | tematdb | v1.1.6 | tematdb_v1.1.6_completeTEPset_convertedOn_20250503_014937__range_1_to_424 | 2025-05-03 01:51 | TRUE
129 | ZT | 451.948 | 0.173427 | [1] | 304.449 | 747.122 | tematdb | v1.1.6 | tematdb_v1.1.6_completeTEPset_convertedOn_20250503_014937__range_1_to_424 | 2025-05-03 01:51 | TRUE
129 | ZT | 498.701 | 0.19021 | [1] | 304.449 | 747.122 | tematdb | v1.1.6 | tematdb_v1.1.6_completeTEPset_convertedOn_20250503_014937__range_1_to_424 | 2025-05-03 01:51 | TRUE
129 | ZT | 548.052 | 0.20979 | [1] | 304.449 | 747.122 | tematdb | v1.1.6 | tematdb_v1.1.6_completeTEPset_convertedOn_20250503_014937__range_1_to_424 | 2025-05-03 01:51 | TRUE
129 | ZT | 600 | 0.254545 | [1] | 304.449 | 747.122 | tematdb | v1.1.6 | tematdb_v1.1.6_completeTEPset_convertedOn_20250503_014937__range_1_to_424 | 2025-05-03 01:51 | TRUE
129 | ZT | 653.247 | 0.34965 | [1] | 304.449 | 747.122 | tematdb | v1.1.6 | tematdb_v1.1.6_completeTEPset_convertedOn_20250503_014937__range_1_to_424 | 2025-05-03 01:51 | TRUE
129 | ZT | 701.299 | 0.455944 | [1] | 304.449 | 747.122 | tematdb | v1.1.6 | tematdb_v1.1.6_completeTEPset_convertedOn_20250503_014937__range_1_to_424 | 2025-05-03 01:51 | TRUE
129 | ZT | 749.351 | 0.632168 | [1] | 304.449 | 747.122 | tematdb | v1.1.6 | tematdb_v1.1.6_completeTEPset_convertedOn_20250503_014937__range_1_to_424 | 2025-05-03 01:51 | TRUE
130 | alpha | 302.301 | 0.000235188 | [V/K] | 323.418 | 776.582 | tematdb | v1.1.6 | tematdb_v1.1.6_completeTEPset_convertedOn_20250503_014937__range_1_to_424 | 2025-05-03 01:51 | TRUE
130 | alpha | 324.661 | 0.000242619 | [V/K] | 323.418 | 776.582 | tematdb | v1.1.6 | tematdb_v1.1.6_completeTEPset_convertedOn_20250503_014937__range_1_to_424 | 2025-05-03 01:51 | TRUE
130 | alpha | 374.206 | 0.000265952 | [V/K] | 323.418 | 776.582 | tematdb | v1.1.6 | tematdb_v1.1.6_completeTEPset_convertedOn_20250503_014937__range_1_to_424 | 2025-05-03 01:51 | TRUE
130 | alpha | 424.956 | 0.000291932 | [V/K] | 323.418 | 776.582 | tematdb | v1.1.6 | tematdb_v1.1.6_completeTEPset_convertedOn_20250503_014937__range_1_to_424 | 2025-05-03 01:51 | TRUE
130 | alpha | 476.915 | 0.000317913 | [V/K] | 323.418 | 776.582 | tematdb | v1.1.6 | tematdb_v1.1.6_completeTEPset_convertedOn_20250503_014937__range_1_to_424 | 2025-05-03 01:51 | TRUE
130 | alpha | 524.039 | 0.00034283 | [V/K] | 323.418 | 776.582 | tematdb | v1.1.6 | tematdb_v1.1.6_completeTEPset_convertedOn_20250503_014937__range_1_to_424 | 2025-05-03 01:51 | TRUE
130 | alpha | 577.202 | 0.000373045 | [V/K] | 323.418 | 776.582 | tematdb | v1.1.6 | tematdb_v1.1.6_completeTEPset_convertedOn_20250503_014937__range_1_to_424 | 2025-05-03 01:51 | TRUE
130 | alpha | 626.138 | 0.000399023 | [V/K] | 323.418 | 776.582 | tematdb | v1.1.6 | tematdb_v1.1.6_completeTEPset_convertedOn_20250503_014937__range_1_to_424 | 2025-05-03 01:51 | TRUE
130 | alpha | 675.083 | 0.000418652 | [V/K] | 323.418 | 776.582 | tematdb | v1.1.6 | tematdb_v1.1.6_completeTEPset_convertedOn_20250503_014937__range_1_to_424 | 2025-05-03 01:51 | TRUE
130 | alpha | 725.836 | 0.000442515 | [V/K] | 323.418 | 776.582 | tematdb | v1.1.6 | tematdb_v1.1.6_completeTEPset_convertedOn_20250503_014937__range_1_to_424 | 2025-05-03 01:51 | TRUE
130 | alpha | 776.65 | 0.000422463 | [V/K] | 323.418 | 776.582 | tematdb | v1.1.6 | tematdb_v1.1.6_completeTEPset_convertedOn_20250503_014937__range_1_to_424 | 2025-05-03 01:51 | TRUE
130 | rho | 303.696 | 0.002761531 | [Ohm-m] | 323.418 | 776.582 | tematdb | v1.1.6 | tematdb_v1.1.6_completeTEPset_convertedOn_20250503_014937__range_1_to_424 | 2025-05-03 01:51 | TRUE
130 | rho | 325.519 | 0.001682607 | [Ohm-m] | 323.418 | 776.582 | tematdb | v1.1.6 | tematdb_v1.1.6_completeTEPset_convertedOn_20250503_014937__range_1_to_424 | 2025-05-03 01:51 | TRUE
130 | rho | 378.27 | 0.0008048938 | [Ohm-m] | 323.418 | 776.582 | tematdb | v1.1.6 | tematdb_v1.1.6_completeTEPset_convertedOn_20250503_014937__range_1_to_424 | 2025-05-03 01:51 | TRUE
130 | rho | 424.97 | 0.0005259393 | [Ohm-m] | 323.418 | 776.582 | tematdb | v1.1.6 | tematdb_v1.1.6_completeTEPset_convertedOn_20250503_014937__range_1_to_424 | 2025-05-03 01:51 | TRUE
130 | rho | 475.873 | 0.0004325971 | [Ohm-m] | 323.418 | 776.582 | tematdb | v1.1.6 | tematdb_v1.1.6_completeTEPset_convertedOn_20250503_014937__range_1_to_424 | 2025-05-03 01:51 | TRUE
130 | rho | 527.379 | 0.0003695956 | [Ohm-m] | 323.418 | 776.582 | tematdb | v1.1.6 | tematdb_v1.1.6_completeTEPset_convertedOn_20250503_014937__range_1_to_424 | 2025-05-03 01:51 | TRUE
130 | rho | 576.456 | 0.0003289182 | [Ohm-m] | 323.418 | 776.582 | tematdb | v1.1.6 | tematdb_v1.1.6_completeTEPset_convertedOn_20250503_014937__range_1_to_424 | 2025-05-03 01:51 | TRUE
130 | rho | 628.477 | 0.0003610851 | [Ohm-m] | 323.418 | 776.582 | tematdb | v1.1.6 | tematdb_v1.1.6_completeTEPset_convertedOn_20250503_014937__range_1_to_424 | 2025-05-03 01:51 | TRUE
130 | rho | 679.868 | 0.000433011 | [Ohm-m] | 323.418 | 776.582 | tematdb | v1.1.6 | tematdb_v1.1.6_completeTEPset_convertedOn_20250503_014937__range_1_to_424 | 2025-05-03 01:51 | TRUE
130 | rho | 725.796 | 0.0005724918 | [Ohm-m] | 323.418 | 776.582 | tematdb | v1.1.6 | tematdb_v1.1.6_completeTEPset_convertedOn_20250503_014937__range_1_to_424 | 2025-05-03 01:51 | TRUE
130 | rho | 776.66 | 0.0005361585 | [Ohm-m] | 323.418 | 776.582 | tematdb | v1.1.6 | tematdb_v1.1.6_completeTEPset_convertedOn_20250503_014937__range_1_to_424 | 2025-05-03 01:51 | TRUE
130 | kappa | 323.418 | 0.586093 | [W/m/K] | 323.418 | 776.582 | tematdb | v1.1.6 | tematdb_v1.1.6_completeTEPset_convertedOn_20250503_014937__range_1_to_424 | 2025-05-03 01:51 | TRUE
130 | kappa | 375.316 | 0.504967 | [W/m/K] | 323.418 | 776.582 | tematdb | v1.1.6 | tematdb_v1.1.6_completeTEPset_convertedOn_20250503_014937__range_1_to_424 | 2025-05-03 01:51 | TRUE
130 | kappa | 426.582 | 0.443709 | [W/m/K] | 323.418 | 776.582 | tematdb | v1.1.6 | tematdb_v1.1.6_completeTEPset_convertedOn_20250503_014937__range_1_to_424 | 2025-05-03 01:51 | TRUE
130 | kappa | 476.582 | 0.395695 | [W/m/K] | 323.418 | 776.582 | tematdb | v1.1.6 | tematdb_v1.1.6_completeTEPset_convertedOn_20250503_014937__range_1_to_424 | 2025-05-03 01:51 | TRUE
130 | kappa | 527.848 | 0.357616 | [W/m/K] | 323.418 | 776.582 | tematdb | v1.1.6 | tematdb_v1.1.6_completeTEPset_convertedOn_20250503_014937__range_1_to_424 | 2025-05-03 01:51 | TRUE
130 | kappa | 577.848 | 0.337748 | [W/m/K] | 323.418 | 776.582 | tematdb | v1.1.6 | tematdb_v1.1.6_completeTEPset_convertedOn_20250503_014937__range_1_to_424 | 2025-05-03 01:51 | TRUE
130 | kappa | 627.215 | 0.322848 | [W/m/K] | 323.418 | 776.582 | tematdb | v1.1.6 | tematdb_v1.1.6_completeTEPset_convertedOn_20250503_014937__range_1_to_424 | 2025-05-03 01:51 | TRUE
130 | kappa | 675.316 | 0.307947 | [W/m/K] | 323.418 | 776.582 | tematdb | v1.1.6 | tematdb_v1.1.6_completeTEPset_convertedOn_20250503_014937__range_1_to_424 | 2025-05-03 01:51 | TRUE
130 | kappa | 724.051 | 0.279801 | [W/m/K] | 323.418 | 776.582 | tematdb | v1.1.6 | tematdb_v1.1.6_completeTEPset_convertedOn_20250503_014937__range_1_to_424 | 2025-05-03 01:51 | TRUE
130 | kappa | 776.582 | 0.236755 | [W/m/K] | 323.418 | 776.582 | tematdb | v1.1.6 | tematdb_v1.1.6_completeTEPset_convertedOn_20250503_014937__range_1_to_424 | 2025-05-03 01:51 | TRUE
130 | ZT | 325.502 | 0.0233037 | [1] | 323.418 | 776.582 | tematdb | v1.1.6 | tematdb_v1.1.6_completeTEPset_convertedOn_20250503_014937__range_1_to_424 | 2025-05-03 01:51 | TRUE
130 | ZT | 374.678 | 0.0635816 | [1] | 323.418 | 776.582 | tematdb | v1.1.6 | tematdb_v1.1.6_completeTEPset_convertedOn_20250503_014937__range_1_to_424 | 2025-05-03 01:51 | TRUE
130 | ZT | 425.707 | 0.143938 | [1] | 323.418 | 776.582 | tematdb | v1.1.6 | tematdb_v1.1.6_completeTEPset_convertedOn_20250503_014937__range_1_to_424 | 2025-05-03 01:51 | TRUE
130 | ZT | 474.233 | 0.258027 | [1] | 323.418 | 776.582 | tematdb | v1.1.6 | tematdb_v1.1.6_completeTEPset_convertedOn_20250503_014937__range_1_to_424 | 2025-05-03 01:51 | TRUE
130 | ZT | 525.849 | 0.433289 | [1] | 323.418 | 776.582 | tematdb | v1.1.6 | tematdb_v1.1.6_completeTEPset_convertedOn_20250503_014937__range_1_to_424 | 2025-05-03 01:51 | TRUE
130 | ZT | 576.825 | 0.659164 | [1] | 323.418 | 776.582 | tematdb | v1.1.6 | tematdb_v1.1.6_completeTEPset_convertedOn_20250503_014937__range_1_to_424 | 2025-05-03 01:51 | TRUE
130 | ZT | 627.213 | 0.788024 | [1] | 323.418 | 776.582 | tematdb | v1.1.6 | tematdb_v1.1.6_completeTEPset_convertedOn_20250503_014937__range_1_to_424 | 2025-05-03 01:51 | TRUE
130 | ZT | 676.394 | 0.815648 | [1] | 323.418 | 776.582 | tematdb | v1.1.6 | tematdb_v1.1.6_completeTEPset_convertedOn_20250503_014937__range_1_to_424 | 2025-05-03 01:51 | TRUE
130 | ZT | 726.208 | 0.813749 | [1] | 323.418 | 776.582 | tematdb | v1.1.6 | tematdb_v1.1.6_completeTEPset_convertedOn_20250503_014937__range_1_to_424 | 2025-05-03 01:51 | TRUE
130 | ZT | 775.956 | 0.991112 | [1] | 323.418 | 776.582 | tematdb | v1.1.6 | tematdb_v1.1.6_completeTEPset_convertedOn_20250503_014937__range_1_to_424 | 2025-05-03 01:51 | TRUE
131 | alpha | 322.713 | 0.00025 | [V/K] | 323.9669 | 822.314 | tematdb | v1.1.6 | tematdb_v1.1.6_completeTEPset_convertedOn_20250503_014937__range_1_to_424 | 2025-05-03 01:51 | TRUE
131 | alpha | 371.924 | 0.000285 | [V/K] | 323.9669 | 822.314 | tematdb | v1.1.6 | tematdb_v1.1.6_completeTEPset_convertedOn_20250503_014937__range_1_to_424 | 2025-05-03 01:51 | TRUE
131 | alpha | 426.814 | 0.000305 | [V/K] | 323.9669 | 822.314 | tematdb | v1.1.6 | tematdb_v1.1.6_completeTEPset_convertedOn_20250503_014937__range_1_to_424 | 2025-05-03 01:51 | TRUE
131 | alpha | 472.24 | 0.000325 | [V/K] | 323.9669 | 822.314 | tematdb | v1.1.6 | tematdb_v1.1.6_completeTEPset_convertedOn_20250503_014937__range_1_to_424 | 2025-05-03 01:51 | TRUE
131 | alpha | 519.558 | 0.0003475 | [V/K] | 323.9669 | 822.314 | tematdb | v1.1.6 | tematdb_v1.1.6_completeTEPset_convertedOn_20250503_014937__range_1_to_424 | 2025-05-03 01:51 | TRUE
131 | alpha | 576.341 | 0.000365 | [V/K] | 323.9669 | 822.314 | tematdb | v1.1.6 | tematdb_v1.1.6_completeTEPset_convertedOn_20250503_014937__range_1_to_424 | 2025-05-03 01:51 | TRUE
131 | alpha | 621.767 | 0.00039 | [V/K] | 323.9669 | 822.314 | tematdb | v1.1.6 | tematdb_v1.1.6_completeTEPset_convertedOn_20250503_014937__range_1_to_424 | 2025-05-03 01:51 | TRUE
131 | alpha | 670.978 | 0.000405 | [V/K] | 323.9669 | 822.314 | tematdb | v1.1.6 | tematdb_v1.1.6_completeTEPset_convertedOn_20250503_014937__range_1_to_424 | 2025-05-03 01:51 | TRUE
131 | alpha | 722.082 | 0.0004025 | [V/K] | 323.9669 | 822.314 | tematdb | v1.1.6 | tematdb_v1.1.6_completeTEPset_convertedOn_20250503_014937__range_1_to_424 | 2025-05-03 01:51 | TRUE
131 | alpha | 771.293 | 0.000365 | [V/K] | 323.9669 | 822.314 | tematdb | v1.1.6 | tematdb_v1.1.6_completeTEPset_convertedOn_20250503_014937__range_1_to_424 | 2025-05-03 01:51 | TRUE
131 | alpha | 828.076 | 0.0003325 | [V/K] | 323.9669 | 822.314 | tematdb | v1.1.6 | tematdb_v1.1.6_completeTEPset_convertedOn_20250503_014937__range_1_to_424 | 2025-05-03 01:51 | TRUE
131 | rho | 323.794 | 0.0002577798 | [Ohm-m] | 323.9669 | 822.314 | tematdb | v1.1.6 | tematdb_v1.1.6_completeTEPset_convertedOn_20250503_014937__range_1_to_424 | 2025-05-03 01:51 | TRUE
131 | rho | 375.192 | 0.0002665906 | [Ohm-m] | 323.9669 | 822.314 | tematdb | v1.1.6 | tematdb_v1.1.6_completeTEPset_convertedOn_20250503_014937__range_1_to_424 | 2025-05-03 01:51 | TRUE
131 | rho | 418.856 | 0.0003180479 | [Ohm-m] | 323.9669 | 822.314 | tematdb | v1.1.6 | tematdb_v1.1.6_completeTEPset_convertedOn_20250503_014937__range_1_to_424 | 2025-05-03 01:51 | TRUE
131 | rho | 475.853 | 0.0003942083 | [Ohm-m] | 323.9669 | 822.314 | tematdb | v1.1.6 | tematdb_v1.1.6_completeTEPset_convertedOn_20250503_014937__range_1_to_424 | 2025-05-03 01:51 | TRUE
131 | rho | 523.375 | 0.000469184 | [Ohm-m] | 323.9669 | 822.314 | tematdb | v1.1.6 | tematdb_v1.1.6_completeTEPset_convertedOn_20250503_014937__range_1_to_424 | 2025-05-03 01:51 | TRUE
131 | rho | 576.611 | 0.0005794582 | [Ohm-m] | 323.9669 | 822.314 | tematdb | v1.1.6 | tematdb_v1.1.6_completeTEPset_convertedOn_20250503_014937__range_1_to_424 | 2025-05-03 01:51 | TRUE
131 | rho | 624.181 | 0.000657 | [Ohm-m] | 323.9669 | 822.314 | tematdb | v1.1.6 | tematdb_v1.1.6_completeTEPset_convertedOn_20250503_014937__range_1_to_424 | 2025-05-03 01:51 | TRUE
131 | rho | 675.615 | 0.0006471989 | [Ohm-m] | 323.9669 | 822.314 | tematdb | v1.1.6 | tematdb_v1.1.6_completeTEPset_convertedOn_20250503_014937__range_1_to_424 | 2025-05-03 01:51 | TRUE
131 | rho | 725.169 | 0.0005991289 | [Ohm-m] | 323.9669 | 822.314 | tematdb | v1.1.6 | tematdb_v1.1.6_completeTEPset_convertedOn_20250503_014937__range_1_to_424 | 2025-05-03 01:51 | TRUE
131 | rho | 776.869 | 0.0003569644 | [Ohm-m] | 323.9669 | 822.314 | tematdb | v1.1.6 | tematdb_v1.1.6_completeTEPset_convertedOn_20250503_014937__range_1_to_424 | 2025-05-03 01:51 | TRUE
131 | rho | 826.773 | 0.0002279166 | [Ohm-m] | 323.9669 | 822.314 | tematdb | v1.1.6 | tematdb_v1.1.6_completeTEPset_convertedOn_20250503_014937__range_1_to_424 | 2025-05-03 01:51 | TRUE
131 | kappa | 323.9669 | 1.06129 | [W/m/K] | 323.9669 | 822.314 | tematdb | v1.1.6 | tematdb_v1.1.6_completeTEPset_convertedOn_20250503_014937__range_1_to_424 | 2025-05-03 01:51 | TRUE
131 | kappa | 371.0744 | 0.9258065 | [W/m/K] | 323.9669 | 822.314 | tematdb | v1.1.6 | tematdb_v1.1.6_completeTEPset_convertedOn_20250503_014937__range_1_to_424 | 2025-05-03 01:51 | TRUE
131 | kappa | 423.1405 | 0.8124424 | [W/m/K] | 323.9669 | 822.314 | tematdb | v1.1.6 | tematdb_v1.1.6_completeTEPset_convertedOn_20250503_014937__range_1_to_424 | 2025-05-03 01:51 | TRUE
131 | kappa | 471.9008 | 0.7294931 | [W/m/K] | 323.9669 | 822.314 | tematdb | v1.1.6 | tematdb_v1.1.6_completeTEPset_convertedOn_20250503_014937__range_1_to_424 | 2025-05-03 01:51 | TRUE
131 | kappa | 523.9669 | 0.6534562 | [W/m/K] | 323.9669 | 822.314 | tematdb | v1.1.6 | tematdb_v1.1.6_completeTEPset_convertedOn_20250503_014937__range_1_to_424 | 2025-05-03 01:51 | TRUE
131 | kappa | 573.9669 | 0.6036866 | [W/m/K] | 323.9669 | 822.314 | tematdb | v1.1.6 | tematdb_v1.1.6_completeTEPset_convertedOn_20250503_014937__range_1_to_424 | 2025-05-03 01:51 | TRUE
131 | kappa | 623.9669 | 0.5663594 | [W/m/K] | 323.9669 | 822.314 | tematdb | v1.1.6 | tematdb_v1.1.6_completeTEPset_convertedOn_20250503_014937__range_1_to_424 | 2025-05-03 01:51 | TRUE
131 | kappa | 673.5537 | 0.5414747 | [W/m/K] | 323.9669 | 822.314 | tematdb | v1.1.6 | tematdb_v1.1.6_completeTEPset_convertedOn_20250503_014937__range_1_to_424 | 2025-05-03 01:51 | TRUE
131 | kappa | 723.1405 | 0.5110599 | [W/m/K] | 323.9669 | 822.314 | tematdb | v1.1.6 | tematdb_v1.1.6_completeTEPset_convertedOn_20250503_014937__range_1_to_424 | 2025-05-03 01:51 | TRUE
131 | kappa | 774.3802 | 0.5 | [W/m/K] | 323.9669 | 822.314 | tematdb | v1.1.6 | tematdb_v1.1.6_completeTEPset_convertedOn_20250503_014937__range_1_to_424 | 2025-05-03 01:51 | TRUE
131 | kappa | 822.314 | 0.5359447 | [W/m/K] | 323.9669 | 822.314 | tematdb | v1.1.6 | tematdb_v1.1.6_completeTEPset_convertedOn_20250503_014937__range_1_to_424 | 2025-05-03 01:51 | TRUE
131 | ZT | 322.059 | 0.0735294 | [1] | 323.9669 | 822.314 | tematdb | v1.1.6 | tematdb_v1.1.6_completeTEPset_convertedOn_20250503_014937__range_1_to_424 | 2025-05-03 01:51 | TRUE
131 | ZT | 375 | 0.127451 | [1] | 323.9669 | 822.314 | tematdb | v1.1.6 | tematdb_v1.1.6_completeTEPset_convertedOn_20250503_014937__range_1_to_424 | 2025-05-03 01:51 | TRUE
131 | ZT | 421.324 | 0.156863 | [1] | 323.9669 | 822.314 | tematdb | v1.1.6 | tematdb_v1.1.6_completeTEPset_convertedOn_20250503_014937__range_1_to_424 | 2025-05-03 01:51 | TRUE
131 | ZT | 480.882 | 0.191176 | [1] | 323.9669 | 822.314 | tematdb | v1.1.6 | tematdb_v1.1.6_completeTEPset_convertedOn_20250503_014937__range_1_to_424 | 2025-05-03 01:51 | TRUE
131 | ZT | 520.588 | 0.210784 | [1] | 323.9669 | 822.314 | tematdb | v1.1.6 | tematdb_v1.1.6_completeTEPset_convertedOn_20250503_014937__range_1_to_424 | 2025-05-03 01:51 | TRUE
131 | ZT | 577.941 | 0.25 | [1] | 323.9669 | 822.314 | tematdb | v1.1.6 | tematdb_v1.1.6_completeTEPset_convertedOn_20250503_014937__range_1_to_424 | 2025-05-03 01:51 | TRUE
131 | ZT | 624.265 | 0.27451 | [1] | 323.9669 | 822.314 | tematdb | v1.1.6 | tematdb_v1.1.6_completeTEPset_convertedOn_20250503_014937__range_1_to_424 | 2025-05-03 01:51 | TRUE
131 | ZT | 677.206 | 0.328431 | [1] | 323.9669 | 822.314 | tematdb | v1.1.6 | tematdb_v1.1.6_completeTEPset_convertedOn_20250503_014937__range_1_to_424 | 2025-05-03 01:51 | TRUE
131 | ZT | 723.529 | 0.416667 | [1] | 323.9669 | 822.314 | tematdb | v1.1.6 | tematdb_v1.1.6_completeTEPset_convertedOn_20250503_014937__range_1_to_424 | 2025-05-03 01:51 | TRUE
131 | ZT | 776.471 | 0.617647 | [1] | 323.9669 | 822.314 | tematdb | v1.1.6 | tematdb_v1.1.6_completeTEPset_convertedOn_20250503_014937__range_1_to_424 | 2025-05-03 01:51 | TRUE
131 | ZT | 818.382 | 0.740196 | [1] | 323.9669 | 822.314 | tematdb | v1.1.6 | tematdb_v1.1.6_completeTEPset_convertedOn_20250503_014937__range_1_to_424 | 2025-05-03 01:51 | TRUE
132 | alpha | 299.011 | 9.06946e-06 | [V/K] | 310.798 | 845.439 | tematdb | v1.1.6 | tematdb_v1.1.6_completeTEPset_convertedOn_20250503_014937__range_1_to_424 | 2025-05-03 01:51 | TRUE
132 | alpha | 337.585 | 1.11938e-05 | [V/K] | 310.798 | 845.439 | tematdb | v1.1.6 | tematdb_v1.1.6_completeTEPset_convertedOn_20250503_014937__range_1_to_424 | 2025-05-03 01:51 | TRUE
132 | alpha | 380.747 | 1.40166e-05 | [V/K] | 310.798 | 845.439 | tematdb | v1.1.6 | tematdb_v1.1.6_completeTEPset_convertedOn_20250503_014937__range_1_to_424 | 2025-05-03 01:51 | TRUE
132 | alpha | 399.107 | 1.61176e-05 | [V/K] | 310.798 | 845.439 | tematdb | v1.1.6 | tematdb_v1.1.6_completeTEPset_convertedOn_20250503_014937__range_1_to_424 | 2025-05-03 01:51 | TRUE
132 | alpha | 423.901 | 1.78794e-05 | [V/K] | 310.798 | 845.439 | tematdb | v1.1.6 | tematdb_v1.1.6_completeTEPset_convertedOn_20250503_014937__range_1_to_424 | 2025-05-03 01:51 | TRUE
132 | alpha | 446.855 | 1.99856e-05 | [V/K] | 310.798 | 845.439 | tematdb | v1.1.6 | tematdb_v1.1.6_completeTEPset_convertedOn_20250503_014937__range_1_to_424 | 2025-05-03 01:51 | TRUE
132 | alpha | 479.913 | 2.24502e-05 | [V/K] | 310.798 | 845.439 | tematdb | v1.1.6 | tematdb_v1.1.6_completeTEPset_convertedOn_20250503_014937__range_1_to_424 | 2025-05-03 01:51 | TRUE
132 | alpha | 517.531 | 2.90795e-05 | [V/K] | 310.798 | 845.439 | tematdb | v1.1.6 | tematdb_v1.1.6_completeTEPset_convertedOn_20250503_014937__range_1_to_424 | 2025-05-03 01:51 | TRUE
132 | alpha | 552.368 | 3.88252e-05 | [V/K] | 310.798 | 845.439 | tematdb | v1.1.6 | tematdb_v1.1.6_completeTEPset_convertedOn_20250503_014937__range_1_to_424 | 2025-05-03 01:51 | TRUE
132 | alpha | 589.059 | 4.64933e-05 | [V/K] | 310.798 | 845.439 | tematdb | v1.1.6 | tematdb_v1.1.6_completeTEPset_convertedOn_20250503_014937__range_1_to_424 | 2025-05-03 01:51 | TRUE
132 | alpha | 619.293 | 5.72736e-05 | [V/K] | 310.798 | 845.439 | tematdb | v1.1.6 | tematdb_v1.1.6_completeTEPset_convertedOn_20250503_014937__range_1_to_424 | 2025-05-03 01:51 | TRUE
132 | alpha | 656.861 | 7.01421e-05 | [V/K] | 310.798 | 845.439 | tematdb | v1.1.6 | tematdb_v1.1.6_completeTEPset_convertedOn_20250503_014937__range_1_to_424 | 2025-05-03 01:51 | TRUE
132 | alpha | 696.261 | 8.37059e-05 | [V/K] | 310.798 | 845.439 | tematdb | v1.1.6 | tematdb_v1.1.6_completeTEPset_convertedOn_20250503_014937__range_1_to_424 | 2025-05-03 01:51 | TRUE
132 | alpha | 734.711 | 0.000101082 | [V/K] | 310.798 | 845.439 | tematdb | v1.1.6 | tematdb_v1.1.6_completeTEPset_convertedOn_20250503_014937__range_1_to_424 | 2025-05-03 01:51 | TRUE
132 | alpha | 769.486 | 0.000118453 | [V/K] | 310.798 | 845.439 | tematdb | v1.1.6 | tematdb_v1.1.6_completeTEPset_convertedOn_20250503_014937__range_1_to_424 | 2025-05-03 01:51 | TRUE
132 | alpha | 803.358 | 0.000133743 | [V/K] | 310.798 | 845.439 | tematdb | v1.1.6 | tematdb_v1.1.6_completeTEPset_convertedOn_20250503_014937__range_1_to_424 | 2025-05-03 01:51 | TRUE
132 | alpha | 845.439 | 0.000156669 | [V/K] | 310.798 | 845.439 | tematdb | v1.1.6 | tematdb_v1.1.6_completeTEPset_convertedOn_20250503_014937__range_1_to_424 | 2025-05-03 01:51 | TRUE
132 | rho | 310.798 | 1.263e-06 | [Ohm-m] | 310.798 | 845.439 | tematdb | v1.1.6 | tematdb_v1.1.6_completeTEPset_convertedOn_20250503_014937__range_1_to_424 | 2025-05-03 01:51 | TRUE
132 | rho | 337.907 | 1.26467e-06 | [Ohm-m] | 310.798 | 845.439 | tematdb | v1.1.6 | tematdb_v1.1.6_completeTEPset_convertedOn_20250503_014937__range_1_to_424 | 2025-05-03 01:51 | TRUE
132 | rho | 361.387 | 1.63649e-06 | [Ohm-m] | 310.798 | 845.439 | tematdb | v1.1.6 | tematdb_v1.1.6_completeTEPset_convertedOn_20250503_014937__range_1_to_424 | 2025-05-03 01:51 | TRUE
132 | rho | 387.582 | 1.89737e-06 | [Ohm-m] | 310.798 | 845.439 | tematdb | v1.1.6 | tematdb_v1.1.6_completeTEPset_convertedOn_20250503_014937__range_1_to_424 | 2025-05-03 01:51 | TRUE
132 | rho | 408.363 | 1.97272e-06 | [Ohm-m] | 310.798 | 845.439 | tematdb | v1.1.6 | tematdb_v1.1.6_completeTEPset_convertedOn_20250503_014937__range_1_to_424 | 2025-05-03 01:51 | TRUE
132 | rho | 436.369 | 2.1226e-06 | [Ohm-m] | 310.798 | 845.439 | tematdb | v1.1.6 | tematdb_v1.1.6_completeTEPset_convertedOn_20250503_014937__range_1_to_424 | 2025-05-03 01:51 | TRUE
132 | rho | 475.214 | 2.4213e-06 | [Ohm-m] | 310.798 | 845.439 | tematdb | v1.1.6 | tematdb_v1.1.6_completeTEPset_convertedOn_20250503_014937__range_1_to_424 | 2025-05-03 01:51 | TRUE
132 | rho | 507.732 | 2.75664e-06 | [Ohm-m] | 310.798 | 845.439 | tematdb | v1.1.6 | tematdb_v1.1.6_completeTEPset_convertedOn_20250503_014937__range_1_to_424 | 2025-05-03 01:51 | TRUE
132 | rho | 546.576 | 3.05533e-06 | [Ohm-m] | 310.798 | 845.439 | tematdb | v1.1.6 | tematdb_v1.1.6_completeTEPset_convertedOn_20250503_014937__range_1_to_424 | 2025-05-03 01:51 | TRUE
132 | rho | 605.274 | 4.05896e-06 | [Ohm-m] | 310.798 | 845.439 | tematdb | v1.1.6 | tematdb_v1.1.6_completeTEPset_convertedOn_20250503_014937__range_1_to_424 | 2025-05-03 01:51 | TRUE
132 | rho | 645.894 | 5.20962e-06 | [Ohm-m] | 310.798 | 845.439 | tematdb | v1.1.6 | tematdb_v1.1.6_completeTEPset_convertedOn_20250503_014937__range_1_to_424 | 2025-05-03 01:51 | TRUE
132 | rho | 680.196 | 6.1747e-06 | [Ohm-m] | 310.798 | 845.439 | tematdb | v1.1.6 | tematdb_v1.1.6_completeTEPset_convertedOn_20250503_014937__range_1_to_424 | 2025-05-03 01:51 | TRUE
132 | rho | 715.39 | 7.47317e-06 | [Ohm-m] | 310.798 | 845.439 | tematdb | v1.1.6 | tematdb_v1.1.6_completeTEPset_convertedOn_20250503_014937__range_1_to_424 | 2025-05-03 01:51 | TRUE
132 | rho | 752.371 | 9.29027e-06 | [Ohm-m] | 310.798 | 845.439 | tematdb | v1.1.6 | tematdb_v1.1.6_completeTEPset_convertedOn_20250503_014937__range_1_to_424 | 2025-05-03 01:51 | TRUE
132 | rho | 784.822 | 1.14404e-05 | [Ohm-m] | 310.798 | 845.439 | tematdb | v1.1.6 | tematdb_v1.1.6_completeTEPset_convertedOn_20250503_014937__range_1_to_424 | 2025-05-03 01:51 | TRUE
132 | rho | 825.377 | 1.43689e-05 | [Ohm-m] | 310.798 | 845.439 | tematdb | v1.1.6 | tematdb_v1.1.6_completeTEPset_convertedOn_20250503_014937__range_1_to_424 | 2025-05-03 01:51 | TRUE
132 | rho | 846.979 | 1.66665e-05 | [Ohm-m] | 310.798 | 845.439 | tematdb | v1.1.6 | tematdb_v1.1.6_completeTEPset_convertedOn_20250503_014937__range_1_to_424 | 2025-05-03 01:51 | TRUE
132 | kappa | 300.474 | 4.37438 | [W/m/K] | 310.798 | 845.439 | tematdb | v1.1.6 | tematdb_v1.1.6_completeTEPset_convertedOn_20250503_014937__range_1_to_424 | 2025-05-03 01:51 | TRUE
132 | kappa | 400.193 | 3.94379 | [W/m/K] | 310.798 | 845.439 | tematdb | v1.1.6 | tematdb_v1.1.6_completeTEPset_convertedOn_20250503_014937__range_1_to_424 | 2025-05-03 01:51 | TRUE
132 | kappa | 452.147 | 3.60682 | [W/m/K] | 310.798 | 845.439 | tematdb | v1.1.6 | tematdb_v1.1.6_completeTEPset_convertedOn_20250503_014937__range_1_to_424 | 2025-05-03 01:51 | TRUE
132 | kappa | 502.69 | 3.20912 | [W/m/K] | 310.798 | 845.439 | tematdb | v1.1.6 | tematdb_v1.1.6_completeTEPset_convertedOn_20250503_014937__range_1_to_424 | 2025-05-03 01:51 | TRUE
132 | kappa | 549.043 | 3.0548 | [W/m/K] | 310.798 | 845.439 | tematdb | v1.1.6 | tematdb_v1.1.6_completeTEPset_convertedOn_20250503_014937__range_1_to_424 | 2025-05-03 01:51 | TRUE
132 | kappa | 602.389 | 2.59617 | [W/m/K] | 310.798 | 845.439 | tematdb | v1.1.6 | tematdb_v1.1.6_completeTEPset_convertedOn_20250503_014937__range_1_to_424 | 2025-05-03 01:51 | TRUE
132 | kappa | 650.138 | 2.35059 | [W/m/K] | 310.798 | 845.439 | tematdb | v1.1.6 | tematdb_v1.1.6_completeTEPset_convertedOn_20250503_014937__range_1_to_424 | 2025-05-03 01:51 | TRUE
132 | kappa | 699.291 | 2.10494 | [W/m/K] | 310.798 | 845.439 | tematdb | v1.1.6 | tematdb_v1.1.6_completeTEPset_convertedOn_20250503_014937__range_1_to_424 | 2025-05-03 01:51 | TRUE
132 | kappa | 751.246 | 1.76796 | [W/m/K] | 310.798 | 845.439 | tematdb | v1.1.6 | tematdb_v1.1.6_completeTEPset_convertedOn_20250503_014937__range_1_to_424 | 2025-05-03 01:51 | TRUE
132 | kappa | 800.389 | 1.43112 | [W/m/K] | 310.798 | 845.439 | tematdb | v1.1.6 | tematdb_v1.1.6_completeTEPset_convertedOn_20250503_014937__range_1_to_424 | 2025-05-03 01:51 | TRUE
132 | kappa | 853.759 | 1.18526 | [W/m/K] | 310.798 | 845.439 | tematdb | v1.1.6 | tematdb_v1.1.6_completeTEPset_convertedOn_20250503_014937__range_1_to_424 | 2025-05-03 01:51 | TRUE
132 | ZT | 300.006 | 0.00809443 | [1] | 310.798 | 845.439 | tematdb | v1.1.6 | tematdb_v1.1.6_completeTEPset_convertedOn_20250503_014937__range_1_to_424 | 2025-05-03 01:51 | TRUE
132 | ZT | 328.828 | 0.0107647 | [1] | 310.798 | 845.439 | tematdb | v1.1.6 | tematdb_v1.1.6_completeTEPset_convertedOn_20250503_014937__range_1_to_424 | 2025-05-03 01:51 | TRUE
132 | ZT | 359.615 | 0.0120625 | [1] | 310.798 | 845.439 | tematdb | v1.1.6 | tematdb_v1.1.6_completeTEPset_convertedOn_20250503_014937__range_1_to_424 | 2025-05-03 01:51 | TRUE
132 | ZT | 386.474 | 0.0174732 | [1] | 310.798 | 845.439 | tematdb | v1.1.6 | tematdb_v1.1.6_completeTEPset_convertedOn_20250503_014937__range_1_to_424 | 2025-05-03 01:51 | TRUE
132 | ZT | 414.642 | 0.021513 | [1] | 310.798 | 845.439 | tematdb | v1.1.6 | tematdb_v1.1.6_completeTEPset_convertedOn_20250503_014937__range_1_to_424 | 2025-05-03 01:51 | TRUE
132 | ZT | 444.121 | 0.0282857 | [1] | 310.798 | 845.439 | tematdb | v1.1.6 | tematdb_v1.1.6_completeTEPset_convertedOn_20250503_014937__range_1_to_424 | 2025-05-03 01:51 | TRUE
132 | ZT | 473.599 | 0.0323225 | [1] | 310.798 | 845.439 | tematdb | v1.1.6 | tematdb_v1.1.6_completeTEPset_convertedOn_20250503_014937__range_1_to_424 | 2025-05-03 01:51 | TRUE
132 | ZT | 502.428 | 0.0473046 | [1] | 310.798 | 845.439 | tematdb | v1.1.6 | tematdb_v1.1.6_completeTEPset_convertedOn_20250503_014937__range_1_to_424 | 2025-05-03 01:51 | TRUE
132 | ZT | 531.256 | 0.0609188 | [1] | 310.798 | 845.439 | tematdb | v1.1.6 | tematdb_v1.1.6_completeTEPset_convertedOn_20250503_014937__range_1_to_424 | 2025-05-03 01:51 | TRUE
132 | ZT | 559.436 | 0.0868464 | [1] | 310.798 | 845.439 | tematdb | v1.1.6 | tematdb_v1.1.6_completeTEPset_convertedOn_20250503_014937__range_1_to_424 | 2025-05-03 01:51 | TRUE
132 | ZT | 588.274 | 0.119612 | [1] | 310.798 | 845.439 | tematdb | v1.1.6 | tematdb_v1.1.6_completeTEPset_convertedOn_20250503_014937__range_1_to_424 | 2025-05-03 01:51 | TRUE
132 | ZT | 617.775 | 0.168793 | [1] | 310.798 | 845.439 | tematdb | v1.1.6 | tematdb_v1.1.6_completeTEPset_convertedOn_20250503_014937__range_1_to_424 | 2025-05-03 01:51 | TRUE
132 | ZT | 647.273 | 0.211133 | [1] | 310.798 | 845.439 | tematdb | v1.1.6 | tematdb_v1.1.6_completeTEPset_convertedOn_20250503_014937__range_1_to_424 | 2025-05-03 01:51 | TRUE
132 | ZT | 676.134 | 0.286307 | [1] | 310.798 | 845.439 | tematdb | v1.1.6 | tematdb_v1.1.6_completeTEPset_convertedOn_20250503_014937__range_1_to_424 | 2025-05-03 01:51 | TRUE
132 | ZT | 703.03 | 0.364221 | [1] | 310.798 | 845.439 | tematdb | v1.1.6 | tematdb_v1.1.6_completeTEPset_convertedOn_20250503_014937__range_1_to_424 | 2025-05-03 01:51 | TRUE
132 | ZT | 733.863 | 0.454438 | [1] | 310.798 | 845.439 | tematdb | v1.1.6 | tematdb_v1.1.6_completeTEPset_convertedOn_20250503_014937__range_1_to_424 | 2025-05-03 01:51 | TRUE
132 | ZT | 763.395 | 0.559706 | [1] | 310.798 | 845.439 | tematdb | v1.1.6 | tematdb_v1.1.6_completeTEPset_convertedOn_20250503_014937__range_1_to_424 | 2025-05-03 01:51 | TRUE
132 | ZT | 792.289 | 0.700543 | [1] | 310.798 | 845.439 | tematdb | v1.1.6 | tematdb_v1.1.6_completeTEPset_convertedOn_20250503_014937__range_1_to_424 | 2025-05-03 01:51 | TRUE
132 | ZT | 821.191 | 0.85506 | [1] | 310.798 | 845.439 | tematdb | v1.1.6 | tematdb_v1.1.6_completeTEPset_convertedOn_20250503_014937__range_1_to_424 | 2025-05-03 01:51 | TRUE
132 | ZT | 850.099 | 1.02189 | [1] | 310.798 | 845.439 | tematdb | v1.1.6 | tematdb_v1.1.6_completeTEPset_convertedOn_20250503_014937__range_1_to_424 | 2025-05-03 01:51 | TRUE
133 | alpha | 298.033 | 4.71429e-05 | [V/K] | 304.364 | 909.836 | tematdb | v1.1.6 | tematdb_v1.1.6_completeTEPset_convertedOn_20250503_014937__range_1_to_424 | 2025-05-03 01:51 | TRUE
133 | alpha | 325.574 | 5.19048e-05 | [V/K] | 304.364 | 909.836 | tematdb | v1.1.6 | tematdb_v1.1.6_completeTEPset_convertedOn_20250503_014937__range_1_to_424 | 2025-05-03 01:51 | TRUE
133 | alpha | 368.852 | 6.04762e-05 | [V/K] | 304.364 | 909.836 | tematdb | v1.1.6 | tematdb_v1.1.6_completeTEPset_convertedOn_20250503_014937__range_1_to_424 | 2025-05-03 01:51 | TRUE
133 | alpha | 427.869 | 7.19048e-05 | [V/K] | 304.364 | 909.836 | tematdb | v1.1.6 | tematdb_v1.1.6_completeTEPset_convertedOn_20250503_014937__range_1_to_424 | 2025-05-03 01:51 | TRUE
133 | alpha | 469.18 | 8.57143e-05 | [V/K] | 304.364 | 909.836 | tematdb | v1.1.6 | tematdb_v1.1.6_completeTEPset_convertedOn_20250503_014937__range_1_to_424 | 2025-05-03 01:51 | TRUE
133 | alpha | 526.229 | 9.90476e-05 | [V/K] | 304.364 | 909.836 | tematdb | v1.1.6 | tematdb_v1.1.6_completeTEPset_convertedOn_20250503_014937__range_1_to_424 | 2025-05-03 01:51 | TRUE
133 | alpha | 565.574 | 0.000119048 | [V/K] | 304.364 | 909.836 | tematdb | v1.1.6 | tematdb_v1.1.6_completeTEPset_convertedOn_20250503_014937__range_1_to_424 | 2025-05-03 01:51 | TRUE
133 | alpha | 618.689 | 0.000136667 | [V/K] | 304.364 | 909.836 | tematdb | v1.1.6 | tematdb_v1.1.6_completeTEPset_convertedOn_20250503_014937__range_1_to_424 | 2025-05-03 01:51 | TRUE
133 | alpha | 669.836 | 0.00014381 | [V/K] | 304.364 | 909.836 | tematdb | v1.1.6 | tematdb_v1.1.6_completeTEPset_convertedOn_20250503_014937__range_1_to_424 | 2025-05-03 01:51 | TRUE
133 | alpha | 717.049 | 0.000158571 | [V/K] | 304.364 | 909.836 | tematdb | v1.1.6 | tematdb_v1.1.6_completeTEPset_convertedOn_20250503_014937__range_1_to_424 | 2025-05-03 01:51 | TRUE
133 | alpha | 766.229 | 0.000178095 | [V/K] | 304.364 | 909.836 | tematdb | v1.1.6 | tematdb_v1.1.6_completeTEPset_convertedOn_20250503_014937__range_1_to_424 | 2025-05-03 01:51 | TRUE
133 | alpha | 809.508 | 0.000191905 | [V/K] | 304.364 | 909.836 | tematdb | v1.1.6 | tematdb_v1.1.6_completeTEPset_convertedOn_20250503_014937__range_1_to_424 | 2025-05-03 01:51 | TRUE
133 | alpha | 862.623 | 0.000204762 | [V/K] | 304.364 | 909.836 | tematdb | v1.1.6 | tematdb_v1.1.6_completeTEPset_convertedOn_20250503_014937__range_1_to_424 | 2025-05-03 01:51 | TRUE
133 | alpha | 909.836 | 0.000202381 | [V/K] | 304.364 | 909.836 | tematdb | v1.1.6 | tematdb_v1.1.6_completeTEPset_convertedOn_20250503_014937__range_1_to_424 | 2025-05-03 01:51 | TRUE
133 | rho | 302.145 | 4.278221e-06 | [Ohm-m] | 304.364 | 909.836 | tematdb | v1.1.6 | tematdb_v1.1.6_completeTEPset_convertedOn_20250503_014937__range_1_to_424 | 2025-05-03 01:51 | TRUE
133 | rho | 327.768 | 4.54112e-06 | [Ohm-m] | 304.364 | 909.836 | tematdb | v1.1.6 | tematdb_v1.1.6_completeTEPset_convertedOn_20250503_014937__range_1_to_424 | 2025-05-03 01:51 | TRUE
133 | rho | 369.279 | 5.243289e-06 | [Ohm-m] | 304.364 | 909.836 | tematdb | v1.1.6 | tematdb_v1.1.6_completeTEPset_convertedOn_20250503_014937__range_1_to_424 | 2025-05-03 01:51 | TRUE
133 | rho | 418.532 | 6.022246e-06 | [Ohm-m] | 304.364 | 909.836 | tematdb | v1.1.6 | tematdb_v1.1.6_completeTEPset_convertedOn_20250503_014937__range_1_to_424 | 2025-05-03 01:51 | TRUE
133 | rho | 471.706 | 7.11278e-06 | [Ohm-m] | 304.364 | 909.836 | tematdb | v1.1.6 | tematdb_v1.1.6_completeTEPset_convertedOn_20250503_014937__range_1_to_424 | 2025-05-03 01:51 | TRUE
133 | rho | 522.862 | 8.394332e-06 | [Ohm-m] | 304.364 | 909.836 | tematdb | v1.1.6 | tematdb_v1.1.6_completeTEPset_convertedOn_20250503_014937__range_1_to_424 | 2025-05-03 01:51 | TRUE
133 | rho | 572.063 | 1.02398e-05 | [Ohm-m] | 304.364 | 909.836 | tematdb | v1.1.6 | tematdb_v1.1.6_completeTEPset_convertedOn_20250503_014937__range_1_to_424 | 2025-05-03 01:51 | TRUE
133 | rho | 617.357 | 1.312706e-05 | [Ohm-m] | 304.364 | 909.836 | tematdb | v1.1.6 | tematdb_v1.1.6_completeTEPset_convertedOn_20250503_014937__range_1_to_424 | 2025-05-03 01:51 | TRUE
133 | rho | 668.309 | 1.481172e-05 | [Ohm-m] | 304.364 | 909.836 | tematdb | v1.1.6 | tematdb_v1.1.6_completeTEPset_convertedOn_20250503_014937__range_1_to_424 | 2025-05-03 01:51 | TRUE
133 | rho | 723.182 | 1.72235e-05 | [Ohm-m] | 304.364 | 909.836 | tematdb | v1.1.6 | tematdb_v1.1.6_completeTEPset_convertedOn_20250503_014937__range_1_to_424 | 2025-05-03 01:51 | TRUE
133 | rho | 768.284 | 2.058448e-05 | [Ohm-m] | 304.364 | 909.836 | tematdb | v1.1.6 | tematdb_v1.1.6_completeTEPset_convertedOn_20250503_014937__range_1_to_424 | 2025-05-03 01:51 | TRUE
133 | rho | 815.226 | 2.159575e-05 | [Ohm-m] | 304.364 | 909.836 | tematdb | v1.1.6 | tematdb_v1.1.6_completeTEPset_convertedOn_20250503_014937__range_1_to_424 | 2025-05-03 01:51 | TRUE
133 | rho | 866.076 | 2.270617e-05 | [Ohm-m] | 304.364 | 909.836 | tematdb | v1.1.6 | tematdb_v1.1.6_completeTEPset_convertedOn_20250503_014937__range_1_to_424 | 2025-05-03 01:51 | TRUE
133 | rho | 914.909 | 2.18478e-05 | [Ohm-m] | 304.364 | 909.836 | tematdb | v1.1.6 | tematdb_v1.1.6_completeTEPset_convertedOn_20250503_014937__range_1_to_424 | 2025-05-03 01:51 | TRUE
133 | kappa | 304.364 | 2.88873 | [W/m/K] | 304.364 | 909.836 | tematdb | v1.1.6 | tematdb_v1.1.6_completeTEPset_convertedOn_20250503_014937__range_1_to_424 | 2025-05-03 01:51 | TRUE
133 | kappa | 326.041 | 2.75302 | [W/m/K] | 304.364 | 909.836 | tematdb | v1.1.6 | tematdb_v1.1.6_completeTEPset_convertedOn_20250503_014937__range_1_to_424 | 2025-05-03 01:51 | TRUE
133 | kappa | 373.266 | 2.54565 | [W/m/K] | 304.364 | 909.836 | tematdb | v1.1.6 | tematdb_v1.1.6_completeTEPset_convertedOn_20250503_014937__range_1_to_424 | 2025-05-03 01:51 | TRUE
133 | kappa | 424.457 | 2.28233 | [W/m/K] | 304.364 | 909.836 | tematdb | v1.1.6 | tematdb_v1.1.6_completeTEPset_convertedOn_20250503_014937__range_1_to_424 | 2025-05-03 01:51 | TRUE
133 | kappa | 471.624 | 2.14695 | [W/m/K] | 304.364 | 909.836 | tematdb | v1.1.6 | tematdb_v1.1.6_completeTEPset_convertedOn_20250503_014937__range_1_to_424 | 2025-05-03 01:51 | TRUE
133 | kappa | 522.732 | 1.98763 | [W/m/K] | 304.364 | 909.836 | tematdb | v1.1.6 | tematdb_v1.1.6_completeTEPset_convertedOn_20250503_014937__range_1_to_424 | 2025-05-03 01:51 | TRUE
133 | kappa | 577.845 | 1.72437 | [W/m/K] | 304.364 | 909.836 | tematdb | v1.1.6 | tematdb_v1.1.6_completeTEPset_convertedOn_20250503_014937__range_1_to_424 | 2025-05-03 01:51 | TRUE
133 | kappa | 625.109 | 1.46899 | [W/m/K] | 304.364 | 909.836 | tematdb | v1.1.6 | tematdb_v1.1.6_completeTEPset_convertedOn_20250503_014937__range_1_to_424 | 2025-05-03 01:51 | TRUE
133 | kappa | 674.166 | 1.42165 | [W/m/K] | 304.364 | 909.836 | tematdb | v1.1.6 | tematdb_v1.1.6_completeTEPset_convertedOn_20250503_014937__range_1_to_424 | 2025-05-03 01:51 | TRUE
133 | kappa | 723.243 | 1.3503 | [W/m/K] | 304.364 | 909.836 | tematdb | v1.1.6 | tematdb_v1.1.6_completeTEPset_convertedOn_20250503_014937__range_1_to_424 | 2025-05-03 01:51 | TRUE
133 | kappa | 770.385 | 1.24693 | [W/m/K] | 304.364 | 909.836 | tematdb | v1.1.6 | tematdb_v1.1.6_completeTEPset_convertedOn_20250503_014937__range_1_to_424 | 2025-05-03 01:51 | TRUE
133 | kappa | 827.311 | 1.16769 | [W/m/K] | 304.364 | 909.836 | tematdb | v1.1.6 | tematdb_v1.1.6_completeTEPset_convertedOn_20250503_014937__range_1_to_424 | 2025-05-03 01:51 | TRUE
133 | kappa | 874.305 | 1.24831 | [W/m/K] | 304.364 | 909.836 | tematdb | v1.1.6 | tematdb_v1.1.6_completeTEPset_convertedOn_20250503_014937__range_1_to_424 | 2025-05-03 01:51 | TRUE
133 | kappa | 927.15 | 1.36902 | [W/m/K] | 304.364 | 909.836 | tematdb | v1.1.6 | tematdb_v1.1.6_completeTEPset_convertedOn_20250503_014937__range_1_to_424 | 2025-05-03 01:51 | TRUE
133 | ZT | 292.364 | 0.0629281 | [1] | 304.364 | 909.836 | tematdb | v1.1.6 | tematdb_v1.1.6_completeTEPset_convertedOn_20250503_014937__range_1_to_424 | 2025-05-03 01:51 | TRUE
133 | ZT | 321.935 | 0.0812275 | [1] | 304.364 | 909.836 | tematdb | v1.1.6 | tematdb_v1.1.6_completeTEPset_convertedOn_20250503_014937__range_1_to_424 | 2025-05-03 01:51 | TRUE
133 | ZT | 377.092 | 0.102942 | [1] | 304.364 | 909.836 | tematdb | v1.1.6 | tematdb_v1.1.6_completeTEPset_convertedOn_20250503_014937__range_1_to_424 | 2025-05-03 01:51 | TRUE
133 | ZT | 426.477 | 0.162063 | [1] | 304.364 | 909.836 | tematdb | v1.1.6 | tematdb_v1.1.6_completeTEPset_convertedOn_20250503_014937__range_1_to_424 | 2025-05-03 01:51 | TRUE
133 | ZT | 473.907 | 0.224943 | [1] | 304.364 | 909.836 | tematdb | v1.1.6 | tematdb_v1.1.6_completeTEPset_convertedOn_20250503_014937__range_1_to_424 | 2025-05-03 01:51 | TRUE
133 | ZT | 517.403 | 0.287871 | [1] | 304.364 | 909.836 | tematdb | v1.1.6 | tematdb_v1.1.6_completeTEPset_convertedOn_20250503_014937__range_1_to_424 | 2025-05-03 01:51 | TRUE
133 | ZT | 569.065 | 0.436567 | [1] | 304.364 | 909.836 | tematdb | v1.1.6 | tematdb_v1.1.6_completeTEPset_convertedOn_20250503_014937__range_1_to_424 | 2025-05-03 01:51 | TRUE
133 | ZT | 626.627 | 0.585191 | [1] | 304.364 | 909.836 | tematdb | v1.1.6 | tematdb_v1.1.6_completeTEPset_convertedOn_20250503_014937__range_1_to_424 | 2025-05-03 01:51 | TRUE
133 | ZT | 672.078 | 0.644361 | [1] | 304.364 | 909.836 | tematdb | v1.1.6 | tematdb_v1.1.6_completeTEPset_convertedOn_20250503_014937__range_1_to_424 | 2025-05-03 01:51 | TRUE
133 | ZT | 727.544 | 0.755676 | [1] | 304.364 | 909.836 | tematdb | v1.1.6 | tematdb_v1.1.6_completeTEPset_convertedOn_20250503_014937__range_1_to_424 | 2025-05-03 01:51 | TRUE
133 | ZT | 773.472 | 0.952979 | [1] | 304.364 | 909.836 | tematdb | v1.1.6 | tematdb_v1.1.6_completeTEPset_convertedOn_20250503_014937__range_1_to_424 | 2025-05-03 01:51 | TRUE
133 | ZT | 823.256 | 1.12783 | [1] | 304.364 | 909.836 | tematdb | v1.1.6 | tematdb_v1.1.6_completeTEPset_convertedOn_20250503_014937__range_1_to_424 | 2025-05-03 01:51 | TRUE
133 | ZT | 866.984 | 1.25796 | [1] | 304.364 | 909.836 | tematdb | v1.1.6 | tematdb_v1.1.6_completeTEPset_convertedOn_20250503_014937__range_1_to_424 | 2025-05-03 01:51 | TRUE
133 | ZT | 914.157 | 1.24617 | [1] | 304.364 | 909.836 | tematdb | v1.1.6 | tematdb_v1.1.6_completeTEPset_convertedOn_20250503_014937__range_1_to_424 | 2025-05-03 01:51 | TRUE
134 | alpha | 303.093 | 9.37895e-05 | [V/K] | 303.093 | 913.503 | tematdb | v1.1.6 | tematdb_v1.1.6_completeTEPset_convertedOn_20250503_014937__range_1_to_424 | 2025-05-03 01:51 | TRUE
134 | alpha | 368.041 | 0.000108526 | [V/K] | 303.093 | 913.503 | tematdb | v1.1.6 | tematdb_v1.1.6_completeTEPset_convertedOn_20250503_014937__range_1_to_424 | 2025-05-03 01:51 | TRUE
134 | alpha | 417.526 | 0.000120316 | [V/K] | 303.093 | 913.503 | tematdb | v1.1.6 | tematdb_v1.1.6_completeTEPset_convertedOn_20250503_014937__range_1_to_424 | 2025-05-03 01:51 | TRUE
134 | alpha | 473.196 | 0.000131263 | [V/K] | 303.093 | 913.503 | tematdb | v1.1.6 | tematdb_v1.1.6_completeTEPset_convertedOn_20250503_014937__range_1_to_424 | 2025-05-03 01:51 | TRUE
134 | alpha | 522.68 | 0.000140526 | [V/K] | 303.093 | 913.503 | tematdb | v1.1.6 | tematdb_v1.1.6_completeTEPset_convertedOn_20250503_014937__range_1_to_424 | 2025-05-03 01:51 | TRUE
134 | alpha | 570.619 | 0.000149789 | [V/K] | 303.093 | 913.503 | tematdb | v1.1.6 | tematdb_v1.1.6_completeTEPset_convertedOn_20250503_014937__range_1_to_424 | 2025-05-03 01:51 | TRUE
134 | alpha | 626.289 | 0.000154842 | [V/K] | 303.093 | 913.503 | tematdb | v1.1.6 | tematdb_v1.1.6_completeTEPset_convertedOn_20250503_014937__range_1_to_424 | 2025-05-03 01:51 | TRUE
134 | alpha | 661.856 | 0.000159895 | [V/K] | 303.093 | 913.503 | tematdb | v1.1.6 | tematdb_v1.1.6_completeTEPset_convertedOn_20250503_014937__range_1_to_424 | 2025-05-03 01:51 | TRUE
134 | alpha | 715.979 | 0.000173789 | [V/K] | 303.093 | 913.503 | tematdb | v1.1.6 | tematdb_v1.1.6_completeTEPset_convertedOn_20250503_014937__range_1_to_424 | 2025-05-03 01:51 | TRUE
134 | alpha | 771.649 | 0.000181789 | [V/K] | 303.093 | 913.503 | tematdb | v1.1.6 | tematdb_v1.1.6_completeTEPset_convertedOn_20250503_014937__range_1_to_424 | 2025-05-03 01:51 | TRUE
134 | alpha | 819.588 | 0.000188526 | [V/K] | 303.093 | 913.503 | tematdb | v1.1.6 | tematdb_v1.1.6_completeTEPset_convertedOn_20250503_014937__range_1_to_424 | 2025-05-03 01:51 | TRUE
134 | alpha | 864.433 | 0.000194 | [V/K] | 303.093 | 913.503 | tematdb | v1.1.6 | tematdb_v1.1.6_completeTEPset_convertedOn_20250503_014937__range_1_to_424 | 2025-05-03 01:51 | TRUE
134 | alpha | 913.918 | 0.000198632 | [V/K] | 303.093 | 913.503 | tematdb | v1.1.6 | tematdb_v1.1.6_completeTEPset_convertedOn_20250503_014937__range_1_to_424 | 2025-05-03 01:51 | TRUE
134 | rho | 295.225 | 9.0138e-06 | [Ohm-m] | 303.093 | 913.503 | tematdb | v1.1.6 | tematdb_v1.1.6_completeTEPset_convertedOn_20250503_014937__range_1_to_424 | 2025-05-03 01:51 | TRUE
134 | rho | 324.646 | 9.150303e-06 | [Ohm-m] | 303.093 | 913.503 | tematdb | v1.1.6 | tematdb_v1.1.6_completeTEPset_convertedOn_20250503_014937__range_1_to_424 | 2025-05-03 01:51 | TRUE
134 | rho | 364.971 | 9.59067e-06 | [Ohm-m] | 303.093 | 913.503 | tematdb | v1.1.6 | tematdb_v1.1.6_completeTEPset_convertedOn_20250503_014937__range_1_to_424 | 2025-05-03 01:51 | TRUE
134 | rho | 417.674 | 1.010849e-05 | [Ohm-m] | 303.093 | 913.503 | tematdb | v1.1.6 | tematdb_v1.1.6_completeTEPset_convertedOn_20250503_014937__range_1_to_424 | 2025-05-03 01:51 | TRUE
134 | rho | 471.9 | 1.057089e-05 | [Ohm-m] | 303.093 | 913.503 | tematdb | v1.1.6 | tematdb_v1.1.6_completeTEPset_convertedOn_20250503_014937__range_1_to_424 | 2025-05-03 01:51 | TRUE
134 | rho | 519.956 | 1.116195e-05 | [Ohm-m] | 303.093 | 913.503 | tematdb | v1.1.6 | tematdb_v1.1.6_completeTEPset_convertedOn_20250503_014937__range_1_to_424 | 2025-05-03 01:51 | TRUE
134 | rho | 572.684 | 1.201405e-05 | [Ohm-m] | 303.093 | 913.503 | tematdb | v1.1.6 | tematdb_v1.1.6_completeTEPset_convertedOn_20250503_014937__range_1_to_424 | 2025-05-03 01:51 | TRUE
134 | rho | 619.162 | 1.256676e-05 | [Ohm-m] | 303.093 | 913.503 | tematdb | v1.1.6 | tematdb_v1.1.6_completeTEPset_convertedOn_20250503_014937__range_1_to_424 | 2025-05-03 01:51 | TRUE
134 | rho | 670.263 | 1.305577e-05 | [Ohm-m] | 303.093 | 913.503 | tematdb | v1.1.6 | tematdb_v1.1.6_completeTEPset_convertedOn_20250503_014937__range_1_to_424 | 2025-05-03 01:51 | TRUE
134 | rho | 715.259 | 1.423863e-05 | [Ohm-m] | 303.093 | 913.503 | tematdb | v1.1.6 | tematdb_v1.1.6_completeTEPset_convertedOn_20250503_014937__range_1_to_424 | 2025-05-03 01:51 | TRUE
134 | rho | 764.87 | 1.541155e-05 | [Ohm-m] | 303.093 | 913.503 | tematdb | v1.1.6 | tematdb_v1.1.6_completeTEPset_convertedOn_20250503_014937__range_1_to_424 | 2025-05-03 01:51 | TRUE
134 | rho | 817.557 | 1.660581e-05 | [Ohm-m] | 303.093 | 913.503 | tematdb | v1.1.6 | tematdb_v1.1.6_completeTEPset_convertedOn_20250503_014937__range_1_to_424 | 2025-05-03 01:51 | TRUE
134 | rho | 870.221 | 1.767846e-05 | [Ohm-m] | 303.093 | 913.503 | tematdb | v1.1.6 | tematdb_v1.1.6_completeTEPset_convertedOn_20250503_014937__range_1_to_424 | 2025-05-03 01:51 | TRUE
134 | rho | 913.503 | 1.745511e-05 | [Ohm-m] | 303.093 | 913.503 | tematdb | v1.1.6 | tematdb_v1.1.6_completeTEPset_convertedOn_20250503_014937__range_1_to_424 | 2025-05-03 01:51 | TRUE
134 | kappa | 302.256 | 2.30788 | [W/m/K] | 303.093 | 913.503 | tematdb | v1.1.6 | tematdb_v1.1.6_completeTEPset_convertedOn_20250503_014937__range_1_to_424 | 2025-05-03 01:51 | TRUE
134 | kappa | 323.83 | 2.25126 | [W/m/K] | 303.093 | 913.503 | tematdb | v1.1.6 | tematdb_v1.1.6_completeTEPset_convertedOn_20250503_014937__range_1_to_424 | 2025-05-03 01:51 | TRUE
134 | kappa | 374.678 | 2.12548 | [W/m/K] | 303.093 | 913.503 | tematdb | v1.1.6 | tematdb_v1.1.6_completeTEPset_convertedOn_20250503_014937__range_1_to_424 | 2025-05-03 01:51 | TRUE
134 | kappa | 425.518 | 2.01233 | [W/m/K] | 303.093 | 913.503 | tematdb | v1.1.6 | tematdb_v1.1.6_completeTEPset_convertedOn_20250503_014937__range_1_to_424 | 2025-05-03 01:51 | TRUE
134 | kappa | 482.512 | 1.89924 | [W/m/K] | 303.093 | 913.503 | tematdb | v1.1.6 | tematdb_v1.1.6_completeTEPset_convertedOn_20250503_014937__range_1_to_424 | 2025-05-03 01:51 | TRUE
134 | kappa | 519.454 | 1.86805 | [W/m/K] | 303.093 | 913.503 | tematdb | v1.1.6 | tematdb_v1.1.6_completeTEPset_convertedOn_20250503_014937__range_1_to_424 | 2025-05-03 01:51 | TRUE
134 | kappa | 581.063 | 1.75502 | [W/m/K] | 303.093 | 913.503 | tematdb | v1.1.6 | tematdb_v1.1.6_completeTEPset_convertedOn_20250503_014937__range_1_to_424 | 2025-05-03 01:51 | TRUE
134 | kappa | 624.175 | 1.69863 | [W/m/K] | 303.093 | 913.503 | tematdb | v1.1.6 | tematdb_v1.1.6_completeTEPset_convertedOn_20250503_014937__range_1_to_424 | 2025-05-03 01:51 | TRUE
134 | kappa | 682.696 | 1.60451 | [W/m/K] | 303.093 | 913.503 | tematdb | v1.1.6 | tematdb_v1.1.6_completeTEPset_convertedOn_20250503_014937__range_1_to_424 | 2025-05-03 01:51 | TRUE
134 | kappa | 721.212 | 1.51649 | [W/m/K] | 303.093 | 913.503 | tematdb | v1.1.6 | tematdb_v1.1.6_completeTEPset_convertedOn_20250503_014937__range_1_to_424 | 2025-05-03 01:51 | TRUE
134 | kappa | 778.19 | 1.42867 | [W/m/K] | 303.093 | 913.503 | tematdb | v1.1.6 | tematdb_v1.1.6_completeTEPset_convertedOn_20250503_014937__range_1_to_424 | 2025-05-03 01:51 | TRUE
134 | kappa | 827.436 | 1.40392 | [W/m/K] | 303.093 | 913.503 | tematdb | v1.1.6 | tematdb_v1.1.6_completeTEPset_convertedOn_20250503_014937__range_1_to_424 | 2025-05-03 01:51 | TRUE
134 | kappa | 875.128 | 1.40442 | [W/m/K] | 303.093 | 913.503 | tematdb | v1.1.6 | tematdb_v1.1.6_completeTEPset_convertedOn_20250503_014937__range_1_to_424 | 2025-05-03 01:51 | TRUE
134 | kappa | 919.716 | 1.4491 | [W/m/K] | 303.093 | 913.503 | tematdb | v1.1.6 | tematdb_v1.1.6_completeTEPset_convertedOn_20250503_014937__range_1_to_424 | 2025-05-03 01:51 | TRUE
134 | ZT | 292.807 | 0.134282 | [1] | 303.093 | 913.503 | tematdb | v1.1.6 | tematdb_v1.1.6_completeTEPset_convertedOn_20250503_014937__range_1_to_424 | 2025-05-03 01:51 | TRUE
134 | ZT | 322.246 | 0.149512 | [1] | 303.093 | 913.503 | tematdb | v1.1.6 | tematdb_v1.1.6_completeTEPset_convertedOn_20250503_014937__range_1_to_424 | 2025-05-03 01:51 | TRUE
134 | ZT | 373.573 | 0.227163 | [1] | 303.093 | 913.503 | tematdb | v1.1.6 | tematdb_v1.1.6_completeTEPset_convertedOn_20250503_014937__range_1_to_424 | 2025-05-03 01:51 | TRUE
134 | ZT | 424.9 | 0.304814 | [1] | 303.093 | 913.503 | tematdb | v1.1.6 | tematdb_v1.1.6_completeTEPset_convertedOn_20250503_014937__range_1_to_424 | 2025-05-03 01:51 | TRUE
134 | ZT | 473.146 | 0.385652 | [1] | 303.093 | 913.503 | tematdb | v1.1.6 | tematdb_v1.1.6_completeTEPset_convertedOn_20250503_014937__range_1_to_424 | 2025-05-03 01:51 | TRUE
134 | ZT | 516.765 | 0.4697 | [1] | 303.093 | 913.503 | tematdb | v1.1.6 | tematdb_v1.1.6_completeTEPset_convertedOn_20250503_014937__range_1_to_424 | 2025-05-03 01:51 | TRUE
134 | ZT | 574.396 | 0.578635 | [1] | 303.093 | 913.503 | tematdb | v1.1.6 | tematdb_v1.1.6_completeTEPset_convertedOn_20250503_014937__range_1_to_424 | 2025-05-03 01:51 | TRUE
134 | ZT | 624.332 | 0.697106 | [1] | 303.093 | 913.503 | tematdb | v1.1.6 | tematdb_v1.1.6_completeTEPset_convertedOn_20250503_014937__range_1_to_424 | 2025-05-03 01:51 | TRUE
134 | ZT | 674.137 | 0.781057 | [1] | 303.093 | 913.503 | tematdb | v1.1.6 | tematdb_v1.1.6_completeTEPset_convertedOn_20250503_014937__range_1_to_424 | 2025-05-03 01:51 | TRUE
134 | ZT | 721.183 | 0.952923 | [1] | 303.093 | 913.503 | tematdb | v1.1.6 | tematdb_v1.1.6_completeTEPset_convertedOn_20250503_014937__range_1_to_424 | 2025-05-03 01:51 | TRUE
134 | ZT | 775.842 | 1.09329 | [1] | 303.093 | 913.503 | tematdb | v1.1.6 | tematdb_v1.1.6_completeTEPset_convertedOn_20250503_014937__range_1_to_424 | 2025-05-03 01:51 | TRUE
134 | ZT | 830.369 | 1.19913 | [1] | 303.093 | 913.503 | tematdb | v1.1.6 | tematdb_v1.1.6_completeTEPset_convertedOn_20250503_014937__range_1_to_424 | 2025-05-03 01:51 | TRUE
134 | ZT | 877.26 | 1.3302 | [1] | 303.093 | 913.503 | tematdb | v1.1.6 | tematdb_v1.1.6_completeTEPset_convertedOn_20250503_014937__range_1_to_424 | 2025-05-03 01:51 | TRUE
134 | ZT | 928.551 | 1.39844 | [1] | 303.093 | 913.503 | tematdb | v1.1.6 | tematdb_v1.1.6_completeTEPset_convertedOn_20250503_014937__range_1_to_424 | 2025-05-03 01:51 | TRUE
135 | alpha | 298.657 | 7.97878e-05 | [V/K] | 304.989 | 893.064 | tematdb | v1.1.6 | tematdb_v1.1.6_completeTEPset_convertedOn_20250503_014937__range_1_to_424 | 2025-05-03 01:51 | TRUE
135 | alpha | 399.35 | 0.000108768 | [V/K] | 304.989 | 893.064 | tematdb | v1.1.6 | tematdb_v1.1.6_completeTEPset_convertedOn_20250503_014937__range_1_to_424 | 2025-05-03 01:51 | TRUE
135 | alpha | 500.044 | 0.000137748 | [V/K] | 304.989 | 893.064 | tematdb | v1.1.6 | tematdb_v1.1.6_completeTEPset_convertedOn_20250503_014937__range_1_to_424 | 2025-05-03 01:51 | TRUE
135 | alpha | 596.219 | 0.000161509 | [V/K] | 304.989 | 893.064 | tematdb | v1.1.6 | tematdb_v1.1.6_completeTEPset_convertedOn_20250503_014937__range_1_to_424 | 2025-05-03 01:51 | TRUE
135 | alpha | 696.846 | 0.000184519 | [V/K] | 304.989 | 893.064 | tematdb | v1.1.6 | tematdb_v1.1.6_completeTEPset_convertedOn_20250503_014937__range_1_to_424 | 2025-05-03 01:51 | TRUE
135 | alpha | 788.668 | 0.000217988 | [V/K] | 304.989 | 893.064 | tematdb | v1.1.6 | tematdb_v1.1.6_completeTEPset_convertedOn_20250503_014937__range_1_to_424 | 2025-05-03 01:51 | TRUE
135 | alpha | 902.554 | 0.000229787 | [V/K] | 304.989 | 893.064 | tematdb | v1.1.6 | tematdb_v1.1.6_completeTEPset_convertedOn_20250503_014937__range_1_to_424 | 2025-05-03 01:51 | TRUE
135 | rho | 303.546 | 7.681908e-06 | [Ohm-m] | 304.989 | 893.064 | tematdb | v1.1.6 | tematdb_v1.1.6_completeTEPset_convertedOn_20250503_014937__range_1_to_424 | 2025-05-03 01:51 | TRUE
135 | rho | 401.17 | 1.002767e-05 | [Ohm-m] | 304.989 | 893.064 | tematdb | v1.1.6 | tematdb_v1.1.6_completeTEPset_convertedOn_20250503_014937__range_1_to_424 | 2025-05-03 01:51 | TRUE
135 | rho | 489.824 | 1.162541e-05 | [Ohm-m] | 304.989 | 893.064 | tematdb | v1.1.6 | tematdb_v1.1.6_completeTEPset_convertedOn_20250503_014937__range_1_to_424 | 2025-05-03 01:51 | TRUE
135 | rho | 602.831 | 1.379156e-05 | [Ohm-m] | 304.989 | 893.064 | tematdb | v1.1.6 | tematdb_v1.1.6_completeTEPset_convertedOn_20250503_014937__range_1_to_424 | 2025-05-03 01:51 | TRUE
135 | rho | 693.682 | 1.633381e-05 | [Ohm-m] | 304.989 | 893.064 | tematdb | v1.1.6 | tematdb_v1.1.6_completeTEPset_convertedOn_20250503_014937__range_1_to_424 | 2025-05-03 01:51 | TRUE
135 | rho | 791.208 | 2.21309e-05 | [Ohm-m] | 304.989 | 893.064 | tematdb | v1.1.6 | tematdb_v1.1.6_completeTEPset_convertedOn_20250503_014937__range_1_to_424 | 2025-05-03 01:51 | TRUE
135 | rho | 893.064 | 2.293641e-05 | [Ohm-m] | 304.989 | 893.064 | tematdb | v1.1.6 | tematdb_v1.1.6_completeTEPset_convertedOn_20250503_014937__range_1_to_424 | 2025-05-03 01:51 | TRUE
135 | kappa | 304.989 | 2.18045 | [W/m/K] | 304.989 | 893.064 | tematdb | v1.1.6 | tematdb_v1.1.6_completeTEPset_convertedOn_20250503_014937__range_1_to_424 | 2025-05-03 01:51 | TRUE
135 | kappa | 400.857 | 2.14489 | [W/m/K] | 304.989 | 893.064 | tematdb | v1.1.6 | tematdb_v1.1.6_completeTEPset_convertedOn_20250503_014937__range_1_to_424 | 2025-05-03 01:51 | TRUE
135 | kappa | 498.531 | 1.99345 | [W/m/K] | 304.989 | 893.064 | tematdb | v1.1.6 | tematdb_v1.1.6_completeTEPset_convertedOn_20250503_014937__range_1_to_424 | 2025-05-03 01:51 | TRUE
135 | kappa | 605.076 | 1.86161 | [W/m/K] | 304.989 | 893.064 | tematdb | v1.1.6 | tematdb_v1.1.6_completeTEPset_convertedOn_20250503_014937__range_1_to_424 | 2025-05-03 01:51 | TRUE
135 | kappa | 702.745 | 1.72949 | [W/m/K] | 304.989 | 893.064 | tematdb | v1.1.6 | tematdb_v1.1.6_completeTEPset_convertedOn_20250503_014937__range_1_to_424 | 2025-05-03 01:51 | TRUE
135 | kappa | 803.975 | 1.55884 | [W/m/K] | 304.989 | 893.064 | tematdb | v1.1.6 | tematdb_v1.1.6_completeTEPset_convertedOn_20250503_014937__range_1_to_424 | 2025-05-03 01:51 | TRUE
135 | kappa | 903.403 | 1.48475 | [W/m/K] | 304.989 | 893.064 | tematdb | v1.1.6 | tematdb_v1.1.6_completeTEPset_convertedOn_20250503_014937__range_1_to_424 | 2025-05-03 01:51 | TRUE
135 | ZT | 301.729 | 0.123529 | [1] | 304.989 | 893.064 | tematdb | v1.1.6 | tematdb_v1.1.6_completeTEPset_convertedOn_20250503_014937__range_1_to_424 | 2025-05-03 01:51 | TRUE
135 | ZT | 400.288 | 0.257647 | [1] | 304.989 | 893.064 | tematdb | v1.1.6 | tematdb_v1.1.6_completeTEPset_convertedOn_20250503_014937__range_1_to_424 | 2025-05-03 01:51 | TRUE
135 | ZT | 502.305 | 0.434118 | [1] | 304.989 | 893.064 | tematdb | v1.1.6 | tematdb_v1.1.6_completeTEPset_convertedOn_20250503_014937__range_1_to_424 | 2025-05-03 01:51 | TRUE
135 | ZT | 595.677 | 0.617647 | [1] | 304.989 | 893.064 | tematdb | v1.1.6 | tematdb_v1.1.6_completeTEPset_convertedOn_20250503_014937__range_1_to_424 | 2025-05-03 01:51 | TRUE
135 | ZT | 690.778 | 0.829412 | [1] | 304.989 | 893.064 | tematdb | v1.1.6 | tematdb_v1.1.6_completeTEPset_convertedOn_20250503_014937__range_1_to_424 | 2025-05-03 01:51 | TRUE
135 | ZT | 792.795 | 1.17176 | [1] | 304.989 | 893.064 | tematdb | v1.1.6 | tematdb_v1.1.6_completeTEPset_convertedOn_20250503_014937__range_1_to_424 | 2025-05-03 01:51 | TRUE
135 | ZT | 894.813 | 1.25294 | [1] | 304.989 | 893.064 | tematdb | v1.1.6 | tematdb_v1.1.6_completeTEPset_convertedOn_20250503_014937__range_1_to_424 | 2025-05-03 01:51 | TRUE
136 | alpha | 302.553 | 0.000253718 | [V/K] | 305.349 | 870.579 | tematdb | v1.1.6 | tematdb_v1.1.6_completeTEPset_convertedOn_20250503_014937__range_1_to_424 | 2025-05-03 01:51 | TRUE
136 | alpha | 332.83 | 0.000268923 | [V/K] | 305.349 | 870.579 | tematdb | v1.1.6 | tematdb_v1.1.6_completeTEPset_convertedOn_20250503_014937__range_1_to_424 | 2025-05-03 01:51 | TRUE
136 | alpha | 372.909 | 0.000286471 | [V/K] | 305.349 | 870.579 | tematdb | v1.1.6 | tematdb_v1.1.6_completeTEPset_convertedOn_20250503_014937__range_1_to_424 | 2025-05-03 01:51 | TRUE
136 | alpha | 422.806 | 0.00029936 | [V/K] | 305.349 | 870.579 | tematdb | v1.1.6 | tematdb_v1.1.6_completeTEPset_convertedOn_20250503_014937__range_1_to_424 | 2025-05-03 01:51 | TRUE
136 | alpha | 473.587 | 0.000315168 | [V/K] | 305.349 | 870.579 | tematdb | v1.1.6 | tematdb_v1.1.6_completeTEPset_convertedOn_20250503_014937__range_1_to_424 | 2025-05-03 01:51 | TRUE
136 | alpha | 524.359 | 0.000335062 | [V/K] | 305.349 | 870.579 | tematdb | v1.1.6 | tematdb_v1.1.6_completeTEPset_convertedOn_20250503_014937__range_1_to_424 | 2025-05-03 01:51 | TRUE
136 | alpha | 572.455 | 0.000355537 | [V/K] | 305.349 | 870.579 | tematdb | v1.1.6 | tematdb_v1.1.6_completeTEPset_convertedOn_20250503_014937__range_1_to_424 | 2025-05-03 01:51 | TRUE
136 | alpha | 621.462 | 0.000367841 | [V/K] | 305.349 | 870.579 | tematdb | v1.1.6 | tematdb_v1.1.6_completeTEPset_convertedOn_20250503_014937__range_1_to_424 | 2025-05-03 01:51 | TRUE
136 | alpha | 674.956 | 0.000366726 | [V/K] | 305.349 | 870.579 | tematdb | v1.1.6 | tematdb_v1.1.6_completeTEPset_convertedOn_20250503_014937__range_1_to_424 | 2025-05-03 01:51 | TRUE
136 | alpha | 724.034 | 0.000347513 | [V/K] | 305.349 | 870.579 | tematdb | v1.1.6 | tematdb_v1.1.6_completeTEPset_convertedOn_20250503_014937__range_1_to_424 | 2025-05-03 01:51 | TRUE
136 | alpha | 773.138 | 0.000316627 | [V/K] | 305.349 | 870.579 | tematdb | v1.1.6 | tematdb_v1.1.6_completeTEPset_convertedOn_20250503_014937__range_1_to_424 | 2025-05-03 01:51 | TRUE
136 | alpha | 824.002 | 0.000296249 | [V/K] | 305.349 | 870.579 | tematdb | v1.1.6 | tematdb_v1.1.6_completeTEPset_convertedOn_20250503_014937__range_1_to_424 | 2025-05-03 01:51 | TRUE
136 | alpha | 849.836 | 0.000305029 | [V/K] | 305.349 | 870.579 | tematdb | v1.1.6 | tematdb_v1.1.6_completeTEPset_convertedOn_20250503_014937__range_1_to_424 | 2025-05-03 01:51 | TRUE
136 | alpha | 872.108 | 0.000312054 | [V/K] | 305.349 | 870.579 | tematdb | v1.1.6 | tematdb_v1.1.6_completeTEPset_convertedOn_20250503_014937__range_1_to_424 | 2025-05-03 01:51 | TRUE
136 | rho | 304.471 | 0.0008137226 | [Ohm-m] | 305.349 | 870.579 | tematdb | v1.1.6 | tematdb_v1.1.6_completeTEPset_convertedOn_20250503_014937__range_1_to_424 | 2025-05-03 01:51 | TRUE
136 | rho | 329.508 | 0.0007656851 | [Ohm-m] | 305.349 | 870.579 | tematdb | v1.1.6 | tematdb_v1.1.6_completeTEPset_convertedOn_20250503_014937__range_1_to_424 | 2025-05-03 01:51 | TRUE
136 | rho | 369.747 | 0.0006424134 | [Ohm-m] | 305.349 | 870.579 | tematdb | v1.1.6 | tematdb_v1.1.6_completeTEPset_convertedOn_20250503_014937__range_1_to_424 | 2025-05-03 01:51 | TRUE
136 | rho | 425.186 | 0.0005592998 | [Ohm-m] | 305.349 | 870.579 | tematdb | v1.1.6 | tematdb_v1.1.6_completeTEPset_convertedOn_20250503_014937__range_1_to_424 | 2025-05-03 01:51 | TRUE
136 | rho | 470.79 | 0.0005592998 | [Ohm-m] | 305.349 | 870.579 | tematdb | v1.1.6 | tematdb_v1.1.6_completeTEPset_convertedOn_20250503_014937__range_1_to_424 | 2025-05-03 01:51 | TRUE
136 | rho | 524.441 | 0.0006268885 | [Ohm-m] | 305.349 | 870.579 | tematdb | v1.1.6 | tematdb_v1.1.6_completeTEPset_convertedOn_20250503_014937__range_1_to_424 | 2025-05-03 01:51 | TRUE
136 | rho | 574.516 | 0.0008539126 | [Ohm-m] | 305.349 | 870.579 | tematdb | v1.1.6 | tematdb_v1.1.6_completeTEPset_convertedOn_20250503_014937__range_1_to_424 | 2025-05-03 01:51 | TRUE
136 | rho | 625.484 | 0.001042714 | [Ohm-m] | 305.349 | 870.579 | tematdb | v1.1.6 | tematdb_v1.1.6_completeTEPset_convertedOn_20250503_014937__range_1_to_424 | 2025-05-03 01:51 | TRUE
136 | rho | 677.347 | 0.0009474901 | [Ohm-m] | 305.349 | 870.579 | tematdb | v1.1.6 | tematdb_v1.1.6_completeTEPset_convertedOn_20250503_014937__range_1_to_424 | 2025-05-03 01:51 | TRUE
136 | rho | 724.739 | 0.0006424134 | [Ohm-m] | 305.349 | 870.579 | tematdb | v1.1.6 | tematdb_v1.1.6_completeTEPset_convertedOn_20250503_014937__range_1_to_424 | 2025-05-03 01:51 | TRUE
136 | rho | 775.708 | 0.000387851 | [Ohm-m] | 305.349 | 870.579 | tematdb | v1.1.6 | tematdb_v1.1.6_completeTEPset_convertedOn_20250503_014937__range_1_to_424 | 2025-05-03 01:51 | TRUE
136 | rho | 825.782 | 0.0002546013 | [Ohm-m] | 305.349 | 870.579 | tematdb | v1.1.6 | tematdb_v1.1.6_completeTEPset_convertedOn_20250503_014937__range_1_to_424 | 2025-05-03 01:51 | TRUE
136 | rho | 850.82 | 0.0002426902 | [Ohm-m] | 305.349 | 870.579 | tematdb | v1.1.6 | tematdb_v1.1.6_completeTEPset_convertedOn_20250503_014937__range_1_to_424 | 2025-05-03 01:51 | TRUE
136 | rho | 873.174 | 0.0002297894 | [Ohm-m] | 305.349 | 870.579 | tematdb | v1.1.6 | tematdb_v1.1.6_completeTEPset_convertedOn_20250503_014937__range_1_to_424 | 2025-05-03 01:51 | TRUE
136 | kappa | 305.349 | 0.729572 | [W/m/K] | 305.349 | 870.579 | tematdb | v1.1.6 | tematdb_v1.1.6_completeTEPset_convertedOn_20250503_014937__range_1_to_424 | 2025-05-03 01:51 | TRUE
136 | kappa | 330.312 | 0.659533 | [W/m/K] | 305.349 | 870.579 | tematdb | v1.1.6 | tematdb_v1.1.6_completeTEPset_convertedOn_20250503_014937__range_1_to_424 | 2025-05-03 01:51 | TRUE
136 | kappa | 374.889 | 0.583658 | [W/m/K] | 305.349 | 870.579 | tematdb | v1.1.6 | tematdb_v1.1.6_completeTEPset_convertedOn_20250503_014937__range_1_to_424 | 2025-05-03 01:51 | TRUE
136 | kappa | 423.031 | 0.496109 | [W/m/K] | 305.349 | 870.579 | tematdb | v1.1.6 | tematdb_v1.1.6_completeTEPset_convertedOn_20250503_014937__range_1_to_424 | 2025-05-03 01:51 | TRUE
136 | kappa | 475.632 | 0.42607 | [W/m/K] | 305.349 | 870.579 | tematdb | v1.1.6 | tematdb_v1.1.6_completeTEPset_convertedOn_20250503_014937__range_1_to_424 | 2025-05-03 01:51 | TRUE
136 | kappa | 524.666 | 0.367704 | [W/m/K] | 305.349 | 870.579 | tematdb | v1.1.6 | tematdb_v1.1.6_completeTEPset_convertedOn_20250503_014937__range_1_to_424 | 2025-05-03 01:51 | TRUE
136 | kappa | 573.7 | 0.34144 | [W/m/K] | 305.349 | 870.579 | tematdb | v1.1.6 | tematdb_v1.1.6_completeTEPset_convertedOn_20250503_014937__range_1_to_424 | 2025-05-03 01:51 | TRUE
136 | kappa | 623.626 | 0.326848 | [W/m/K] | 305.349 | 870.579 | tematdb | v1.1.6 | tematdb_v1.1.6_completeTEPset_convertedOn_20250503_014937__range_1_to_424 | 2025-05-03 01:51 | TRUE
136 | kappa | 669.985 | 0.300584 | [W/m/K] | 305.349 | 870.579 | tematdb | v1.1.6 | tematdb_v1.1.6_completeTEPset_convertedOn_20250503_014937__range_1_to_424 | 2025-05-03 01:51 | TRUE
136 | kappa | 722.585 | 0.236381 | [W/m/K] | 305.349 | 870.579 | tematdb | v1.1.6 | tematdb_v1.1.6_completeTEPset_convertedOn_20250503_014937__range_1_to_424 | 2025-05-03 01:51 | TRUE
136 | kappa | 773.403 | 0.198444 | [W/m/K] | 305.349 | 870.579 | tematdb | v1.1.6 | tematdb_v1.1.6_completeTEPset_convertedOn_20250503_014937__range_1_to_424 | 2025-05-03 01:51 | TRUE
136 | kappa | 821.545 | 0.215953 | [W/m/K] | 305.349 | 870.579 | tematdb | v1.1.6 | tematdb_v1.1.6_completeTEPset_convertedOn_20250503_014937__range_1_to_424 | 2025-05-03 01:51 | TRUE
136 | kappa | 850.074 | 0.22179 | [W/m/K] | 305.349 | 870.579 | tematdb | v1.1.6 | tematdb_v1.1.6_completeTEPset_convertedOn_20250503_014937__range_1_to_424 | 2025-05-03 01:51 | TRUE
136 | kappa | 870.579 | 0.224708 | [W/m/K] | 305.349 | 870.579 | tematdb | v1.1.6 | tematdb_v1.1.6_completeTEPset_convertedOn_20250503_014937__range_1_to_424 | 2025-05-03 01:51 | TRUE
136 | ZT | 301.959 | 0.0376947 | [1] | 305.349 | 870.579 | tematdb | v1.1.6 | tematdb_v1.1.6_completeTEPset_convertedOn_20250503_014937__range_1_to_424 | 2025-05-03 01:51 | TRUE
136 | ZT | 330.933 | 0.0422267 | [1] | 305.349 | 870.579 | tematdb | v1.1.6 | tematdb_v1.1.6_completeTEPset_convertedOn_20250503_014937__range_1_to_424 | 2025-05-03 01:51 | TRUE
136 | ZT | 373.936 | 0.0847426 | [1] | 305.349 | 870.579 | tematdb | v1.1.6 | tematdb_v1.1.6_completeTEPset_convertedOn_20250503_014937__range_1_to_424 | 2025-05-03 01:51 | TRUE
136 | ZT | 422.552 | 0.1415 | [1] | 305.349 | 870.579 | tematdb | v1.1.6 | tematdb_v1.1.6_completeTEPset_convertedOn_20250503_014937__range_1_to_424 | 2025-05-03 01:51 | TRUE
136 | ZT | 473.037 | 0.198242 | [1] | 305.349 | 870.579 | tematdb | v1.1.6 | tematdb_v1.1.6_completeTEPset_convertedOn_20250503_014937__range_1_to_424 | 2025-05-03 01:51 | TRUE
136 | ZT | 524.451 | 0.240691 | [1] | 305.349 | 870.579 | tematdb | v1.1.6 | tematdb_v1.1.6_completeTEPset_convertedOn_20250503_014937__range_1_to_424 | 2025-05-03 01:51 | TRUE
136 | ZT | 572.115 | 0.240313 | [1] | 305.349 | 870.579 | tematdb | v1.1.6 | tematdb_v1.1.6_completeTEPset_convertedOn_20250503_014937__range_1_to_424 | 2025-05-03 01:51 | TRUE
136 | ZT | 620.716 | 0.249451 | [1] | 305.349 | 870.579 | tematdb | v1.1.6 | tematdb_v1.1.6_completeTEPset_convertedOn_20250503_014937__range_1_to_424 | 2025-05-03 01:51 | TRUE
136 | ZT | 674.007 | 0.315695 | [1] | 305.349 | 870.579 | tematdb | v1.1.6 | tematdb_v1.1.6_completeTEPset_convertedOn_20250503_014937__range_1_to_424 | 2025-05-03 01:51 | TRUE
136 | ZT | 724.556 | 0.581961 | [1] | 305.349 | 870.579 | tematdb | v1.1.6 | tematdb_v1.1.6_completeTEPset_convertedOn_20250503_014937__range_1_to_424 | 2025-05-03 01:51 | TRUE
136 | ZT | 774.208 | 0.972044 | [1] | 305.349 | 870.579 | tematdb | v1.1.6 | tematdb_v1.1.6_completeTEPset_convertedOn_20250503_014937__range_1_to_424 | 2025-05-03 01:51 | TRUE
136 | ZT | 823.832 | 1.27165 | [1] | 305.349 | 870.579 | tematdb | v1.1.6 | tematdb_v1.1.6_completeTEPset_convertedOn_20250503_014937__range_1_to_424 | 2025-05-03 01:51 | TRUE
136 | ZT | 850.067 | 1.49049 | [1] | 305.349 | 870.579 | tematdb | v1.1.6 | tematdb_v1.1.6_completeTEPset_convertedOn_20250503_014937__range_1_to_424 | 2025-05-03 01:51 | TRUE
136 | ZT | 873.497 | 1.70459 | [1] | 305.349 | 870.579 | tematdb | v1.1.6 | tematdb_v1.1.6_completeTEPset_convertedOn_20250503_014937__range_1_to_424 | 2025-05-03 01:51 | TRUE
137 | alpha | 314.92 | 3.66006e-05 | [V/K] | 318.491 | 783.369 | tematdb | v1.1.6 | tematdb_v1.1.6_completeTEPset_convertedOn_20250503_014937__range_1_to_424 | 2025-05-03 01:51 | TRUE
137 | alpha | 331.264 | 3.65909e-05 | [V/K] | 318.491 | 783.369 | tematdb | v1.1.6 | tematdb_v1.1.6_completeTEPset_convertedOn_20250503_014937__range_1_to_424 | 2025-05-03 01:51 | TRUE
137 | alpha | 349.11 | 4.07329e-05 | [V/K] | 318.491 | 783.369 | tematdb | v1.1.6 | tematdb_v1.1.6_completeTEPset_convertedOn_20250503_014937__range_1_to_424 | 2025-05-03 01:51 | TRUE
137 | alpha | 373.639 | 4.39811e-05 | [V/K] | 318.491 | 783.369 | tematdb | v1.1.6 | tematdb_v1.1.6_completeTEPset_convertedOn_20250503_014937__range_1_to_424 | 2025-05-03 01:51 | TRUE
137 | alpha | 398.177 | 4.96021e-05 | [V/K] | 318.491 | 783.369 | tematdb | v1.1.6 | tematdb_v1.1.6_completeTEPset_convertedOn_20250503_014937__range_1_to_424 | 2025-05-03 01:51 | TRUE
137 | alpha | 420.482 | 5.40381e-05 | [V/K] | 318.491 | 783.369 | tematdb | v1.1.6 | tematdb_v1.1.6_completeTEPset_convertedOn_20250503_014937__range_1_to_424 | 2025-05-03 01:51 | TRUE
137 | alpha | 445.023 | 6.0549e-05 | [V/K] | 318.491 | 783.369 | tematdb | v1.1.6 | tematdb_v1.1.6_completeTEPset_convertedOn_20250503_014937__range_1_to_424 | 2025-05-03 01:51 | TRUE
137 | alpha | 465.847 | 6.61723e-05 | [V/K] | 318.491 | 783.369 | tematdb | v1.1.6 | tematdb_v1.1.6_completeTEPset_convertedOn_20250503_014937__range_1_to_424 | 2025-05-03 01:51 | TRUE
137 | alpha | 488.16 | 7.29812e-05 | [V/K] | 318.491 | 783.369 | tematdb | v1.1.6 | tematdb_v1.1.6_completeTEPset_convertedOn_20250503_014937__range_1_to_424 | 2025-05-03 01:51 | TRUE
137 | alpha | 513.447 | 8.00849e-05 | [V/K] | 318.491 | 783.369 | tematdb | v1.1.6 | tematdb_v1.1.6_completeTEPset_convertedOn_20250503_014937__range_1_to_424 | 2025-05-03 01:51 | TRUE
137 | alpha | 539.474 | 8.65949e-05 | [V/K] | 318.491 | 783.369 | tematdb | v1.1.6 | tematdb_v1.1.6_completeTEPset_convertedOn_20250503_014937__range_1_to_424 | 2025-05-03 01:51 | TRUE
137 | alpha | 564.026 | 9.6072e-05 | [V/K] | 318.491 | 783.369 | tematdb | v1.1.6 | tematdb_v1.1.6_completeTEPset_convertedOn_20250503_014937__range_1_to_424 | 2025-05-03 01:51 | TRUE
137 | alpha | 588.574 | 0.000104363 | [V/K] | 318.491 | 783.369 | tematdb | v1.1.6 | tematdb_v1.1.6_completeTEPset_convertedOn_20250503_014937__range_1_to_424 | 2025-05-03 01:51 | TRUE
137 | alpha | 612.369 | 0.000109984 | [V/K] | 318.491 | 783.369 | tematdb | v1.1.6 | tematdb_v1.1.6_completeTEPset_convertedOn_20250503_014937__range_1_to_424 | 2025-05-03 01:51 | TRUE
137 | alpha | 636.914 | 0.000117385 | [V/K] | 318.491 | 783.369 | tematdb | v1.1.6 | tematdb_v1.1.6_completeTEPset_convertedOn_20250503_014937__range_1_to_424 | 2025-05-03 01:51 | TRUE
137 | alpha | 661.451 | 0.000122709 | [V/K] | 318.491 | 783.369 | tematdb | v1.1.6 | tematdb_v1.1.6_completeTEPset_convertedOn_20250503_014937__range_1_to_424 | 2025-05-03 01:51 | TRUE
137 | alpha | 688.217 | 0.000128032 | [V/K] | 318.491 | 783.369 | tematdb | v1.1.6 | tematdb_v1.1.6_completeTEPset_convertedOn_20250503_014937__range_1_to_424 | 2025-05-03 01:51 | TRUE
137 | alpha | 712.741 | 0.000130094 | [V/K] | 318.491 | 783.369 | tematdb | v1.1.6 | tematdb_v1.1.6_completeTEPset_convertedOn_20250503_014937__range_1_to_424 | 2025-05-03 01:51 | TRUE
137 | alpha | 736.532 | 0.000134529 | [V/K] | 318.491 | 783.369 | tematdb | v1.1.6 | tematdb_v1.1.6_completeTEPset_convertedOn_20250503_014937__range_1_to_424 | 2025-05-03 01:51 | TRUE
137 | alpha | 758.831 | 0.000137482 | [V/K] | 318.491 | 783.369 | tematdb | v1.1.6 | tematdb_v1.1.6_completeTEPset_convertedOn_20250503_014937__range_1_to_424 | 2025-05-03 01:51 | TRUE
137 | alpha | 783.369 | 0.000143103 | [V/K] | 318.491 | 783.369 | tematdb | v1.1.6 | tematdb_v1.1.6_completeTEPset_convertedOn_20250503_014937__range_1_to_424 | 2025-05-03 01:51 | TRUE
137 | rho | 318.491 | 1.42979e-06 | [Ohm-m] | 318.491 | 783.369 | tematdb | v1.1.6 | tematdb_v1.1.6_completeTEPset_convertedOn_20250503_014937__range_1_to_424 | 2025-05-03 01:51 | TRUE
137 | rho | 333.284 | 1.46383e-06 | [Ohm-m] | 318.491 | 783.369 | tematdb | v1.1.6 | tematdb_v1.1.6_completeTEPset_convertedOn_20250503_014937__range_1_to_424 | 2025-05-03 01:51 | TRUE
137 | rho | 351.775 | 1.56596e-06 | [Ohm-m] | 318.491 | 783.369 | tematdb | v1.1.6 | tematdb_v1.1.6_completeTEPset_convertedOn_20250503_014937__range_1_to_424 | 2025-05-03 01:51 | TRUE
137 | rho | 374.704 | 1.77021e-06 | [Ohm-m] | 318.491 | 783.369 | tematdb | v1.1.6 | tematdb_v1.1.6_completeTEPset_convertedOn_20250503_014937__range_1_to_424 | 2025-05-03 01:51 | TRUE
137 | rho | 398.373 | 1.97447e-06 | [Ohm-m] | 318.491 | 783.369 | tematdb | v1.1.6 | tematdb_v1.1.6_completeTEPset_convertedOn_20250503_014937__range_1_to_424 | 2025-05-03 01:51 | TRUE
137 | rho | 421.302 | 2.28085e-06 | [Ohm-m] | 318.491 | 783.369 | tematdb | v1.1.6 | tematdb_v1.1.6_completeTEPset_convertedOn_20250503_014937__range_1_to_424 | 2025-05-03 01:51 | TRUE
137 | rho | 442.751 | 2.55319e-06 | [Ohm-m] | 318.491 | 783.369 | tematdb | v1.1.6 | tematdb_v1.1.6_completeTEPset_convertedOn_20250503_014937__range_1_to_424 | 2025-05-03 01:51 | TRUE
137 | rho | 467.899 | 2.7234e-06 | [Ohm-m] | 318.491 | 783.369 | tematdb | v1.1.6 | tematdb_v1.1.6_completeTEPset_convertedOn_20250503_014937__range_1_to_424 | 2025-05-03 01:51 | TRUE
137 | rho | 490.089 | 3.16596e-06 | [Ohm-m] | 318.491 | 783.369 | tematdb | v1.1.6 | tematdb_v1.1.6_completeTEPset_convertedOn_20250503_014937__range_1_to_424 | 2025-05-03 01:51 | TRUE
137 | rho | 515.976 | 3.54043e-06 | [Ohm-m] | 318.491 | 783.369 | tematdb | v1.1.6 | tematdb_v1.1.6_completeTEPset_convertedOn_20250503_014937__range_1_to_424 | 2025-05-03 01:51 | TRUE
137 | rho | 540.385 | 4.08511e-06 | [Ohm-m] | 318.491 | 783.369 | tematdb | v1.1.6 | tematdb_v1.1.6_completeTEPset_convertedOn_20250503_014937__range_1_to_424 | 2025-05-03 01:51 | TRUE
137 | rho | 564.053 | 4.62979e-06 | [Ohm-m] | 318.491 | 783.369 | tematdb | v1.1.6 | tematdb_v1.1.6_completeTEPset_convertedOn_20250503_014937__range_1_to_424 | 2025-05-03 01:51 | TRUE
137 | rho | 587.722 | 5.24255e-06 | [Ohm-m] | 318.491 | 783.369 | tematdb | v1.1.6 | tematdb_v1.1.6_completeTEPset_convertedOn_20250503_014937__range_1_to_424 | 2025-05-03 01:51 | TRUE
137 | rho | 610.651 | 6.02553e-06 | [Ohm-m] | 318.491 | 783.369 | tematdb | v1.1.6 | tematdb_v1.1.6_completeTEPset_convertedOn_20250503_014937__range_1_to_424 | 2025-05-03 01:51 | TRUE
137 | rho | 637.278 | 6.84255e-06 | [Ohm-m] | 318.491 | 783.369 | tematdb | v1.1.6 | tematdb_v1.1.6_completeTEPset_convertedOn_20250503_014937__range_1_to_424 | 2025-05-03 01:51 | TRUE
137 | rho | 657.988 | 7.5234e-06 | [Ohm-m] | 318.491 | 783.369 | tematdb | v1.1.6 | tematdb_v1.1.6_completeTEPset_convertedOn_20250503_014937__range_1_to_424 | 2025-05-03 01:51 | TRUE
137 | rho | 687.574 | 8.40851e-06 | [Ohm-m] | 318.491 | 783.369 | tematdb | v1.1.6 | tematdb_v1.1.6_completeTEPset_convertedOn_20250503_014937__range_1_to_424 | 2025-05-03 01:51 | TRUE
137 | rho | 711.243 | 9.19149e-06 | [Ohm-m] | 318.491 | 783.369 | tematdb | v1.1.6 | tematdb_v1.1.6_completeTEPset_convertedOn_20250503_014937__range_1_to_424 | 2025-05-03 01:51 | TRUE
137 | rho | 735.651 | 9.97447e-06 | [Ohm-m] | 318.491 | 783.369 | tematdb | v1.1.6 | tematdb_v1.1.6_completeTEPset_convertedOn_20250503_014937__range_1_to_424 | 2025-05-03 01:51 | TRUE
137 | rho | 759.32 | 1.07574e-05 | [Ohm-m] | 318.491 | 783.369 | tematdb | v1.1.6 | tematdb_v1.1.6_completeTEPset_convertedOn_20250503_014937__range_1_to_424 | 2025-05-03 01:51 | TRUE
137 | rho | 788.166 | 1.14383e-05 | [Ohm-m] | 318.491 | 783.369 | tematdb | v1.1.6 | tematdb_v1.1.6_completeTEPset_convertedOn_20250503_014937__range_1_to_424 | 2025-05-03 01:51 | TRUE
137 | kappa | 316.179 | 6.61923 | [W/m/K] | 318.491 | 783.369 | tematdb | v1.1.6 | tematdb_v1.1.6_completeTEPset_convertedOn_20250503_014937__range_1_to_424 | 2025-05-03 01:51 | TRUE
137 | kappa | 328.088 | 6.39082 | [W/m/K] | 318.491 | 783.369 | tematdb | v1.1.6 | tematdb_v1.1.6_completeTEPset_convertedOn_20250503_014937__range_1_to_424 | 2025-05-03 01:51 | TRUE
137 | kappa | 349.672 | 5.98479 | [W/m/K] | 318.491 | 783.369 | tematdb | v1.1.6 | tematdb_v1.1.6_completeTEPset_convertedOn_20250503_014937__range_1_to_424 | 2025-05-03 01:51 | TRUE
137 | kappa | 374.954 | 5.64257 | [W/m/K] | 318.491 | 783.369 | tematdb | v1.1.6 | tematdb_v1.1.6_completeTEPset_convertedOn_20250503_014937__range_1_to_424 | 2025-05-03 01:51 | TRUE
137 | kappa | 393.572 | 5.22366 | [W/m/K] | 318.491 | 783.369 | tematdb | v1.1.6 | tematdb_v1.1.6_completeTEPset_convertedOn_20250503_014937__range_1_to_424 | 2025-05-03 01:51 | TRUE
137 | kappa | 418.121 | 4.83051 | [W/m/K] | 318.491 | 783.369 | tematdb | v1.1.6 | tematdb_v1.1.6_completeTEPset_convertedOn_20250503_014937__range_1_to_424 | 2025-05-03 01:51 | TRUE
137 | kappa | 441.926 | 4.45003 | [W/m/K] | 318.491 | 783.369 | tematdb | v1.1.6 | tematdb_v1.1.6_completeTEPset_convertedOn_20250503_014937__range_1_to_424 | 2025-05-03 01:51 | TRUE
137 | kappa | 467.951 | 4.09512 | [W/m/K] | 318.491 | 783.369 | tematdb | v1.1.6 | tematdb_v1.1.6_completeTEPset_convertedOn_20250503_014937__range_1_to_424 | 2025-05-03 01:51 | TRUE
137 | kappa | 492.48 | 3.81647 | [W/m/K] | 318.491 | 783.369 | tematdb | v1.1.6 | tematdb_v1.1.6_completeTEPset_convertedOn_20250503_014937__range_1_to_424 | 2025-05-03 01:51 | TRUE
137 | kappa | 514.782 | 3.55043 | [W/m/K] | 318.491 | 783.369 | tematdb | v1.1.6 | tematdb_v1.1.6_completeTEPset_convertedOn_20250503_014937__range_1_to_424 | 2025-05-03 01:51 | TRUE
137 | kappa | 539.302 | 3.32266 | [W/m/K] | 318.491 | 783.369 | tematdb | v1.1.6 | tematdb_v1.1.6_completeTEPset_convertedOn_20250503_014937__range_1_to_424 | 2025-05-03 01:51 | TRUE
137 | kappa | 563.822 | 3.0949 | [W/m/K] | 318.491 | 783.369 | tematdb | v1.1.6 | tematdb_v1.1.6_completeTEPset_convertedOn_20250503_014937__range_1_to_424 | 2025-05-03 01:51 | TRUE
137 | kappa | 588.331 | 2.93075 | [W/m/K] | 318.491 | 783.369 | tematdb | v1.1.6 | tematdb_v1.1.6_completeTEPset_convertedOn_20250503_014937__range_1_to_424 | 2025-05-03 01:51 | TRUE
137 | kappa | 612.842 | 2.75388 | [W/m/K] | 318.491 | 783.369 | tematdb | v1.1.6 | tematdb_v1.1.6_completeTEPset_convertedOn_20250503_014937__range_1_to_424 | 2025-05-03 01:51 | TRUE
137 | kappa | 637.349 | 2.60246 | [W/m/K] | 318.491 | 783.369 | tematdb | v1.1.6 | tematdb_v1.1.6_completeTEPset_convertedOn_20250503_014937__range_1_to_424 | 2025-05-03 01:51 | TRUE
137 | kappa | 661.843 | 2.52737 | [W/m/K] | 318.491 | 783.369 | tematdb | v1.1.6 | tematdb_v1.1.6_completeTEPset_convertedOn_20250503_014937__range_1_to_424 | 2025-05-03 01:51 | TRUE
137 | kappa | 687.078 | 2.45231 | [W/m/K] | 318.491 | 783.369 | tematdb | v1.1.6 | tematdb_v1.1.6_completeTEPset_convertedOn_20250503_014937__range_1_to_424 | 2025-05-03 01:51 | TRUE
137 | kappa | 715.273 | 2.4283 | [W/m/K] | 318.491 | 783.369 | tematdb | v1.1.6 | tematdb_v1.1.6_completeTEPset_convertedOn_20250503_014937__range_1_to_424 | 2025-05-03 01:51 | TRUE
137 | kappa | 741.252 | 2.34057 | [W/m/K] | 318.491 | 783.369 | tematdb | v1.1.6 | tematdb_v1.1.6_completeTEPset_convertedOn_20250503_014937__range_1_to_424 | 2025-05-03 01:51 | TRUE
137 | kappa | 762.028 | 2.31618 | [W/m/K] | 318.491 | 783.369 | tematdb | v1.1.6 | tematdb_v1.1.6_completeTEPset_convertedOn_20250503_014937__range_1_to_424 | 2025-05-03 01:51 | TRUE
137 | kappa | 791.708 | 2.27952 | [W/m/K] | 318.491 | 783.369 | tematdb | v1.1.6 | tematdb_v1.1.6_completeTEPset_convertedOn_20250503_014937__range_1_to_424 | 2025-05-03 01:51 | TRUE
137 | ZT | 314.859 | 0.0490446 | [1] | 318.491 | 783.369 | tematdb | v1.1.6 | tematdb_v1.1.6_completeTEPset_convertedOn_20250503_014937__range_1_to_424 | 2025-05-03 01:51 | TRUE
137 | ZT | 330.461 | 0.0490446 | [1] | 318.491 | 783.369 | tematdb | v1.1.6 | tematdb_v1.1.6_completeTEPset_convertedOn_20250503_014937__range_1_to_424 | 2025-05-03 01:51 | TRUE
137 | ZT | 349.777 | 0.0535032 | [1] | 318.491 | 783.369 | tematdb | v1.1.6 | tematdb_v1.1.6_completeTEPset_convertedOn_20250503_014937__range_1_to_424 | 2025-05-03 01:51 | TRUE
137 | ZT | 369.837 | 0.0713376 | [1] | 318.491 | 783.369 | tematdb | v1.1.6 | tematdb_v1.1.6_completeTEPset_convertedOn_20250503_014937__range_1_to_424 | 2025-05-03 01:51 | TRUE
137 | ZT | 396.582 | 0.0861996 | [1] | 318.491 | 783.369 | tematdb | v1.1.6 | tematdb_v1.1.6_completeTEPset_convertedOn_20250503_014937__range_1_to_424 | 2025-05-03 01:51 | TRUE
137 | ZT | 420.357 | 0.114437 | [1] | 318.491 | 783.369 | tematdb | v1.1.6 | tematdb_v1.1.6_completeTEPset_convertedOn_20250503_014937__range_1_to_424 | 2025-05-03 01:51 | TRUE
137 | ZT | 445.617 | 0.144161 | [1] | 318.491 | 783.369 | tematdb | v1.1.6 | tematdb_v1.1.6_completeTEPset_convertedOn_20250503_014937__range_1_to_424 | 2025-05-03 01:51 | TRUE
137 | ZT | 470.877 | 0.178344 | [1] | 318.491 | 783.369 | tematdb | v1.1.6 | tematdb_v1.1.6_completeTEPset_convertedOn_20250503_014937__range_1_to_424 | 2025-05-03 01:51 | TRUE
137 | ZT | 492.422 | 0.219958 | [1] | 318.491 | 783.369 | tematdb | v1.1.6 | tematdb_v1.1.6_completeTEPset_convertedOn_20250503_014937__range_1_to_424 | 2025-05-03 01:51 | TRUE
137 | ZT | 512.481 | 0.258599 | [1] | 318.491 | 783.369 | tematdb | v1.1.6 | tematdb_v1.1.6_completeTEPset_convertedOn_20250503_014937__range_1_to_424 | 2025-05-03 01:51 | TRUE
137 | ZT | 539.97 | 0.310616 | [1] | 318.491 | 783.369 | tematdb | v1.1.6 | tematdb_v1.1.6_completeTEPset_convertedOn_20250503_014937__range_1_to_424 | 2025-05-03 01:51 | TRUE
137 | ZT | 565.973 | 0.368577 | [1] | 318.491 | 783.369 | tematdb | v1.1.6 | tematdb_v1.1.6_completeTEPset_convertedOn_20250503_014937__range_1_to_424 | 2025-05-03 01:51 | TRUE
137 | ZT | 590.49 | 0.419108 | [1] | 318.491 | 783.369 | tematdb | v1.1.6 | tematdb_v1.1.6_completeTEPset_convertedOn_20250503_014937__range_1_to_424 | 2025-05-03 01:51 | TRUE
137 | ZT | 615.007 | 0.453291 | [1] | 318.491 | 783.369 | tematdb | v1.1.6 | tematdb_v1.1.6_completeTEPset_convertedOn_20250503_014937__range_1_to_424 | 2025-05-03 01:51 | TRUE
137 | ZT | 635.067 | 0.493418 | [1] | 318.491 | 783.369 | tematdb | v1.1.6 | tematdb_v1.1.6_completeTEPset_convertedOn_20250503_014937__range_1_to_424 | 2025-05-03 01:51 | TRUE
137 | ZT | 662.556 | 0.523142 | [1] | 318.491 | 783.369 | tematdb | v1.1.6 | tematdb_v1.1.6_completeTEPset_convertedOn_20250503_014937__range_1_to_424 | 2025-05-03 01:51 | TRUE
137 | ZT | 684.844 | 0.555839 | [1] | 318.491 | 783.369 | tematdb | v1.1.6 | tematdb_v1.1.6_completeTEPset_convertedOn_20250503_014937__range_1_to_424 | 2025-05-03 01:51 | TRUE
137 | ZT | 714.562 | 0.555839 | [1] | 318.491 | 783.369 | tematdb | v1.1.6 | tematdb_v1.1.6_completeTEPset_convertedOn_20250503_014937__range_1_to_424 | 2025-05-03 01:51 | TRUE
137 | ZT | 735.364 | 0.58259 | [1] | 318.491 | 783.369 | tematdb | v1.1.6 | tematdb_v1.1.6_completeTEPset_convertedOn_20250503_014937__range_1_to_424 | 2025-05-03 01:51 | TRUE
137 | ZT | 762.853 | 0.603397 | [1] | 318.491 | 783.369 | tematdb | v1.1.6 | tematdb_v1.1.6_completeTEPset_convertedOn_20250503_014937__range_1_to_424 | 2025-05-03 01:51 | TRUE
137 | ZT | 788.856 | 0.633121 | [1] | 318.491 | 783.369 | tematdb | v1.1.6 | tematdb_v1.1.6_completeTEPset_convertedOn_20250503_014937__range_1_to_424 | 2025-05-03 01:51 | TRUE
138 | alpha | 299.687 | 4.89807e-05 | [V/K] | 299.687 | 878.33 | tematdb | v1.1.6 | tematdb_v1.1.6_completeTEPset_convertedOn_20250503_014937__range_1_to_424 | 2025-05-03 01:51 | TRUE
138 | alpha | 370.244 | 5.62595e-05 | [V/K] | 299.687 | 878.33 | tematdb | v1.1.6 | tematdb_v1.1.6_completeTEPset_convertedOn_20250503_014937__range_1_to_424 | 2025-05-03 01:51 | TRUE
138 | alpha | 470.647 | 6.78907e-05 | [V/K] | 299.687 | 878.33 | tematdb | v1.1.6 | tematdb_v1.1.6_completeTEPset_convertedOn_20250503_014937__range_1_to_424 | 2025-05-03 01:51 | TRUE
138 | alpha | 575.1 | 8.45626e-05 | [V/K] | 299.687 | 878.33 | tematdb | v1.1.6 | tematdb_v1.1.6_completeTEPset_convertedOn_20250503_014937__range_1_to_424 | 2025-05-03 01:51 | TRUE
138 | alpha | 675.448 | 0.000109143 | [V/K] | 299.687 | 878.33 | tematdb | v1.1.6 | tematdb_v1.1.6_completeTEPset_convertedOn_20250503_014937__range_1_to_424 | 2025-05-03 01:51 | TRUE
138 | alpha | 775.792 | 0.000134443 | [V/K] | 299.687 | 878.33 | tematdb | v1.1.6 | tematdb_v1.1.6_completeTEPset_convertedOn_20250503_014937__range_1_to_424 | 2025-05-03 01:51 | TRUE
138 | alpha | 878.837 | 0.000163344 | [V/K] | 299.687 | 878.33 | tematdb | v1.1.6 | tematdb_v1.1.6_completeTEPset_convertedOn_20250503_014937__range_1_to_424 | 2025-05-03 01:51 | TRUE
138 | rho | 298.646 | 2.30263e-06 | [Ohm-m] | 299.687 | 878.33 | tematdb | v1.1.6 | tematdb_v1.1.6_completeTEPset_convertedOn_20250503_014937__range_1_to_424 | 2025-05-03 01:51 | TRUE
138 | rho | 371.783 | 2.799999e-06 | [Ohm-m] | 299.687 | 878.33 | tematdb | v1.1.6 | tematdb_v1.1.6_completeTEPset_convertedOn_20250503_014937__range_1_to_424 | 2025-05-03 01:51 | TRUE
138 | rho | 473.363 | 3.763445e-06 | [Ohm-m] | 299.687 | 878.33 | tematdb | v1.1.6 | tematdb_v1.1.6_completeTEPset_convertedOn_20250503_014937__range_1_to_424 | 2025-05-03 01:51 | TRUE
138 | rho | 576.298 | 4.929581e-06 | [Ohm-m] | 299.687 | 878.33 | tematdb | v1.1.6 | tematdb_v1.1.6_completeTEPset_convertedOn_20250503_014937__range_1_to_424 | 2025-05-03 01:51 | TRUE
138 | rho | 673.815 | 6.862759e-06 | [Ohm-m] | 299.687 | 878.33 | tematdb | v1.1.6 | tematdb_v1.1.6_completeTEPset_convertedOn_20250503_014937__range_1_to_424 | 2025-05-03 01:51 | TRUE
138 | rho | 774.041 | 8.974324e-06 | [Ohm-m] | 299.687 | 878.33 | tematdb | v1.1.6 | tematdb_v1.1.6_completeTEPset_convertedOn_20250503_014937__range_1_to_424 | 2025-05-03 01:51 | TRUE
138 | rho | 878.33 | 1.206897e-05 | [Ohm-m] | 299.687 | 878.33 | tematdb | v1.1.6 | tematdb_v1.1.6_completeTEPset_convertedOn_20250503_014937__range_1_to_424 | 2025-05-03 01:51 | TRUE
138 | kappa | 296.561 | 3.83439 | [W/m/K] | 299.687 | 878.33 | tematdb | v1.1.6 | tematdb_v1.1.6_completeTEPset_convertedOn_20250503_014937__range_1_to_424 | 2025-05-03 01:51 | TRUE
138 | kappa | 370.945 | 3.52577 | [W/m/K] | 299.687 | 878.33 | tematdb | v1.1.6 | tematdb_v1.1.6_completeTEPset_convertedOn_20250503_014937__range_1_to_424 | 2025-05-03 01:51 | TRUE
138 | kappa | 468.307 | 3.18793 | [W/m/K] | 299.687 | 878.33 | tematdb | v1.1.6 | tematdb_v1.1.6_completeTEPset_convertedOn_20250503_014937__range_1_to_424 | 2025-05-03 01:51 | TRUE
138 | kappa | 575.134 | 2.81945 | [W/m/K] | 299.687 | 878.33 | tematdb | v1.1.6 | tematdb_v1.1.6_completeTEPset_convertedOn_20250503_014937__range_1_to_424 | 2025-05-03 01:51 | TRUE
138 | kappa | 676.569 | 2.3871 | [W/m/K] | 299.687 | 878.33 | tematdb | v1.1.6 | tematdb_v1.1.6_completeTEPset_convertedOn_20250503_014937__range_1_to_424 | 2025-05-03 01:51 | TRUE
138 | kappa | 773.943 | 1.98597 | [W/m/K] | 299.687 | 878.33 | tematdb | v1.1.6 | tematdb_v1.1.6_completeTEPset_convertedOn_20250503_014937__range_1_to_424 | 2025-05-03 01:51 | TRUE
138 | kappa | 879.401 | 1.71228 | [W/m/K] | 299.687 | 878.33 | tematdb | v1.1.6 | tematdb_v1.1.6_completeTEPset_convertedOn_20250503_014937__range_1_to_424 | 2025-05-03 01:51 | TRUE
138 | ZT | 301.451 | 0.0787516 | [1] | 299.687 | 878.33 | tematdb | v1.1.6 | tematdb_v1.1.6_completeTEPset_convertedOn_20250503_014937__range_1_to_424 | 2025-05-03 01:51 | TRUE
138 | ZT | 378.032 | 0.120895 | [1] | 299.687 | 878.33 | tematdb | v1.1.6 | tematdb_v1.1.6_completeTEPset_convertedOn_20250503_014937__range_1_to_424 | 2025-05-03 01:51 | TRUE
138 | ZT | 475.141 | 0.190277 | [1] | 299.687 | 878.33 | tematdb | v1.1.6 | tematdb_v1.1.6_completeTEPset_convertedOn_20250503_014937__range_1_to_424 | 2025-05-03 01:51 | TRUE
138 | ZT | 577.752 | 0.293049 | [1] | 299.687 | 878.33 | tematdb | v1.1.6 | tematdb_v1.1.6_completeTEPset_convertedOn_20250503_014937__range_1_to_424 | 2025-05-03 01:51 | TRUE
138 | ZT | 679.106 | 0.502156 | [1] | 299.687 | 878.33 | tematdb | v1.1.6 | tematdb_v1.1.6_completeTEPset_convertedOn_20250503_014937__range_1_to_424 | 2025-05-03 01:51 | TRUE
138 | ZT | 777.797 | 0.781149 | [1] | 299.687 | 878.33 | tematdb | v1.1.6 | tematdb_v1.1.6_completeTEPset_convertedOn_20250503_014937__range_1_to_424 | 2025-05-03 01:51 | TRUE
138 | ZT | 880.632 | 1.10265 | [1] | 299.687 | 878.33 | tematdb | v1.1.6 | tematdb_v1.1.6_completeTEPset_convertedOn_20250503_014937__range_1_to_424 | 2025-05-03 01:51 | TRUE
139 | alpha | 322.779 | 4.33501e-05 | [V/K] | 322.779 | 757.793 | tematdb | v1.1.6 | tematdb_v1.1.6_completeTEPset_convertedOn_20250503_014937__range_1_to_424 | 2025-05-03 01:51 | TRUE
139 | alpha | 372.9 | 5.4165e-05 | [V/K] | 322.779 | 757.793 | tematdb | v1.1.6 | tematdb_v1.1.6_completeTEPset_convertedOn_20250503_014937__range_1_to_424 | 2025-05-03 01:51 | TRUE
139 | alpha | 418.171 | 6.39333e-05 | [V/K] | 322.779 | 757.793 | tematdb | v1.1.6 | tematdb_v1.1.6_completeTEPset_convertedOn_20250503_014937__range_1_to_424 | 2025-05-03 01:51 | TRUE
139 | alpha | 462.653 | 7.89522e-05 | [V/K] | 322.779 | 757.793 | tematdb | v1.1.6 | tematdb_v1.1.6_completeTEPset_convertedOn_20250503_014937__range_1_to_424 | 2025-05-03 01:51 | TRUE
139 | alpha | 518.47 | 0.000100963 | [V/K] | 322.779 | 757.793 | tematdb | v1.1.6 | tematdb_v1.1.6_completeTEPset_convertedOn_20250503_014937__range_1_to_424 | 2025-05-03 01:51 | TRUE
139 | alpha | 564.563 | 0.000114581 | [V/K] | 322.779 | 757.793 | tematdb | v1.1.6 | tematdb_v1.1.6_completeTEPset_convertedOn_20250503_014937__range_1_to_424 | 2025-05-03 01:51 | TRUE
139 | alpha | 613.959 | 0.000147446 | [V/K] | 322.779 | 757.793 | tematdb | v1.1.6 | tematdb_v1.1.6_completeTEPset_convertedOn_20250503_014937__range_1_to_424 | 2025-05-03 01:51 | TRUE
139 | alpha | 661.611 | 0.000146013 | [V/K] | 322.779 | 757.793 | tematdb | v1.1.6 | tematdb_v1.1.6_completeTEPset_convertedOn_20250503_014937__range_1_to_424 | 2025-05-03 01:51 | TRUE
139 | alpha | 709.313 | 0.000157879 | [V/K] | 322.779 | 757.793 | tematdb | v1.1.6 | tematdb_v1.1.6_completeTEPset_convertedOn_20250503_014937__range_1_to_424 | 2025-05-03 01:51 | TRUE
139 | alpha | 757.793 | 0.000162046 | [V/K] | 322.779 | 757.793 | tematdb | v1.1.6 | tematdb_v1.1.6_completeTEPset_convertedOn_20250503_014937__range_1_to_424 | 2025-05-03 01:51 | TRUE
139 | rho | 302.623 | 2.86e-06 | [Ohm-m] | 322.779 | 757.793 | tematdb | v1.1.6 | tematdb_v1.1.6_completeTEPset_convertedOn_20250503_014937__range_1_to_424 | 2025-05-03 01:51 | TRUE
139 | rho | 334.227 | 2.85497e-06 | [Ohm-m] | 322.779 | 757.793 | tematdb | v1.1.6 | tematdb_v1.1.6_completeTEPset_convertedOn_20250503_014937__range_1_to_424 | 2025-05-03 01:51 | TRUE
139 | rho | 368.265 | 2.88938e-06 | [Ohm-m] | 322.779 | 757.793 | tematdb | v1.1.6 | tematdb_v1.1.6_completeTEPset_convertedOn_20250503_014937__range_1_to_424 | 2025-05-03 01:51 | TRUE
139 | rho | 412.054 | 3.32066e-06 | [Ohm-m] | 322.779 | 757.793 | tematdb | v1.1.6 | tematdb_v1.1.6_completeTEPset_convertedOn_20250503_014937__range_1_to_424 | 2025-05-03 01:51 | TRUE
139 | rho | 453.427 | 3.99136e-06 | [Ohm-m] | 322.779 | 757.793 | tematdb | v1.1.6 | tematdb_v1.1.6_completeTEPset_convertedOn_20250503_014937__range_1_to_424 | 2025-05-03 01:51 | TRUE
139 | rho | 492.385 | 4.9015e-06 | [Ohm-m] | 322.779 | 757.793 | tematdb | v1.1.6 | tematdb_v1.1.6_completeTEPset_convertedOn_20250503_014937__range_1_to_424 | 2025-05-03 01:51 | TRUE
139 | rho | 532.971 | 5.9309e-06 | [Ohm-m] | 322.779 | 757.793 | tematdb | v1.1.6 | tematdb_v1.1.6_completeTEPset_convertedOn_20250503_014937__range_1_to_424 | 2025-05-03 01:51 | TRUE
139 | rho | 571.961 | 7.31912e-06 | [Ohm-m] | 322.779 | 757.793 | tematdb | v1.1.6 | tematdb_v1.1.6_completeTEPset_convertedOn_20250503_014937__range_1_to_424 | 2025-05-03 01:51 | TRUE
139 | rho | 616.644 | 9.02516e-06 | [Ohm-m] | 322.779 | 757.793 | tematdb | v1.1.6 | tematdb_v1.1.6_completeTEPset_convertedOn_20250503_014937__range_1_to_424 | 2025-05-03 01:51 | TRUE
139 | rho | 647.535 | 1.04944e-05 | [Ohm-m] | 322.779 | 757.793 | tematdb | v1.1.6 | tematdb_v1.1.6_completeTEPset_convertedOn_20250503_014937__range_1_to_424 | 2025-05-03 01:51 | TRUE
139 | rho | 671.93 | 1.17654e-05 | [Ohm-m] | 322.779 | 757.793 | tematdb | v1.1.6 | tematdb_v1.1.6_completeTEPset_convertedOn_20250503_014937__range_1_to_424 | 2025-05-03 01:51 | TRUE
139 | rho | 698.761 | 1.31157e-05 | [Ohm-m] | 322.779 | 757.793 | tematdb | v1.1.6 | tematdb_v1.1.6_completeTEPset_convertedOn_20250503_014937__range_1_to_424 | 2025-05-03 01:51 | TRUE
139 | rho | 720.714 | 1.42278e-05 | [Ohm-m] | 322.779 | 757.793 | tematdb | v1.1.6 | tematdb_v1.1.6_completeTEPset_convertedOn_20250503_014937__range_1_to_424 | 2025-05-03 01:51 | TRUE
139 | rho | 739.429 | 1.53802e-05 | [Ohm-m] | 322.779 | 757.793 | tematdb | v1.1.6 | tematdb_v1.1.6_completeTEPset_convertedOn_20250503_014937__range_1_to_424 | 2025-05-03 01:51 | TRUE
139 | rho | 760.559 | 1.62931e-05 | [Ohm-m] | 322.779 | 757.793 | tematdb | v1.1.6 | tematdb_v1.1.6_completeTEPset_convertedOn_20250503_014937__range_1_to_424 | 2025-05-03 01:51 | TRUE
139 | rho | 776.003 | 1.70078e-05 | [Ohm-m] | 322.779 | 757.793 | tematdb | v1.1.6 | tematdb_v1.1.6_completeTEPset_convertedOn_20250503_014937__range_1_to_424 | 2025-05-03 01:51 | TRUE
139 | kappa | 297.69 | 5.30024 | [W/m/K] | 322.779 | 757.793 | tematdb | v1.1.6 | tematdb_v1.1.6_completeTEPset_convertedOn_20250503_014937__range_1_to_424 | 2025-05-03 01:51 | TRUE
139 | kappa | 371.352 | 4.12028 | [W/m/K] | 322.779 | 757.793 | tematdb | v1.1.6 | tematdb_v1.1.6_completeTEPset_convertedOn_20250503_014937__range_1_to_424 | 2025-05-03 01:51 | TRUE
139 | kappa | 426.359 | 3.51197 | [W/m/K] | 322.779 | 757.793 | tematdb | v1.1.6 | tematdb_v1.1.6_completeTEPset_convertedOn_20250503_014937__range_1_to_424 | 2025-05-03 01:51 | TRUE
139 | kappa | 473.279 | 2.98207 | [W/m/K] | 322.779 | 757.793 | tematdb | v1.1.6 | tematdb_v1.1.6_completeTEPset_convertedOn_20250503_014937__range_1_to_424 | 2025-05-03 01:51 | TRUE
139 | kappa | 523.404 | 2.65006 | [W/m/K] | 322.779 | 757.793 | tematdb | v1.1.6 | tematdb_v1.1.6_completeTEPset_convertedOn_20250503_014937__range_1_to_424 | 2025-05-03 01:51 | TRUE
139 | kappa | 571.908 | 2.35744 | [W/m/K] | 322.779 | 757.793 | tematdb | v1.1.6 | tematdb_v1.1.6_completeTEPset_convertedOn_20250503_014937__range_1_to_424 | 2025-05-03 01:51 | TRUE
139 | kappa | 622.011 | 2.18354 | [W/m/K] | 322.779 | 757.793 | tematdb | v1.1.6 | tematdb_v1.1.6_completeTEPset_convertedOn_20250503_014937__range_1_to_424 | 2025-05-03 01:51 | TRUE
139 | kappa | 672.907 | 2.12827 | [W/m/K] | 322.779 | 757.793 | tematdb | v1.1.6 | tematdb_v1.1.6_completeTEPset_convertedOn_20250503_014937__range_1_to_424 | 2025-05-03 01:51 | TRUE
139 | kappa | 722.177 | 2.15193 | [W/m/K] | 322.779 | 757.793 | tematdb | v1.1.6 | tematdb_v1.1.6_completeTEPset_convertedOn_20250503_014937__range_1_to_424 | 2025-05-03 01:51 | TRUE
139 | kappa | 772.25 | 2.21518 | [W/m/K] | 322.779 | 757.793 | tematdb | v1.1.6 | tematdb_v1.1.6_completeTEPset_convertedOn_20250503_014937__range_1_to_424 | 2025-05-03 01:51 | TRUE
139 | ZT | 299.975 | 0.0340319 | [1] | 322.779 | 757.793 | tematdb | v1.1.6 | tematdb_v1.1.6_completeTEPset_convertedOn_20250503_014937__range_1_to_424 | 2025-05-03 01:51 | TRUE
139 | ZT | 362.144 | 0.0787968 | [1] | 322.779 | 757.793 | tematdb | v1.1.6 | tematdb_v1.1.6_completeTEPset_convertedOn_20250503_014937__range_1_to_424 | 2025-05-03 01:51 | TRUE
139 | ZT | 429.068 | 0.164559 | [1] | 322.779 | 757.793 | tematdb | v1.1.6 | tematdb_v1.1.6_completeTEPset_convertedOn_20250503_014937__range_1_to_424 | 2025-05-03 01:51 | TRUE
139 | ZT | 476.852 | 0.252034 | [1] | 322.779 | 757.793 | tematdb | v1.1.6 | tematdb_v1.1.6_completeTEPset_convertedOn_20250503_014937__range_1_to_424 | 2025-05-03 01:51 | TRUE
139 | ZT | 523.834 | 0.346633 | [1] | 322.779 | 757.793 | tematdb | v1.1.6 | tematdb_v1.1.6_completeTEPset_convertedOn_20250503_014937__range_1_to_424 | 2025-05-03 01:51 | TRUE
139 | ZT | 570.019 | 0.44123 | [1] | 322.779 | 757.793 | tematdb | v1.1.6 | tematdb_v1.1.6_completeTEPset_convertedOn_20250503_014937__range_1_to_424 | 2025-05-03 01:51 | TRUE
139 | ZT | 620.201 | 0.521587 | [1] | 322.779 | 757.793 | tematdb | v1.1.6 | tematdb_v1.1.6_completeTEPset_convertedOn_20250503_014937__range_1_to_424 | 2025-05-03 01:51 | TRUE
139 | ZT | 672.791 | 0.57879 | [1] | 322.779 | 757.793 | tematdb | v1.1.6 | tematdb_v1.1.6_completeTEPset_convertedOn_20250503_014937__range_1_to_424 | 2025-05-03 01:51 | TRUE
139 | ZT | 726.225 | 0.571853 | [1] | 322.779 | 757.793 | tematdb | v1.1.6 | tematdb_v1.1.6_completeTEPset_convertedOn_20250503_014937__range_1_to_424 | 2025-05-03 01:51 | TRUE
139 | ZT | 773.309 | 0.523914 | [1] | 322.779 | 757.793 | tematdb | v1.1.6 | tematdb_v1.1.6_completeTEPset_convertedOn_20250503_014937__range_1_to_424 | 2025-05-03 01:51 | TRUE
140 | alpha | 299.652 | 0.000509956 | [V/K] | 300.84 | 801.3863 | tematdb | v1.1.6 | tematdb_v1.1.6_completeTEPset_convertedOn_20250503_014937__range_1_to_424 | 2025-05-03 01:51 | TRUE
140 | alpha | 398.589 | 0.000534866 | [V/K] | 300.84 | 801.3863 | tematdb | v1.1.6 | tematdb_v1.1.6_completeTEPset_convertedOn_20250503_014937__range_1_to_424 | 2025-05-03 01:51 | TRUE
140 | alpha | 499.94 | 0.00055341 | [V/K] | 300.84 | 801.3863 | tematdb | v1.1.6 | tematdb_v1.1.6_completeTEPset_convertedOn_20250503_014937__range_1_to_424 | 2025-05-03 01:51 | TRUE
140 | alpha | 602.065 | 0.000559681 | [V/K] | 300.84 | 801.3863 | tematdb | v1.1.6 | tematdb_v1.1.6_completeTEPset_convertedOn_20250503_014937__range_1_to_424 | 2025-05-03 01:51 | TRUE
140 | alpha | 699.983 | 0.000512319 | [V/K] | 300.84 | 801.3863 | tematdb | v1.1.6 | tematdb_v1.1.6_completeTEPset_convertedOn_20250503_014937__range_1_to_424 | 2025-05-03 01:51 | TRUE
140 | alpha | 802.574 | 0.000399498 | [V/K] | 300.84 | 801.3863 | tematdb | v1.1.6 | tematdb_v1.1.6_completeTEPset_convertedOn_20250503_014937__range_1_to_424 | 2025-05-03 01:51 | TRUE
140 | rho | 300.84 | 9.9405e-05 | [Ohm-m] | 300.84 | 801.3863 | tematdb | v1.1.6 | tematdb_v1.1.6_completeTEPset_convertedOn_20250503_014937__range_1_to_424 | 2025-05-03 01:51 | TRUE
140 | rho | 399.469 | 0.0001429045 | [Ohm-m] | 300.84 | 801.3863 | tematdb | v1.1.6 | tematdb_v1.1.6_completeTEPset_convertedOn_20250503_014937__range_1_to_424 | 2025-05-03 01:51 | TRUE
140 | rho | 502.799 | 0.0002009169 | [Ohm-m] | 300.84 | 801.3863 | tematdb | v1.1.6 | tematdb_v1.1.6_completeTEPset_convertedOn_20250503_014937__range_1_to_424 | 2025-05-03 01:51 | TRUE
140 | rho | 600.639 | 0.0001664184 | [Ohm-m] | 300.84 | 801.3863 | tematdb | v1.1.6 | tematdb_v1.1.6_completeTEPset_convertedOn_20250503_014937__range_1_to_424 | 2025-05-03 01:51 | TRUE
140 | rho | 701.613 | 7.218361e-05 | [Ohm-m] | 300.84 | 801.3863 | tematdb | v1.1.6 | tematdb_v1.1.6_completeTEPset_convertedOn_20250503_014937__range_1_to_424 | 2025-05-03 01:51 | TRUE
140 | rho | 802.842 | 1.999952e-05 | [Ohm-m] | 300.84 | 801.3863 | tematdb | v1.1.6 | tematdb_v1.1.6_completeTEPset_convertedOn_20250503_014937__range_1_to_424 | 2025-05-03 01:51 | TRUE
140 | kappa | 300.3797 | 6.259586 | [W/m/K] | 300.84 | 801.3863 | tematdb | v1.1.6 | tematdb_v1.1.6_completeTEPset_convertedOn_20250503_014937__range_1_to_424 | 2025-05-03 01:51 | TRUE
140 | kappa | 398.935 | 5.30786 | [W/m/K] | 300.84 | 801.3863 | tematdb | v1.1.6 | tematdb_v1.1.6_completeTEPset_convertedOn_20250503_014937__range_1_to_424 | 2025-05-03 01:51 | TRUE
140 | kappa | 500.3813 | 3.913493 | [W/m/K] | 300.84 | 801.3863 | tematdb | v1.1.6 | tematdb_v1.1.6_completeTEPset_convertedOn_20250503_014937__range_1_to_424 | 2025-05-03 01:51 | TRUE
140 | kappa | 600.506 | 3.845451 | [W/m/K] | 300.84 | 801.3863 | tematdb | v1.1.6 | tematdb_v1.1.6_completeTEPset_convertedOn_20250503_014937__range_1_to_424 | 2025-05-03 01:51 | TRUE
140 | kappa | 699.915 | 2.997308 | [W/m/K] | 300.84 | 801.3863 | tematdb | v1.1.6 | tematdb_v1.1.6_completeTEPset_convertedOn_20250503_014937__range_1_to_424 | 2025-05-03 01:51 | TRUE
140 | kappa | 801.3863 | 3.373848 | [W/m/K] | 300.84 | 801.3863 | tematdb | v1.1.6 | tematdb_v1.1.6_completeTEPset_convertedOn_20250503_014937__range_1_to_424 | 2025-05-03 01:51 | TRUE
140 | ZT | 300.647 | 0.12554 | [1] | 300.84 | 801.3863 | tematdb | v1.1.6 | tematdb_v1.1.6_completeTEPset_convertedOn_20250503_014937__range_1_to_424 | 2025-05-03 01:51 | TRUE
140 | ZT | 398.747 | 0.150462 | [1] | 300.84 | 801.3863 | tematdb | v1.1.6 | tematdb_v1.1.6_completeTEPset_convertedOn_20250503_014937__range_1_to_424 | 2025-05-03 01:51 | TRUE
140 | ZT | 498.405 | 0.194901 | [1] | 300.84 | 801.3863 | tematdb | v1.1.6 | tematdb_v1.1.6_completeTEPset_convertedOn_20250503_014937__range_1_to_424 | 2025-05-03 01:51 | TRUE
140 | ZT | 598.814 | 0.293934 | [1] | 300.84 | 801.3863 | tematdb | v1.1.6 | tematdb_v1.1.6_completeTEPset_convertedOn_20250503_014937__range_1_to_424 | 2025-05-03 01:51 | TRUE
140 | ZT | 698.149 | 0.849095 | [1] | 300.84 | 801.3863 | tematdb | v1.1.6 | tematdb_v1.1.6_completeTEPset_convertedOn_20250503_014937__range_1_to_424 | 2025-05-03 01:51 | TRUE
140 | ZT | 798.743 | 1.89551 | [1] | 300.84 | 801.3863 | tematdb | v1.1.6 | tematdb_v1.1.6_completeTEPset_convertedOn_20250503_014937__range_1_to_424 | 2025-05-03 01:51 | TRUE
141 | alpha | 300.59 | 8.29688e-05 | [V/K] | 301.247 | 724.057 | tematdb | v1.1.6 | tematdb_v1.1.6_completeTEPset_convertedOn_20250503_014937__range_1_to_424 | 2025-05-03 01:51 | TRUE
141 | alpha | 319.434 | 8.74754e-05 | [V/K] | 301.247 | 724.057 | tematdb | v1.1.6 | tematdb_v1.1.6_completeTEPset_convertedOn_20250503_014937__range_1_to_424 | 2025-05-03 01:51 | TRUE
141 | alpha | 340.792 | 9.19903e-05 | [V/K] | 301.247 | 724.057 | tematdb | v1.1.6 | tematdb_v1.1.6_completeTEPset_convertedOn_20250503_014937__range_1_to_424 | 2025-05-03 01:51 | TRUE
141 | alpha | 359.633 | 9.79784e-05 | [V/K] | 301.247 | 724.057 | tematdb | v1.1.6 | tematdb_v1.1.6_completeTEPset_convertedOn_20250503_014937__range_1_to_424 | 2025-05-03 01:51 | TRUE
141 | alpha | 380.998 | 9.95303e-05 | [V/K] | 301.247 | 724.057 | tematdb | v1.1.6 | tematdb_v1.1.6_completeTEPset_convertedOn_20250503_014937__range_1_to_424 | 2025-05-03 01:51 | TRUE
141 | alpha | 401.106 | 0.000101078 | [V/K] | 301.247 | 724.057 | tematdb | v1.1.6 | tematdb_v1.1.6_completeTEPset_convertedOn_20250503_014937__range_1_to_424 | 2025-05-03 01:51 | TRUE
141 | alpha | 422.471 | 0.00010263 | [V/K] | 301.247 | 724.057 | tematdb | v1.1.6 | tematdb_v1.1.6_completeTEPset_convertedOn_20250503_014937__range_1_to_424 | 2025-05-03 01:51 | TRUE
141 | alpha | 442.572 | 0.000107141 | [V/K] | 301.247 | 724.057 | tematdb | v1.1.6 | tematdb_v1.1.6_completeTEPset_convertedOn_20250503_014937__range_1_to_424 | 2025-05-03 01:51 | TRUE
141 | alpha | 460.162 | 0.000110162 | [V/K] | 301.247 | 724.057 | tematdb | v1.1.6 | tematdb_v1.1.6_completeTEPset_convertedOn_20250503_014937__range_1_to_424 | 2025-05-03 01:51 | TRUE
141 | alpha | 481.52 | 0.000114676 | [V/K] | 301.247 | 724.057 | tematdb | v1.1.6 | tematdb_v1.1.6_completeTEPset_convertedOn_20250503_014937__range_1_to_424 | 2025-05-03 01:51 | TRUE
141 | alpha | 502.889 | 0.000114747 | [V/K] | 301.247 | 724.057 | tematdb | v1.1.6 | tematdb_v1.1.6_completeTEPset_convertedOn_20250503_014937__range_1_to_424 | 2025-05-03 01:51 | TRUE
141 | alpha | 520.479 | 0.000117768 | [V/K] | 301.247 | 724.057 | tematdb | v1.1.6 | tematdb_v1.1.6_completeTEPset_convertedOn_20250503_014937__range_1_to_424 | 2025-05-03 01:51 | TRUE
141 | alpha | 543.101 | 0.000119324 | [V/K] | 301.247 | 724.057 | tematdb | v1.1.6 | tematdb_v1.1.6_completeTEPset_convertedOn_20250503_014937__range_1_to_424 | 2025-05-03 01:51 | TRUE
141 | alpha | 561.949 | 0.000122349 | [V/K] | 301.247 | 724.057 | tematdb | v1.1.6 | tematdb_v1.1.6_completeTEPset_convertedOn_20250503_014937__range_1_to_424 | 2025-05-03 01:51 | TRUE
141 | alpha | 583.314 | 0.000123901 | [V/K] | 301.247 | 724.057 | tematdb | v1.1.6 | tematdb_v1.1.6_completeTEPset_convertedOn_20250503_014937__range_1_to_424 | 2025-05-03 01:51 | TRUE
141 | alpha | 603.422 | 0.000125448 | [V/K] | 301.247 | 724.057 | tematdb | v1.1.6 | tematdb_v1.1.6_completeTEPset_convertedOn_20250503_014937__range_1_to_424 | 2025-05-03 01:51 | TRUE
141 | alpha | 622.27 | 0.000128474 | [V/K] | 301.247 | 724.057 | tematdb | v1.1.6 | tematdb_v1.1.6_completeTEPset_convertedOn_20250503_014937__range_1_to_424 | 2025-05-03 01:51 | TRUE
141 | alpha | 643.628 | 0.000132988 | [V/K] | 301.247 | 724.057 | tematdb | v1.1.6 | tematdb_v1.1.6_completeTEPset_convertedOn_20250503_014937__range_1_to_424 | 2025-05-03 01:51 | TRUE
141 | alpha | 663.736 | 0.000134536 | [V/K] | 301.247 | 724.057 | tematdb | v1.1.6 | tematdb_v1.1.6_completeTEPset_convertedOn_20250503_014937__range_1_to_424 | 2025-05-03 01:51 | TRUE
141 | alpha | 681.337 | 0.000133113 | [V/K] | 301.247 | 724.057 | tematdb | v1.1.6 | tematdb_v1.1.6_completeTEPset_convertedOn_20250503_014937__range_1_to_424 | 2025-05-03 01:51 | TRUE
141 | alpha | 703.952 | 0.000137632 | [V/K] | 301.247 | 724.057 | tematdb | v1.1.6 | tematdb_v1.1.6_completeTEPset_convertedOn_20250503_014937__range_1_to_424 | 2025-05-03 01:51 | TRUE
141 | alpha | 724.057 | 0.000140661 | [V/K] | 301.247 | 724.057 | tematdb | v1.1.6 | tematdb_v1.1.6_completeTEPset_convertedOn_20250503_014937__range_1_to_424 | 2025-05-03 01:51 | TRUE
141 | rho | 301.247 | 4e-06 | [Ohm-m] | 301.247 | 724.057 | tematdb | v1.1.6 | tematdb_v1.1.6_completeTEPset_convertedOn_20250503_014937__range_1_to_424 | 2025-05-03 01:51 | TRUE
141 | rho | 321.191 | 3.829789e-06 | [Ohm-m] | 301.247 | 724.057 | tematdb | v1.1.6 | tematdb_v1.1.6_completeTEPset_convertedOn_20250503_014937__range_1_to_424 | 2025-05-03 01:51 | TRUE
141 | rho | 338.643 | 3.673472e-06 | [Ohm-m] | 301.247 | 724.057 | tematdb | v1.1.6 | tematdb_v1.1.6_completeTEPset_convertedOn_20250503_014937__range_1_to_424 | 2025-05-03 01:51 | TRUE
141 | rho | 359.834 | 3.529416e-06 | [Ohm-m] | 301.247 | 724.057 | tematdb | v1.1.6 | tematdb_v1.1.6_completeTEPset_convertedOn_20250503_014937__range_1_to_424 | 2025-05-03 01:51 | TRUE
141 | rho | 378.532 | 3.396232e-06 | [Ohm-m] | 301.247 | 724.057 | tematdb | v1.1.6 | tematdb_v1.1.6_completeTEPset_convertedOn_20250503_014937__range_1_to_424 | 2025-05-03 01:51 | TRUE
141 | rho | 402.216 | 3.272723e-06 | [Ohm-m] | 301.247 | 724.057 | tematdb | v1.1.6 | tematdb_v1.1.6_completeTEPset_convertedOn_20250503_014937__range_1_to_424 | 2025-05-03 01:51 | TRUE
141 | rho | 420.914 | 3.157891e-06 | [Ohm-m] | 301.247 | 724.057 | tematdb | v1.1.6 | tematdb_v1.1.6_completeTEPset_convertedOn_20250503_014937__range_1_to_424 | 2025-05-03 01:51 | TRUE
141 | rho | 442.105 | 3.050845e-06 | [Ohm-m] | 301.247 | 724.057 | tematdb | v1.1.6 | tematdb_v1.1.6_completeTEPset_convertedOn_20250503_014937__range_1_to_424 | 2025-05-03 01:51 | TRUE
141 | rho | 459.557 | 2.950819e-06 | [Ohm-m] | 301.247 | 724.057 | tematdb | v1.1.6 | tematdb_v1.1.6_completeTEPset_convertedOn_20250503_014937__range_1_to_424 | 2025-05-03 01:51 | TRUE
141 | rho | 478.255 | 2.90323e-06 | [Ohm-m] | 301.247 | 724.057 | tematdb | v1.1.6 | tematdb_v1.1.6_completeTEPset_convertedOn_20250503_014937__range_1_to_424 | 2025-05-03 01:51 | TRUE
141 | rho | 500.693 | 2.812496e-06 | [Ohm-m] | 301.247 | 724.057 | tematdb | v1.1.6 | tematdb_v1.1.6_completeTEPset_convertedOn_20250503_014937__range_1_to_424 | 2025-05-03 01:51 | TRUE
141 | rho | 520.637 | 2.769232e-06 | [Ohm-m] | 301.247 | 724.057 | tematdb | v1.1.6 | tematdb_v1.1.6_completeTEPset_convertedOn_20250503_014937__range_1_to_424 | 2025-05-03 01:51 | TRUE
141 | rho | 540.582 | 2.686569e-06 | [Ohm-m] | 301.247 | 724.057 | tematdb | v1.1.6 | tematdb_v1.1.6_completeTEPset_convertedOn_20250503_014937__range_1_to_424 | 2025-05-03 01:51 | TRUE
141 | rho | 560.526 | 2.686569e-06 | [Ohm-m] | 301.247 | 724.057 | tematdb | v1.1.6 | tematdb_v1.1.6_completeTEPset_convertedOn_20250503_014937__range_1_to_424 | 2025-05-03 01:51 | TRUE
141 | rho | 581.717 | 2.535214e-06 | [Ohm-m] | 301.247 | 724.057 | tematdb | v1.1.6 | tematdb_v1.1.6_completeTEPset_convertedOn_20250503_014937__range_1_to_424 | 2025-05-03 01:51 | TRUE
141 | rho | 599.169 | 2.571428e-06 | [Ohm-m] | 301.247 | 724.057 | tematdb | v1.1.6 | tematdb_v1.1.6_completeTEPset_convertedOn_20250503_014937__range_1_to_424 | 2025-05-03 01:51 | TRUE
141 | rho | 619.114 | 2.535214e-06 | [Ohm-m] | 301.247 | 724.057 | tematdb | v1.1.6 | tematdb_v1.1.6_completeTEPset_convertedOn_20250503_014937__range_1_to_424 | 2025-05-03 01:51 | TRUE
141 | rho | 639.058 | 2.432433e-06 | [Ohm-m] | 301.247 | 724.057 | tematdb | v1.1.6 | tematdb_v1.1.6_completeTEPset_convertedOn_20250503_014937__range_1_to_424 | 2025-05-03 01:51 | TRUE
141 | rho | 663.989 | 2.368422e-06 | [Ohm-m] | 301.247 | 724.057 | tematdb | v1.1.6 | tematdb_v1.1.6_completeTEPset_convertedOn_20250503_014937__range_1_to_424 | 2025-05-03 01:51 | TRUE
141 | rho | 687.673 | 2.337661e-06 | [Ohm-m] | 301.247 | 724.057 | tematdb | v1.1.6 | tematdb_v1.1.6_completeTEPset_convertedOn_20250503_014937__range_1_to_424 | 2025-05-03 01:51 | TRUE
141 | rho | 711.357 | 2.307694e-06 | [Ohm-m] | 301.247 | 724.057 | tematdb | v1.1.6 | tematdb_v1.1.6_completeTEPset_convertedOn_20250503_014937__range_1_to_424 | 2025-05-03 01:51 | TRUE
141 | rho | 732.548 | 2.307694e-06 | [Ohm-m] | 301.247 | 724.057 | tematdb | v1.1.6 | tematdb_v1.1.6_completeTEPset_convertedOn_20250503_014937__range_1_to_424 | 2025-05-03 01:51 | TRUE
141 | kappa | 300.5727 | 1.995033 | [W/m/K] | 301.247 | 724.057 | tematdb | v1.1.6 | tematdb_v1.1.6_completeTEPset_convertedOn_20250503_014937__range_1_to_424 | 2025-05-03 01:51 | TRUE
141 | kappa | 320.5993 | 2.159181 | [W/m/K] | 301.247 | 724.057 | tematdb | v1.1.6 | tematdb_v1.1.6_completeTEPset_convertedOn_20250503_014937__range_1_to_424 | 2025-05-03 01:51 | TRUE
141 | kappa | 339.3787 | 2.289955 | [W/m/K] | 301.247 | 724.057 | tematdb | v1.1.6 | tematdb_v1.1.6_completeTEPset_convertedOn_20250503_014937__range_1_to_424 | 2025-05-03 01:51 | TRUE
141 | kappa | 358.565 | 2.525735 | [W/m/K] | 301.247 | 724.057 | tematdb | v1.1.6 | tematdb_v1.1.6_completeTEPset_convertedOn_20250503_014937__range_1_to_424 | 2025-05-03 01:51 | TRUE
141 | kappa | 379.0153 | 2.565449 | [W/m/K] | 301.247 | 724.057 | tematdb | v1.1.6 | tematdb_v1.1.6_completeTEPset_convertedOn_20250503_014937__range_1_to_424 | 2025-05-03 01:51 | TRUE
141 | kappa | 399.8753 | 2.70864 | [W/m/K] | 301.247 | 724.057 | tematdb | v1.1.6 | tematdb_v1.1.6_completeTEPset_convertedOn_20250503_014937__range_1_to_424 | 2025-05-03 01:51 | TRUE
141 | kappa | 419.9043 | 2.653255 | [W/m/K] | 301.247 | 724.057 | tematdb | v1.1.6 | tematdb_v1.1.6_completeTEPset_convertedOn_20250503_014937__range_1_to_424 | 2025-05-03 01:51 | TRUE
141 | kappa | 439.5087 | 2.815233 | [W/m/K] | 301.247 | 724.057 | tematdb | v1.1.6 | tematdb_v1.1.6_completeTEPset_convertedOn_20250503_014937__range_1_to_424 | 2025-05-03 01:51 | TRUE
141 | kappa | 456.614 | 2.970754 | [W/m/K] | 301.247 | 724.057 | tematdb | v1.1.6 | tematdb_v1.1.6_completeTEPset_convertedOn_20250503_014937__range_1_to_424 | 2025-05-03 01:51 | TRUE
141 | kappa | 476.643 | 3.155043 | [W/m/K] | 301.247 | 724.057 | tematdb | v1.1.6 | tematdb_v1.1.6_completeTEPset_convertedOn_20250503_014937__range_1_to_424 | 2025-05-03 01:51 | TRUE
141 | kappa | 502.9283 | 2.985696 | [W/m/K] | 301.247 | 724.057 | tematdb | v1.1.6 | tematdb_v1.1.6_completeTEPset_convertedOn_20250503_014937__range_1_to_424 | 2025-05-03 01:51 | TRUE
141 | kappa | 521.281 | 3.105351 | [W/m/K] | 301.247 | 724.057 | tematdb | v1.1.6 | tematdb_v1.1.6_completeTEPset_convertedOn_20250503_014937__range_1_to_424 | 2025-05-03 01:51 | TRUE
141 | kappa | 540.8923 | 3.184208 | [W/m/K] | 301.247 | 724.057 | tematdb | v1.1.6 | tematdb_v1.1.6_completeTEPset_convertedOn_20250503_014937__range_1_to_424 | 2025-05-03 01:51 | TRUE
141 | kappa | 559.2443 | 3.221746 | [W/m/K] | 301.247 | 724.057 | tematdb | v1.1.6 | tematdb_v1.1.6_completeTEPset_convertedOn_20250503_014937__range_1_to_424 | 2025-05-03 01:51 | TRUE
141 | kappa | 580.1057 | 3.421091 | [W/m/K] | 301.247 | 724.057 | tematdb | v1.1.6 | tematdb_v1.1.6_completeTEPset_convertedOn_20250503_014937__range_1_to_424 | 2025-05-03 01:51 | TRUE
141 | kappa | 602.6323 | 3.177747 | [W/m/K] | 301.247 | 724.057 | tematdb | v1.1.6 | tematdb_v1.1.6_completeTEPset_convertedOn_20250503_014937__range_1_to_424 | 2025-05-03 01:51 | TRUE
141 | kappa | 621.8203 | 3.297824 | [W/m/K] | 301.247 | 724.057 | tematdb | v1.1.6 | tematdb_v1.1.6_completeTEPset_convertedOn_20250503_014937__range_1_to_424 | 2025-05-03 01:51 | TRUE
141 | kappa | 641.01 | 3.621039 | [W/m/K] | 301.247 | 724.057 | tematdb | v1.1.6 | tematdb_v1.1.6_completeTEPset_convertedOn_20250503_014937__range_1_to_424 | 2025-05-03 01:51 | TRUE
141 | kappa | 661.8633 | 3.756023 | [W/m/K] | 301.247 | 724.057 | tematdb | v1.1.6 | tematdb_v1.1.6_completeTEPset_convertedOn_20250503_014937__range_1_to_424 | 2025-05-03 01:51 | TRUE
141 | kappa | 680.626 | 3.611779 | [W/m/K] | 301.247 | 724.057 | tematdb | v1.1.6 | tematdb_v1.1.6_completeTEPset_convertedOn_20250503_014937__range_1_to_424 | 2025-05-03 01:51 | TRUE
141 | kappa | 706.9013 | 3.714207 | [W/m/K] | 301.247 | 724.057 | tematdb | v1.1.6 | tematdb_v1.1.6_completeTEPset_convertedOn_20250503_014937__range_1_to_424 | 2025-05-03 01:51 | TRUE
141 | kappa | 726.0867 | 3.803777 | [W/m/K] | 301.247 | 724.057 | tematdb | v1.1.6 | tematdb_v1.1.6_completeTEPset_convertedOn_20250503_014937__range_1_to_424 | 2025-05-03 01:51 | TRUE
141 | ZT | 299.881 | 0.25928 | [1] | 301.247 | 724.057 | tematdb | v1.1.6 | tematdb_v1.1.6_completeTEPset_convertedOn_20250503_014937__range_1_to_424 | 2025-05-03 01:51 | TRUE
141 | ZT | 321.173 | 0.296668 | [1] | 301.247 | 724.057 | tematdb | v1.1.6 | tematdb_v1.1.6_completeTEPset_convertedOn_20250503_014937__range_1_to_424 | 2025-05-03 01:51 | TRUE
141 | ZT | 338.701 | 0.341401 | [1] | 301.247 | 724.057 | tematdb | v1.1.6 | tematdb_v1.1.6_completeTEPset_convertedOn_20250503_014937__range_1_to_424 | 2025-05-03 01:51 | TRUE
141 | ZT | 356.228 | 0.386134 | [1] | 301.247 | 724.057 | tematdb | v1.1.6 | tematdb_v1.1.6_completeTEPset_convertedOn_20250503_014937__range_1_to_424 | 2025-05-03 01:51 | TRUE
141 | ZT | 377.516 | 0.43093 | [1] | 301.247 | 724.057 | tematdb | v1.1.6 | tematdb_v1.1.6_completeTEPset_convertedOn_20250503_014937__range_1_to_424 | 2025-05-03 01:51 | TRUE
141 | ZT | 396.304 | 0.460869 | [1] | 301.247 | 724.057 | tematdb | v1.1.6 | tematdb_v1.1.6_completeTEPset_convertedOn_20250503_014937__range_1_to_424 | 2025-05-03 01:51 | TRUE
141 | ZT | 416.328 | 0.527865 | [1] | 301.247 | 724.057 | tematdb | v1.1.6 | tematdb_v1.1.6_completeTEPset_convertedOn_20250503_014937__range_1_to_424 | 2025-05-03 01:51 | TRUE
141 | ZT | 433.849 | 0.587414 | [1] | 301.247 | 724.057 | tematdb | v1.1.6 | tematdb_v1.1.6_completeTEPset_convertedOn_20250503_014937__range_1_to_424 | 2025-05-03 01:51 | TRUE
141 | ZT | 450.123 | 0.632126 | [1] | 301.247 | 724.057 | tematdb | v1.1.6 | tematdb_v1.1.6_completeTEPset_convertedOn_20250503_014937__range_1_to_424 | 2025-05-03 01:51 | TRUE
141 | ZT | 470.154 | 0.684308 | [1] | 301.247 | 724.057 | tematdb | v1.1.6 | tematdb_v1.1.6_completeTEPset_convertedOn_20250503_014937__range_1_to_424 | 2025-05-03 01:51 | TRUE
141 | ZT | 505.203 | 0.78859 | [1] | 301.247 | 724.057 | tematdb | v1.1.6 | tematdb_v1.1.6_completeTEPset_convertedOn_20250503_014937__range_1_to_424 | 2025-05-03 01:51 | TRUE
141 | ZT | 522.727 | 0.84073 | [1] | 301.247 | 724.057 | tematdb | v1.1.6 | tematdb_v1.1.6_completeTEPset_convertedOn_20250503_014937__range_1_to_424 | 2025-05-03 01:51 | TRUE
141 | ZT | 538.994 | 0.900258 | [1] | 301.247 | 724.057 | tematdb | v1.1.6 | tematdb_v1.1.6_completeTEPset_convertedOn_20250503_014937__range_1_to_424 | 2025-05-03 01:51 | TRUE
141 | ZT | 555.258 | 0.967193 | [1] | 301.247 | 724.057 | tematdb | v1.1.6 | tematdb_v1.1.6_completeTEPset_convertedOn_20250503_014937__range_1_to_424 | 2025-05-03 01:51 | TRUE
141 | ZT | 575.286 | 1.02678 | [1] | 301.247 | 724.057 | tematdb | v1.1.6 | tematdb_v1.1.6_completeTEPset_convertedOn_20250503_014937__range_1_to_424 | 2025-05-03 01:51 | TRUE
141 | ZT | 605.306 | 1.16061 | [1] | 301.247 | 724.057 | tematdb | v1.1.6 | tematdb_v1.1.6_completeTEPset_convertedOn_20250503_014937__range_1_to_424 | 2025-05-03 01:51 | TRUE
141 | ZT | 624.077 | 1.22759 | [1] | 301.247 | 724.057 | tematdb | v1.1.6 | tematdb_v1.1.6_completeTEPset_convertedOn_20250503_014937__range_1_to_424 | 2025-05-03 01:51 | TRUE
141 | ZT | 640.344 | 1.28711 | [1] | 301.247 | 724.057 | tematdb | v1.1.6 | tematdb_v1.1.6_completeTEPset_convertedOn_20250503_014937__range_1_to_424 | 2025-05-03 01:51 | TRUE
141 | ZT | 657.865 | 1.34666 | [1] | 301.247 | 724.057 | tematdb | v1.1.6 | tematdb_v1.1.6_completeTEPset_convertedOn_20250503_014937__range_1_to_424 | 2025-05-03 01:51 | TRUE
141 | ZT | 672.868 | 1.42839 | [1] | 301.247 | 724.057 | tematdb | v1.1.6 | tematdb_v1.1.6_completeTEPset_convertedOn_20250503_014937__range_1_to_424 | 2025-05-03 01:51 | TRUE
141 | ZT | 705.395 | 1.56226 | [1] | 301.247 | 724.057 | tematdb | v1.1.6 | tematdb_v1.1.6_completeTEPset_convertedOn_20250503_014937__range_1_to_424 | 2025-05-03 01:51 | TRUE
141 | ZT | 721.655 | 1.6366 | [1] | 301.247 | 724.057 | tematdb | v1.1.6 | tematdb_v1.1.6_completeTEPset_convertedOn_20250503_014937__range_1_to_424 | 2025-05-03 01:51 | TRUE
142 | alpha | 347.3064 | 0.000155497 | [V/K] | 347.9739 | 772.27 | tematdb | v1.1.6 | tematdb_v1.1.6_completeTEPset_convertedOn_20250503_014937__range_1_to_424 | 2025-05-03 01:51 | TRUE
142 | alpha | 374.472 | 0.000166166 | [V/K] | 347.9739 | 772.27 | tematdb | v1.1.6 | tematdb_v1.1.6_completeTEPset_convertedOn_20250503_014937__range_1_to_424 | 2025-05-03 01:51 | TRUE
142 | alpha | 395.496 | 0.000176827 | [V/K] | 347.9739 | 772.27 | tematdb | v1.1.6 | tematdb_v1.1.6_completeTEPset_convertedOn_20250503_014937__range_1_to_424 | 2025-05-03 01:51 | TRUE
142 | alpha | 421.778 | 0.000189858 | [V/K] | 347.9739 | 772.27 | tematdb | v1.1.6 | tematdb_v1.1.6_completeTEPset_convertedOn_20250503_014937__range_1_to_424 | 2025-05-03 01:51 | TRUE
142 | alpha | 448.059 | 0.00020348 | [V/K] | 347.9739 | 772.27 | tematdb | v1.1.6 | tematdb_v1.1.6_completeTEPset_convertedOn_20250503_014937__range_1_to_424 | 2025-05-03 01:51 | TRUE
142 | alpha | 472.594 | 0.000213555 | [V/K] | 347.9739 | 772.27 | tematdb | v1.1.6 | tematdb_v1.1.6_completeTEPset_convertedOn_20250503_014937__range_1_to_424 | 2025-05-03 01:51 | TRUE
142 | alpha | 497.135 | 0.000221265 | [V/K] | 347.9739 | 772.27 | tematdb | v1.1.6 | tematdb_v1.1.6_completeTEPset_convertedOn_20250503_014937__range_1_to_424 | 2025-05-03 01:51 | TRUE
142 | alpha | 520.802 | 0.000227793 | [V/K] | 347.9739 | 772.27 | tematdb | v1.1.6 | tematdb_v1.1.6_completeTEPset_convertedOn_20250503_014937__range_1_to_424 | 2025-05-03 01:51 | TRUE
142 | alpha | 548.866 | 0.00023019 | [V/K] | 347.9739 | 772.27 | tematdb | v1.1.6 | tematdb_v1.1.6_completeTEPset_convertedOn_20250503_014937__range_1_to_424 | 2025-05-03 01:51 | TRUE
142 | alpha | 571.698 | 0.000220763 | [V/K] | 347.9739 | 772.27 | tematdb | v1.1.6 | tematdb_v1.1.6_completeTEPset_convertedOn_20250503_014937__range_1_to_424 | 2025-05-03 01:51 | TRUE
142 | alpha | 597.123 | 0.000226111 | [V/K] | 347.9739 | 772.27 | tematdb | v1.1.6 | tematdb_v1.1.6_completeTEPset_convertedOn_20250503_014937__range_1_to_424 | 2025-05-03 01:51 | TRUE
142 | alpha | 621.661 | 0.000235004 | [V/K] | 347.9739 | 772.27 | tematdb | v1.1.6 | tematdb_v1.1.6_completeTEPset_convertedOn_20250503_014937__range_1_to_424 | 2025-05-03 01:51 | TRUE
142 | alpha | 648.838 | 0.000240945 | [V/K] | 347.9739 | 772.27 | tematdb | v1.1.6 | tematdb_v1.1.6_completeTEPset_convertedOn_20250503_014937__range_1_to_424 | 2025-05-03 01:51 | TRUE
142 | alpha | 671.636 | 0.000244517 | [V/K] | 347.9739 | 772.27 | tematdb | v1.1.6 | tematdb_v1.1.6_completeTEPset_convertedOn_20250503_014937__range_1_to_424 | 2025-05-03 01:51 | TRUE
142 | alpha | 697.938 | 0.000249866 | [V/K] | 347.9739 | 772.27 | tematdb | v1.1.6 | tematdb_v1.1.6_completeTEPset_convertedOn_20250503_014937__range_1_to_424 | 2025-05-03 01:51 | TRUE
142 | alpha | 723.369 | 0.000252851 | [V/K] | 347.9739 | 772.27 | tematdb | v1.1.6 | tematdb_v1.1.6_completeTEPset_convertedOn_20250503_014937__range_1_to_424 | 2025-05-03 01:51 | TRUE
142 | alpha | 746.168 | 0.000255833 | [V/K] | 347.9739 | 772.27 | tematdb | v1.1.6 | tematdb_v1.1.6_completeTEPset_convertedOn_20250503_014937__range_1_to_424 | 2025-05-03 01:51 | TRUE
142 | alpha | 774.241 | 0.000254684 | [V/K] | 347.9739 | 772.27 | tematdb | v1.1.6 | tematdb_v1.1.6_completeTEPset_convertedOn_20250503_014937__range_1_to_424 | 2025-05-03 01:51 | TRUE
142 | rho | 347.9739 | 1.548656e-05 | [Ohm-m] | 347.9739 | 772.27 | tematdb | v1.1.6 | tematdb_v1.1.6_completeTEPset_convertedOn_20250503_014937__range_1_to_424 | 2025-05-03 01:51 | TRUE
142 | rho | 374.382 | 1.612776e-05 | [Ohm-m] | 347.9739 | 772.27 | tematdb | v1.1.6 | tematdb_v1.1.6_completeTEPset_convertedOn_20250503_014937__range_1_to_424 | 2025-05-03 01:51 | TRUE
142 | rho | 399.03 | 1.692179e-05 | [Ohm-m] | 347.9739 | 772.27 | tematdb | v1.1.6 | tematdb_v1.1.6_completeTEPset_convertedOn_20250503_014937__range_1_to_424 | 2025-05-03 01:51 | TRUE
142 | rho | 423.678 | 1.790719e-05 | [Ohm-m] | 347.9739 | 772.27 | tematdb | v1.1.6 | tematdb_v1.1.6_completeTEPset_convertedOn_20250503_014937__range_1_to_424 | 2025-05-03 01:51 | TRUE
142 | rho | 448.326 | 1.865024e-05 | [Ohm-m] | 347.9739 | 772.27 | tematdb | v1.1.6 | tematdb_v1.1.6_completeTEPset_convertedOn_20250503_014937__range_1_to_424 | 2025-05-03 01:51 | TRUE
142 | rho | 471.213 | 1.932894e-05 | [Ohm-m] | 347.9739 | 772.27 | tematdb | v1.1.6 | tematdb_v1.1.6_completeTEPset_convertedOn_20250503_014937__range_1_to_424 | 2025-05-03 01:51 | TRUE
142 | rho | 497.622 | 1.932894e-05 | [Ohm-m] | 347.9739 | 772.27 | tematdb | v1.1.6 | tematdb_v1.1.6_completeTEPset_convertedOn_20250503_014937__range_1_to_424 | 2025-05-03 01:51 | TRUE
142 | rho | 521.389 | 1.877007e-05 | [Ohm-m] | 347.9739 | 772.27 | tematdb | v1.1.6 | tematdb_v1.1.6_completeTEPset_convertedOn_20250503_014937__range_1_to_424 | 2025-05-03 01:51 | TRUE
142 | rho | 550.439 | 1.630781e-05 | [Ohm-m] | 347.9739 | 772.27 | tematdb | v1.1.6 | tematdb_v1.1.6_completeTEPset_convertedOn_20250503_014937__range_1_to_424 | 2025-05-03 01:51 | TRUE
142 | rho | 575.087 | 1.179695e-05 | [Ohm-m] | 347.9739 | 772.27 | tematdb | v1.1.6 | tematdb_v1.1.6_completeTEPset_convertedOn_20250503_014937__range_1_to_424 | 2025-05-03 01:51 | TRUE
142 | rho | 599.735 | 1.201527e-05 | [Ohm-m] | 347.9739 | 772.27 | tematdb | v1.1.6 | tematdb_v1.1.6_completeTEPset_convertedOn_20250503_014937__range_1_to_424 | 2025-05-03 01:51 | TRUE
142 | rho | 624.382 | 1.289e-05 | [Ohm-m] | 347.9739 | 772.27 | tematdb | v1.1.6 | tematdb_v1.1.6_completeTEPset_convertedOn_20250503_014937__range_1_to_424 | 2025-05-03 01:51 | TRUE
142 | rho | 646.389 | 1.373866e-05 | [Ohm-m] | 347.9739 | 772.27 | tematdb | v1.1.6 | tematdb_v1.1.6_completeTEPset_convertedOn_20250503_014937__range_1_to_424 | 2025-05-03 01:51 | TRUE
142 | rho | 674.558 | 1.452414e-05 | [Ohm-m] | 347.9739 | 772.27 | tematdb | v1.1.6 | tematdb_v1.1.6_completeTEPset_convertedOn_20250503_014937__range_1_to_424 | 2025-05-03 01:51 | TRUE
142 | rho | 698.326 | 1.536438e-05 | [Ohm-m] | 347.9739 | 772.27 | tematdb | v1.1.6 | tematdb_v1.1.6_completeTEPset_convertedOn_20250503_014937__range_1_to_424 | 2025-05-03 01:51 | TRUE
142 | rho | 722.094 | 1.599532e-05 | [Ohm-m] | 347.9739 | 772.27 | tematdb | v1.1.6 | tematdb_v1.1.6_completeTEPset_convertedOn_20250503_014937__range_1_to_424 | 2025-05-03 01:51 | TRUE
142 | rho | 749.382 | 1.644553e-05 | [Ohm-m] | 347.9739 | 772.27 | tematdb | v1.1.6 | tematdb_v1.1.6_completeTEPset_convertedOn_20250503_014937__range_1_to_424 | 2025-05-03 01:51 | TRUE
142 | rho | 772.27 | 1.697096e-05 | [Ohm-m] | 347.9739 | 772.27 | tematdb | v1.1.6 | tematdb_v1.1.6_completeTEPset_convertedOn_20250503_014937__range_1_to_424 | 2025-05-03 01:51 | TRUE
142 | kappa | 319.6745 | 1.46097 | [W/m/K] | 347.9739 | 772.27 | tematdb | v1.1.6 | tematdb_v1.1.6_completeTEPset_convertedOn_20250503_014937__range_1_to_424 | 2025-05-03 01:51 | TRUE
142 | kappa | 346.9643 | 1.39971 | [W/m/K] | 347.9739 | 772.27 | tematdb | v1.1.6 | tematdb_v1.1.6_completeTEPset_convertedOn_20250503_014937__range_1_to_424 | 2025-05-03 01:51 | TRUE
142 | kappa | 371.5377 | 1.43864 | [W/m/K] | 347.9739 | 772.27 | tematdb | v1.1.6 | tematdb_v1.1.6_completeTEPset_convertedOn_20250503_014937__range_1_to_424 | 2025-05-03 01:51 | TRUE
142 | kappa | 395.257 | 1.44672 | [W/m/K] | 347.9739 | 772.27 | tematdb | v1.1.6 | tematdb_v1.1.6_completeTEPset_convertedOn_20250503_014937__range_1_to_424 | 2025-05-03 01:51 | TRUE
142 | kappa | 422.482 | 1.46641 | [W/m/K] | 347.9739 | 772.27 | tematdb | v1.1.6 | tematdb_v1.1.6_completeTEPset_convertedOn_20250503_014937__range_1_to_424 | 2025-05-03 01:51 | TRUE
142 | kappa | 448.881 | 1.42056 | [W/m/K] | 347.9739 | 772.27 | tematdb | v1.1.6 | tematdb_v1.1.6_completeTEPset_convertedOn_20250503_014937__range_1_to_424 | 2025-05-03 01:51 | TRUE
142 | kappa | 471.728 | 1.42091 | [W/m/K] | 347.9739 | 772.27 | tematdb | v1.1.6 | tematdb_v1.1.6_completeTEPset_convertedOn_20250503_014937__range_1_to_424 | 2025-05-03 01:51 | TRUE
142 | kappa | 496.332 | 1.42129 | [W/m/K] | 347.9739 | 772.27 | tematdb | v1.1.6 | tematdb_v1.1.6_completeTEPset_convertedOn_20250503_014937__range_1_to_424 | 2025-05-03 01:51 | TRUE
142 | kappa | 521.812 | 1.42554 | [W/m/K] | 347.9739 | 772.27 | tematdb | v1.1.6 | tematdb_v1.1.6_completeTEPset_convertedOn_20250503_014937__range_1_to_424 | 2025-05-03 01:51 | TRUE
142 | kappa | 546.336 | 1.52616 | [W/m/K] | 347.9739 | 772.27 | tematdb | v1.1.6 | tematdb_v1.1.6_completeTEPset_convertedOn_20250503_014937__range_1_to_424 | 2025-05-03 01:51 | TRUE
142 | kappa | 598.116 | 1.60792 | [W/m/K] | 347.9739 | 772.27 | tematdb | v1.1.6 | tematdb_v1.1.6_completeTEPset_convertedOn_20250503_014937__range_1_to_424 | 2025-05-03 01:51 | TRUE
142 | kappa | 624.508 | 1.56977 | [W/m/K] | 347.9739 | 772.27 | tematdb | v1.1.6 | tematdb_v1.1.6_completeTEPset_convertedOn_20250503_014937__range_1_to_424 | 2025-05-03 01:51 | TRUE
142 | kappa | 647.383 | 1.53543 | [W/m/K] | 347.9739 | 772.27 | tematdb | v1.1.6 | tematdb_v1.1.6_completeTEPset_convertedOn_20250503_014937__range_1_to_424 | 2025-05-03 01:51 | TRUE
142 | kappa | 671.99 | 1.53195 | [W/m/K] | 347.9739 | 772.27 | tematdb | v1.1.6 | tematdb_v1.1.6_completeTEPset_convertedOn_20250503_014937__range_1_to_424 | 2025-05-03 01:51 | TRUE
142 | kappa | 698.37 | 1.50922 | [W/m/K] | 347.9739 | 772.27 | tematdb | v1.1.6 | tematdb_v1.1.6_completeTEPset_convertedOn_20250503_014937__range_1_to_424 | 2025-05-03 01:51 | TRUE
142 | kappa | 723.838 | 1.52889 | [W/m/K] | 347.9739 | 772.27 | tematdb | v1.1.6 | tematdb_v1.1.6_completeTEPset_convertedOn_20250503_014937__range_1_to_424 | 2025-05-03 01:51 | TRUE
142 | kappa | 749.306 | 1.54856 | [W/m/K] | 347.9739 | 772.27 | tematdb | v1.1.6 | tematdb_v1.1.6_completeTEPset_convertedOn_20250503_014937__range_1_to_424 | 2025-05-03 01:51 | TRUE
142 | kappa | 773.894 | 1.56822 | [W/m/K] | 347.9739 | 772.27 | tematdb | v1.1.6 | tematdb_v1.1.6_completeTEPset_convertedOn_20250503_014937__range_1_to_424 | 2025-05-03 01:51 | TRUE
142 | ZT | 347.9739 | 0.399093 | [1] | 347.9739 | 772.27 | tematdb | v1.1.6 | tematdb_v1.1.6_completeTEPset_convertedOn_20250503_014937__range_1_to_424 | 2025-05-03 01:51 | TRUE
142 | ZT | 373.502 | 0.45805 | [1] | 347.9739 | 772.27 | tematdb | v1.1.6 | tematdb_v1.1.6_completeTEPset_convertedOn_20250503_014937__range_1_to_424 | 2025-05-03 01:51 | TRUE
142 | ZT | 422.798 | 0.594104 | [1] | 347.9739 | 772.27 | tematdb | v1.1.6 | tematdb_v1.1.6_completeTEPset_convertedOn_20250503_014937__range_1_to_424 | 2025-05-03 01:51 | TRUE
142 | ZT | 448.326 | 0.689342 | [1] | 347.9739 | 772.27 | tematdb | v1.1.6 | tematdb_v1.1.6_completeTEPset_convertedOn_20250503_014937__range_1_to_424 | 2025-05-03 01:51 | TRUE
142 | ZT | 475.615 | 0.789116 | [1] | 347.9739 | 772.27 | tematdb | v1.1.6 | tematdb_v1.1.6_completeTEPset_convertedOn_20250503_014937__range_1_to_424 | 2025-05-03 01:51 | TRUE
142 | ZT | 496.742 | 0.893424 | [1] | 347.9739 | 772.27 | tematdb | v1.1.6 | tematdb_v1.1.6_completeTEPset_convertedOn_20250503_014937__range_1_to_424 | 2025-05-03 01:51 | TRUE
142 | ZT | 524.911 | 1.01587 | [1] | 347.9739 | 772.27 | tematdb | v1.1.6 | tematdb_v1.1.6_completeTEPset_convertedOn_20250503_014937__range_1_to_424 | 2025-05-03 01:51 | TRUE
142 | ZT | 550.439 | 1.17007 | [1] | 347.9739 | 772.27 | tematdb | v1.1.6 | tematdb_v1.1.6_completeTEPset_convertedOn_20250503_014937__range_1_to_424 | 2025-05-03 01:51 | TRUE
142 | ZT | 574.206 | 1.44671 | [1] | 347.9739 | 772.27 | tematdb | v1.1.6 | tematdb_v1.1.6_completeTEPset_convertedOn_20250503_014937__range_1_to_424 | 2025-05-03 01:51 | TRUE
142 | ZT | 598.854 | 1.56916 | [1] | 347.9739 | 772.27 | tematdb | v1.1.6 | tematdb_v1.1.6_completeTEPset_convertedOn_20250503_014937__range_1_to_424 | 2025-05-03 01:51 | TRUE
142 | ZT | 624.382 | 1.64626 | [1] | 347.9739 | 772.27 | tematdb | v1.1.6 | tematdb_v1.1.6_completeTEPset_convertedOn_20250503_014937__range_1_to_424 | 2025-05-03 01:51 | TRUE
142 | ZT | 649.911 | 1.74603 | [1] | 347.9739 | 772.27 | tematdb | v1.1.6 | tematdb_v1.1.6_completeTEPset_convertedOn_20250503_014937__range_1_to_424 | 2025-05-03 01:51 | TRUE
142 | ZT | 675.439 | 1.80499 | [1] | 347.9739 | 772.27 | tematdb | v1.1.6 | tematdb_v1.1.6_completeTEPset_convertedOn_20250503_014937__range_1_to_424 | 2025-05-03 01:51 | TRUE
142 | ZT | 698.326 | 1.86395 | [1] | 347.9739 | 772.27 | tematdb | v1.1.6 | tematdb_v1.1.6_completeTEPset_convertedOn_20250503_014937__range_1_to_424 | 2025-05-03 01:51 | TRUE
142 | ZT | 723.854 | 1.89116 | [1] | 347.9739 | 772.27 | tematdb | v1.1.6 | tematdb_v1.1.6_completeTEPset_convertedOn_20250503_014937__range_1_to_424 | 2025-05-03 01:51 | TRUE
142 | ZT | 750.263 | 1.90476 | [1] | 347.9739 | 772.27 | tematdb | v1.1.6 | tematdb_v1.1.6_completeTEPset_convertedOn_20250503_014937__range_1_to_424 | 2025-05-03 01:51 | TRUE
142 | ZT | 775.791 | 1.87755 | [1] | 347.9739 | 772.27 | tematdb | v1.1.6 | tematdb_v1.1.6_completeTEPset_convertedOn_20250503_014937__range_1_to_424 | 2025-05-03 01:51 | TRUE
143 | alpha | 319.6268 | 1.8925e-05 | [V/K] | 325.0054 | 713.43 | tematdb | v1.1.6 | tematdb_v1.1.6_completeTEPset_convertedOn_20250503_014937__range_1_to_424 | 2025-05-03 01:51 | TRUE
143 | alpha | 372.886 | 3.32651e-05 | [V/K] | 325.0054 | 713.43 | tematdb | v1.1.6 | tematdb_v1.1.6_completeTEPset_convertedOn_20250503_014937__range_1_to_424 | 2025-05-03 01:51 | TRUE
143 | alpha | 424.439 | 5.27055e-05 | [V/K] | 325.0054 | 713.43 | tematdb | v1.1.6 | tematdb_v1.1.6_completeTEPset_convertedOn_20250503_014937__range_1_to_424 | 2025-05-03 01:51 | TRUE
143 | alpha | 471.755 | 7.46927e-05 | [V/K] | 325.0054 | 713.43 | tematdb | v1.1.6 | tematdb_v1.1.6_completeTEPset_convertedOn_20250503_014937__range_1_to_424 | 2025-05-03 01:51 | TRUE
143 | alpha | 522.449 | 9.87241e-05 | [V/K] | 325.0054 | 713.43 | tematdb | v1.1.6 | tematdb_v1.1.6_completeTEPset_convertedOn_20250503_014937__range_1_to_424 | 2025-05-03 01:51 | TRUE
143 | alpha | 573.981 | 0.000125307 | [V/K] | 325.0054 | 713.43 | tematdb | v1.1.6 | tematdb_v1.1.6_completeTEPset_convertedOn_20250503_014937__range_1_to_424 | 2025-05-03 01:51 | TRUE
143 | alpha | 626.376 | 0.000146279 | [V/K] | 325.0054 | 713.43 | tematdb | v1.1.6 | tematdb_v1.1.6_completeTEPset_convertedOn_20250503_014937__range_1_to_424 | 2025-05-03 01:51 | TRUE
143 | alpha | 671.165 | 0.000164182 | [V/K] | 325.0054 | 713.43 | tematdb | v1.1.6 | tematdb_v1.1.6_completeTEPset_convertedOn_20250503_014937__range_1_to_424 | 2025-05-03 01:51 | TRUE
143 | alpha | 713.43 | 0.00017698 | [V/K] | 325.0054 | 713.43 | tematdb | v1.1.6 | tematdb_v1.1.6_completeTEPset_convertedOn_20250503_014937__range_1_to_424 | 2025-05-03 01:51 | TRUE
143 | rho | 322.2153 | 3.47284e-06 | [Ohm-m] | 325.0054 | 713.43 | tematdb | v1.1.6 | tematdb_v1.1.6_completeTEPset_convertedOn_20250503_014937__range_1_to_424 | 2025-05-03 01:51 | TRUE
143 | rho | 372.9543 | 5.22196e-06 | [Ohm-m] | 325.0054 | 713.43 | tematdb | v1.1.6 | tematdb_v1.1.6_completeTEPset_convertedOn_20250503_014937__range_1_to_424 | 2025-05-03 01:51 | TRUE
143 | rho | 423.695 | 6.72478e-06 | [Ohm-m] | 325.0054 | 713.43 | tematdb | v1.1.6 | tematdb_v1.1.6_completeTEPset_convertedOn_20250503_014937__range_1_to_424 | 2025-05-03 01:51 | TRUE
143 | rho | 471.94 | 7.98007e-06 | [Ohm-m] | 325.0054 | 713.43 | tematdb | v1.1.6 | tematdb_v1.1.6_completeTEPset_convertedOn_20250503_014937__range_1_to_424 | 2025-05-03 01:51 | TRUE
143 | rho | 521.846 | 9.97508e-06 | [Ohm-m] | 325.0054 | 713.43 | tematdb | v1.1.6 | tematdb_v1.1.6_completeTEPset_convertedOn_20250503_014937__range_1_to_424 | 2025-05-03 01:51 | TRUE
143 | rho | 570.916 | 1.27086e-05 | [Ohm-m] | 325.0054 | 713.43 | tematdb | v1.1.6 | tematdb_v1.1.6_completeTEPset_convertedOn_20250503_014937__range_1_to_424 | 2025-05-03 01:51 | TRUE
143 | rho | 619.981 | 1.6181e-05 | [Ohm-m] | 325.0054 | 713.43 | tematdb | v1.1.6 | tematdb_v1.1.6_completeTEPset_convertedOn_20250503_014937__range_1_to_424 | 2025-05-03 01:51 | TRUE
143 | rho | 673.202 | 2.03944e-05 | [Ohm-m] | 325.0054 | 713.43 | tematdb | v1.1.6 | tematdb_v1.1.6_completeTEPset_convertedOn_20250503_014937__range_1_to_424 | 2025-05-03 01:51 | TRUE
143 | rho | 716.434 | 2.55881e-05 | [Ohm-m] | 325.0054 | 713.43 | tematdb | v1.1.6 | tematdb_v1.1.6_completeTEPset_convertedOn_20250503_014937__range_1_to_424 | 2025-05-03 01:51 | TRUE
143 | kappa | 325.0054 | 3.1902 | [W/m/K] | 325.0054 | 713.43 | tematdb | v1.1.6 | tematdb_v1.1.6_completeTEPset_convertedOn_20250503_014937__range_1_to_424 | 2025-05-03 01:51 | TRUE
143 | kappa | 376.318 | 2.97595 | [W/m/K] | 325.0054 | 713.43 | tematdb | v1.1.6 | tematdb_v1.1.6_completeTEPset_convertedOn_20250503_014937__range_1_to_424 | 2025-05-03 01:51 | TRUE
143 | kappa | 423.425 | 2.77956 | [W/m/K] | 325.0054 | 713.43 | tematdb | v1.1.6 | tematdb_v1.1.6_completeTEPset_convertedOn_20250503_014937__range_1_to_424 | 2025-05-03 01:51 | TRUE
143 | kappa | 472.199 | 2.48536 | [W/m/K] | 325.0054 | 713.43 | tematdb | v1.1.6 | tematdb_v1.1.6_completeTEPset_convertedOn_20250503_014937__range_1_to_424 | 2025-05-03 01:51 | TRUE
143 | kappa | 525.204 | 2.32441 | [W/m/K] | 325.0054 | 713.43 | tematdb | v1.1.6 | tematdb_v1.1.6_completeTEPset_convertedOn_20250503_014937__range_1_to_424 | 2025-05-03 01:51 | TRUE
143 | kappa | 574.832 | 2.10131 | [W/m/K] | 325.0054 | 713.43 | tematdb | v1.1.6 | tematdb_v1.1.6_completeTEPset_convertedOn_20250503_014937__range_1_to_424 | 2025-05-03 01:51 | TRUE
143 | kappa | 626.982 | 1.86038 | [W/m/K] | 325.0054 | 713.43 | tematdb | v1.1.6 | tematdb_v1.1.6_completeTEPset_convertedOn_20250503_014937__range_1_to_424 | 2025-05-03 01:51 | TRUE
143 | kappa | 675.792 | 1.7884 | [W/m/K] | 325.0054 | 713.43 | tematdb | v1.1.6 | tematdb_v1.1.6_completeTEPset_convertedOn_20250503_014937__range_1_to_424 | 2025-05-03 01:51 | TRUE
143 | kappa | 723.76 | 1.71644 | [W/m/K] | 325.0054 | 713.43 | tematdb | v1.1.6 | tematdb_v1.1.6_completeTEPset_convertedOn_20250503_014937__range_1_to_424 | 2025-05-03 01:51 | TRUE
143 | ZT | 325.5149 | 0.01174539 | [1] | 325.0054 | 713.43 | tematdb | v1.1.6 | tematdb_v1.1.6_completeTEPset_convertedOn_20250503_014937__range_1_to_424 | 2025-05-03 01:51 | TRUE
143 | ZT | 377.035 | 0.03060981 | [1] | 325.0054 | 713.43 | tematdb | v1.1.6 | tematdb_v1.1.6_completeTEPset_convertedOn_20250503_014937__range_1_to_424 | 2025-05-03 01:51 | TRUE
143 | ZT | 422.643 | 0.06862497 | [1] | 325.0054 | 713.43 | tematdb | v1.1.6 | tematdb_v1.1.6_completeTEPset_convertedOn_20250503_014937__range_1_to_424 | 2025-05-03 01:51 | TRUE
143 | ZT | 471.63 | 0.1318861 | [1] | 325.0054 | 713.43 | tematdb | v1.1.6 | tematdb_v1.1.6_completeTEPset_convertedOn_20250503_014937__range_1_to_424 | 2025-05-03 01:51 | TRUE
143 | ZT | 524.839 | 0.2139937 | [1] | 325.0054 | 713.43 | tematdb | v1.1.6 | tematdb_v1.1.6_completeTEPset_convertedOn_20250503_014937__range_1_to_424 | 2025-05-03 01:51 | TRUE
143 | ZT | 575.515 | 0.3062983 | [1] | 325.0054 | 713.43 | tematdb | v1.1.6 | tematdb_v1.1.6_completeTEPset_convertedOn_20250503_014937__range_1_to_424 | 2025-05-03 01:51 | TRUE
143 | ZT | 625.346 | 0.4016397 | [1] | 325.0054 | 713.43 | tematdb | v1.1.6 | tematdb_v1.1.6_completeTEPset_convertedOn_20250503_014937__range_1_to_424 | 2025-05-03 01:51 | TRUE
143 | ZT | 674.332 | 0.4659493 | [1] | 325.0054 | 713.43 | tematdb | v1.1.6 | tematdb_v1.1.6_completeTEPset_convertedOn_20250503_014937__range_1_to_424 | 2025-05-03 01:51 | TRUE
143 | ZT | 725.008 | 0.5009653 | [1] | 325.0054 | 713.43 | tematdb | v1.1.6 | tematdb_v1.1.6_completeTEPset_convertedOn_20250503_014937__range_1_to_424 | 2025-05-03 01:51 | TRUE
144 | alpha | 329.5136 | 2.23188e-05 | [V/K] | 329.5136 | 720.765 | tematdb | v1.1.6 | tematdb_v1.1.6_completeTEPset_convertedOn_20250503_014937__range_1_to_424 | 2025-05-03 01:51 | TRUE
144 | alpha | 370.4227 | 3.04348e-05 | [V/K] | 329.5136 | 720.765 | tematdb | v1.1.6 | tematdb_v1.1.6_completeTEPset_convertedOn_20250503_014937__range_1_to_424 | 2025-05-03 01:51 | TRUE
144 | alpha | 424.968 | 4.66667e-05 | [V/K] | 329.5136 | 720.765 | tematdb | v1.1.6 | tematdb_v1.1.6_completeTEPset_convertedOn_20250503_014937__range_1_to_424 | 2025-05-03 01:51 | TRUE
144 | alpha | 473.15 | 6.28986e-05 | [V/K] | 329.5136 | 720.765 | tematdb | v1.1.6 | tematdb_v1.1.6_completeTEPset_convertedOn_20250503_014937__range_1_to_424 | 2025-05-03 01:51 | TRUE
144 | alpha | 523.15 | 8.52174e-05 | [V/K] | 329.5136 | 720.765 | tematdb | v1.1.6 | tematdb_v1.1.6_completeTEPset_convertedOn_20250503_014937__range_1_to_424 | 2025-05-03 01:51 | TRUE
144 | alpha | 572.241 | 0.000108551 | [V/K] | 329.5136 | 720.765 | tematdb | v1.1.6 | tematdb_v1.1.6_completeTEPset_convertedOn_20250503_014937__range_1_to_424 | 2025-05-03 01:51 | TRUE
144 | alpha | 620.423 | 0.000125797 | [V/K] | 329.5136 | 720.765 | tematdb | v1.1.6 | tematdb_v1.1.6_completeTEPset_convertedOn_20250503_014937__range_1_to_424 | 2025-05-03 01:51 | TRUE
144 | alpha | 673.15 | 0.000148116 | [V/K] | 329.5136 | 720.765 | tematdb | v1.1.6 | tematdb_v1.1.6_completeTEPset_convertedOn_20250503_014937__range_1_to_424 | 2025-05-03 01:51 | TRUE
144 | alpha | 722.241 | 0.000161304 | [V/K] | 329.5136 | 720.765 | tematdb | v1.1.6 | tematdb_v1.1.6_completeTEPset_convertedOn_20250503_014937__range_1_to_424 | 2025-05-03 01:51 | TRUE
144 | rho | 322.4248 | 3.51859e-06 | [Ohm-m] | 329.5136 | 720.765 | tematdb | v1.1.6 | tematdb_v1.1.6_completeTEPset_convertedOn_20250503_014937__range_1_to_424 | 2025-05-03 01:51 | TRUE
144 | rho | 369.9816 | 4.53236e-06 | [Ohm-m] | 329.5136 | 720.765 | tematdb | v1.1.6 | tematdb_v1.1.6_completeTEPset_convertedOn_20250503_014937__range_1_to_424 | 2025-05-03 01:51 | TRUE
144 | rho | 423.822 | 5.83976e-06 | [Ohm-m] | 329.5136 | 720.765 | tematdb | v1.1.6 | tematdb_v1.1.6_completeTEPset_convertedOn_20250503_014937__range_1_to_424 | 2025-05-03 01:51 | TRUE
144 | rho | 472.28 | 7.21415e-06 | [Ohm-m] | 329.5136 | 720.765 | tematdb | v1.1.6 | tematdb_v1.1.6_completeTEPset_convertedOn_20250503_014937__range_1_to_424 | 2025-05-03 01:51 | TRUE
144 | rho | 524.328 | 8.91335e-06 | [Ohm-m] | 329.5136 | 720.765 | tematdb | v1.1.6 | tematdb_v1.1.6_completeTEPset_convertedOn_20250503_014937__range_1_to_424 | 2025-05-03 01:51 | TRUE
144 | rho | 572.787 | 1.0783e-05 | [Ohm-m] | 329.5136 | 720.765 | tematdb | v1.1.6 | tematdb_v1.1.6_completeTEPset_convertedOn_20250503_014937__range_1_to_424 | 2025-05-03 01:51 | TRUE
144 | rho | 623.935 | 1.38919e-05 | [Ohm-m] | 329.5136 | 720.765 | tematdb | v1.1.6 | tematdb_v1.1.6_completeTEPset_convertedOn_20250503_014937__range_1_to_424 | 2025-05-03 01:51 | TRUE
144 | rho | 673.287 | 1.78958e-05 | [Ohm-m] | 329.5136 | 720.765 | tematdb | v1.1.6 | tematdb_v1.1.6_completeTEPset_convertedOn_20250503_014937__range_1_to_424 | 2025-05-03 01:51 | TRUE
144 | rho | 724.443 | 2.07643e-05 | [Ohm-m] | 329.5136 | 720.765 | tematdb | v1.1.6 | tematdb_v1.1.6_completeTEPset_convertedOn_20250503_014937__range_1_to_424 | 2025-05-03 01:51 | TRUE
144 | kappa | 321.7867 | 3.32293 | [W/m/K] | 329.5136 | 720.765 | tematdb | v1.1.6 | tematdb_v1.1.6_completeTEPset_convertedOn_20250503_014937__range_1_to_424 | 2025-05-03 01:51 | TRUE
144 | kappa | 373.49 | 3.21917 | [W/m/K] | 329.5136 | 720.765 | tematdb | v1.1.6 | tematdb_v1.1.6_completeTEPset_convertedOn_20250503_014937__range_1_to_424 | 2025-05-03 01:51 | TRUE
144 | kappa | 424.355 | 3.01982 | [W/m/K] | 329.5136 | 720.765 | tematdb | v1.1.6 | tematdb_v1.1.6_completeTEPset_convertedOn_20250503_014937__range_1_to_424 | 2025-05-03 01:51 | TRUE
144 | kappa | 473.474 | 2.80841 | [W/m/K] | 329.5136 | 720.765 | tematdb | v1.1.6 | tematdb_v1.1.6_completeTEPset_convertedOn_20250503_014937__range_1_to_424 | 2025-05-03 01:51 | TRUE
144 | kappa | 522.606 | 2.56119 | [W/m/K] | 329.5136 | 720.765 | tematdb | v1.1.6 | tematdb_v1.1.6_completeTEPset_convertedOn_20250503_014937__range_1_to_424 | 2025-05-03 01:51 | TRUE
144 | kappa | 574.351 | 2.34996 | [W/m/K] | 329.5136 | 720.765 | tematdb | v1.1.6 | tematdb_v1.1.6_completeTEPset_convertedOn_20250503_014937__range_1_to_424 | 2025-05-03 01:51 | TRUE
144 | kappa | 624.345 | 2.13862 | [W/m/K] | 329.5136 | 720.765 | tematdb | v1.1.6 | tematdb_v1.1.6_completeTEPset_convertedOn_20250503_014937__range_1_to_424 | 2025-05-03 01:51 | TRUE
144 | kappa | 672.555 | 2.01073 | [W/m/K] | 329.5136 | 720.765 | tematdb | v1.1.6 | tematdb_v1.1.6_completeTEPset_convertedOn_20250503_014937__range_1_to_424 | 2025-05-03 01:51 | TRUE
144 | kappa | 720.765 | 1.88284 | [W/m/K] | 329.5136 | 720.765 | tematdb | v1.1.6 | tematdb_v1.1.6_completeTEPset_convertedOn_20250503_014937__range_1_to_424 | 2025-05-03 01:51 | TRUE
144 | ZT | 320.769 | 0.01514742 | [1] | 329.5136 | 720.765 | tematdb | v1.1.6 | tematdb_v1.1.6_completeTEPset_convertedOn_20250503_014937__range_1_to_424 | 2025-05-03 01:51 | TRUE
144 | ZT | 372.9668 | 0.02900854 | [1] | 329.5136 | 720.765 | tematdb | v1.1.6 | tematdb_v1.1.6_completeTEPset_convertedOn_20250503_014937__range_1_to_424 | 2025-05-03 01:51 | TRUE
144 | ZT | 421.502 | 0.05854199 | [1] | 329.5136 | 720.765 | tematdb | v1.1.6 | tematdb_v1.1.6_completeTEPset_convertedOn_20250503_014937__range_1_to_424 | 2025-05-03 01:51 | TRUE
144 | ZT | 471.868 | 0.108792 | [1] | 329.5136 | 720.765 | tematdb | v1.1.6 | tematdb_v1.1.6_completeTEPset_convertedOn_20250503_014937__range_1_to_424 | 2025-05-03 01:51 | TRUE
144 | ZT | 522.234 | 0.1842327 | [1] | 329.5136 | 720.765 | tematdb | v1.1.6 | tematdb_v1.1.6_completeTEPset_convertedOn_20250503_014937__range_1_to_424 | 2025-05-03 01:51 | TRUE
144 | ZT | 573.516 | 0.2692336 | [1] | 329.5136 | 720.765 | tematdb | v1.1.6 | tematdb_v1.1.6_completeTEPset_convertedOn_20250503_014937__range_1_to_424 | 2025-05-03 01:51 | TRUE
144 | ZT | 625.714 | 0.363262 | [1] | 329.5136 | 720.765 | tematdb | v1.1.6 | tematdb_v1.1.6_completeTEPset_convertedOn_20250503_014937__range_1_to_424 | 2025-05-03 01:51 | TRUE
144 | ZT | 672.417 | 0.4426743 | [1] | 329.5136 | 720.765 | tematdb | v1.1.6 | tematdb_v1.1.6_completeTEPset_convertedOn_20250503_014937__range_1_to_424 | 2025-05-03 01:51 | TRUE
144 | ZT | 720.952 | 0.5206874 | [1] | 329.5136 | 720.765 | tematdb | v1.1.6 | tematdb_v1.1.6_completeTEPset_convertedOn_20250503_014937__range_1_to_424 | 2025-05-03 01:51 | TRUE
145 | alpha | 325.8711 | 7.9e-05 | [V/K] | 325.8711 | 722.243 | tematdb | v1.1.6 | tematdb_v1.1.6_completeTEPset_convertedOn_20250503_014937__range_1_to_424 | 2025-05-03 01:51 | TRUE
145 | alpha | 333.1273 | 8.06667e-05 | [V/K] | 325.8711 | 722.243 | tematdb | v1.1.6 | tematdb_v1.1.6_completeTEPset_convertedOn_20250503_014937__range_1_to_424 | 2025-05-03 01:51 | TRUE
145 | alpha | 344.0117 | 8.2e-05 | [V/K] | 325.8711 | 722.243 | tematdb | v1.1.6 | tematdb_v1.1.6_completeTEPset_convertedOn_20250503_014937__range_1_to_424 | 2025-05-03 01:51 | TRUE
145 | alpha | 352.1749 | 8.46667e-05 | [V/K] | 325.8711 | 722.243 | tematdb | v1.1.6 | tematdb_v1.1.6_completeTEPset_convertedOn_20250503_014937__range_1_to_424 | 2025-05-03 01:51 | TRUE
145 | alpha | 360.3382 | 8.7e-05 | [V/K] | 325.8711 | 722.243 | tematdb | v1.1.6 | tematdb_v1.1.6_completeTEPset_convertedOn_20250503_014937__range_1_to_424 | 2025-05-03 01:51 | TRUE
145 | alpha | 373.0366 | 9.16667e-05 | [V/K] | 325.8711 | 722.243 | tematdb | v1.1.6 | tematdb_v1.1.6_completeTEPset_convertedOn_20250503_014937__range_1_to_424 | 2025-05-03 01:51 | TRUE
145 | alpha | 383.921 | 9.43333e-05 | [V/K] | 325.8711 | 722.243 | tematdb | v1.1.6 | tematdb_v1.1.6_completeTEPset_convertedOn_20250503_014937__range_1_to_424 | 2025-05-03 01:51 | TRUE
145 | alpha | 392.084 | 9.8e-05 | [V/K] | 325.8711 | 722.243 | tematdb | v1.1.6 | tematdb_v1.1.6_completeTEPset_convertedOn_20250503_014937__range_1_to_424 | 2025-05-03 01:51 | TRUE
145 | alpha | 404.783 | 0.000102333 | [V/K] | 325.8711 | 722.243 | tematdb | v1.1.6 | tematdb_v1.1.6_completeTEPset_convertedOn_20250503_014937__range_1_to_424 | 2025-05-03 01:51 | TRUE
145 | alpha | 416.574 | 0.000105667 | [V/K] | 325.8711 | 722.243 | tematdb | v1.1.6 | tematdb_v1.1.6_completeTEPset_convertedOn_20250503_014937__range_1_to_424 | 2025-05-03 01:51 | TRUE
145 | alpha | 425.644 | 0.00011 | [V/K] | 325.8711 | 722.243 | tematdb | v1.1.6 | tematdb_v1.1.6_completeTEPset_convertedOn_20250503_014937__range_1_to_424 | 2025-05-03 01:51 | TRUE
145 | alpha | 434.715 | 0.000114 | [V/K] | 325.8711 | 722.243 | tematdb | v1.1.6 | tematdb_v1.1.6_completeTEPset_convertedOn_20250503_014937__range_1_to_424 | 2025-05-03 01:51 | TRUE
145 | alpha | 444.692 | 0.000118 | [V/K] | 325.8711 | 722.243 | tematdb | v1.1.6 | tematdb_v1.1.6_completeTEPset_convertedOn_20250503_014937__range_1_to_424 | 2025-05-03 01:51 | TRUE
145 | alpha | 451.948 | 0.000122 | [V/K] | 325.8711 | 722.243 | tematdb | v1.1.6 | tematdb_v1.1.6_completeTEPset_convertedOn_20250503_014937__range_1_to_424 | 2025-05-03 01:51 | TRUE
145 | alpha | 462.833 | 0.000125667 | [V/K] | 325.8711 | 722.243 | tematdb | v1.1.6 | tematdb_v1.1.6_completeTEPset_convertedOn_20250503_014937__range_1_to_424 | 2025-05-03 01:51 | TRUE
145 | alpha | 473.717 | 0.000129 | [V/K] | 325.8711 | 722.243 | tematdb | v1.1.6 | tematdb_v1.1.6_completeTEPset_convertedOn_20250503_014937__range_1_to_424 | 2025-05-03 01:51 | TRUE
145 | alpha | 480.973 | 0.000133333 | [V/K] | 325.8711 | 722.243 | tematdb | v1.1.6 | tematdb_v1.1.6_completeTEPset_convertedOn_20250503_014937__range_1_to_424 | 2025-05-03 01:51 | TRUE
145 | alpha | 493.672 | 0.000137667 | [V/K] | 325.8711 | 722.243 | tematdb | v1.1.6 | tematdb_v1.1.6_completeTEPset_convertedOn_20250503_014937__range_1_to_424 | 2025-05-03 01:51 | TRUE
145 | alpha | 502.742 | 0.000140333 | [V/K] | 325.8711 | 722.243 | tematdb | v1.1.6 | tematdb_v1.1.6_completeTEPset_convertedOn_20250503_014937__range_1_to_424 | 2025-05-03 01:51 | TRUE
145 | alpha | 512.719 | 0.000143667 | [V/K] | 325.8711 | 722.243 | tematdb | v1.1.6 | tematdb_v1.1.6_completeTEPset_convertedOn_20250503_014937__range_1_to_424 | 2025-05-03 01:51 | TRUE
145 | alpha | 523.604 | 0.000147333 | [V/K] | 325.8711 | 722.243 | tematdb | v1.1.6 | tematdb_v1.1.6_completeTEPset_convertedOn_20250503_014937__range_1_to_424 | 2025-05-03 01:51 | TRUE
145 | alpha | 534.488 | 0.000149333 | [V/K] | 325.8711 | 722.243 | tematdb | v1.1.6 | tematdb_v1.1.6_completeTEPset_convertedOn_20250503_014937__range_1_to_424 | 2025-05-03 01:51 | TRUE
145 | alpha | 544.465 | 0.000152333 | [V/K] | 325.8711 | 722.243 | tematdb | v1.1.6 | tematdb_v1.1.6_completeTEPset_convertedOn_20250503_014937__range_1_to_424 | 2025-05-03 01:51 | TRUE
145 | alpha | 553.535 | 0.000154667 | [V/K] | 325.8711 | 722.243 | tematdb | v1.1.6 | tematdb_v1.1.6_completeTEPset_convertedOn_20250503_014937__range_1_to_424 | 2025-05-03 01:51 | TRUE
145 | alpha | 564.42 | 0.000158 | [V/K] | 325.8711 | 722.243 | tematdb | v1.1.6 | tematdb_v1.1.6_completeTEPset_convertedOn_20250503_014937__range_1_to_424 | 2025-05-03 01:51 | TRUE
145 | alpha | 573.49 | 0.000160333 | [V/K] | 325.8711 | 722.243 | tematdb | v1.1.6 | tematdb_v1.1.6_completeTEPset_convertedOn_20250503_014937__range_1_to_424 | 2025-05-03 01:51 | TRUE
145 | alpha | 582.56 | 0.000162 | [V/K] | 325.8711 | 722.243 | tematdb | v1.1.6 | tematdb_v1.1.6_completeTEPset_convertedOn_20250503_014937__range_1_to_424 | 2025-05-03 01:51 | TRUE
145 | alpha | 593.445 | 0.000163667 | [V/K] | 325.8711 | 722.243 | tematdb | v1.1.6 | tematdb_v1.1.6_completeTEPset_convertedOn_20250503_014937__range_1_to_424 | 2025-05-03 01:51 | TRUE
145 | alpha | 603.422 | 0.000164667 | [V/K] | 325.8711 | 722.243 | tematdb | v1.1.6 | tematdb_v1.1.6_completeTEPset_convertedOn_20250503_014937__range_1_to_424 | 2025-05-03 01:51 | TRUE
145 | alpha | 612.492 | 0.000167 | [V/K] | 325.8711 | 722.243 | tematdb | v1.1.6 | tematdb_v1.1.6_completeTEPset_convertedOn_20250503_014937__range_1_to_424 | 2025-05-03 01:51 | TRUE
145 | alpha | 623.377 | 0.000168 | [V/K] | 325.8711 | 722.243 | tematdb | v1.1.6 | tematdb_v1.1.6_completeTEPset_convertedOn_20250503_014937__range_1_to_424 | 2025-05-03 01:51 | TRUE
145 | alpha | 631.54 | 0.000169667 | [V/K] | 325.8711 | 722.243 | tematdb | v1.1.6 | tematdb_v1.1.6_completeTEPset_convertedOn_20250503_014937__range_1_to_424 | 2025-05-03 01:51 | TRUE
145 | alpha | 644.238 | 0.000171 | [V/K] | 325.8711 | 722.243 | tematdb | v1.1.6 | tematdb_v1.1.6_completeTEPset_convertedOn_20250503_014937__range_1_to_424 | 2025-05-03 01:51 | TRUE
145 | alpha | 654.216 | 0.000172 | [V/K] | 325.8711 | 722.243 | tematdb | v1.1.6 | tematdb_v1.1.6_completeTEPset_convertedOn_20250503_014937__range_1_to_424 | 2025-05-03 01:51 | TRUE
145 | alpha | 662.379 | 0.000173 | [V/K] | 325.8711 | 722.243 | tematdb | v1.1.6 | tematdb_v1.1.6_completeTEPset_convertedOn_20250503_014937__range_1_to_424 | 2025-05-03 01:51 | TRUE
145 | alpha | 672.356 | 0.000173667 | [V/K] | 325.8711 | 722.243 | tematdb | v1.1.6 | tematdb_v1.1.6_completeTEPset_convertedOn_20250503_014937__range_1_to_424 | 2025-05-03 01:51 | TRUE
145 | alpha | 684.148 | 0.000175333 | [V/K] | 325.8711 | 722.243 | tematdb | v1.1.6 | tematdb_v1.1.6_completeTEPset_convertedOn_20250503_014937__range_1_to_424 | 2025-05-03 01:51 | TRUE
145 | alpha | 693.218 | 0.000176 | [V/K] | 325.8711 | 722.243 | tematdb | v1.1.6 | tematdb_v1.1.6_completeTEPset_convertedOn_20250503_014937__range_1_to_424 | 2025-05-03 01:51 | TRUE
145 | alpha | 701.381 | 0.000177 | [V/K] | 325.8711 | 722.243 | tematdb | v1.1.6 | tematdb_v1.1.6_completeTEPset_convertedOn_20250503_014937__range_1_to_424 | 2025-05-03 01:51 | TRUE
145 | alpha | 714.08 | 0.000179667 | [V/K] | 325.8711 | 722.243 | tematdb | v1.1.6 | tematdb_v1.1.6_completeTEPset_convertedOn_20250503_014937__range_1_to_424 | 2025-05-03 01:51 | TRUE
145 | alpha | 722.243 | 0.000181 | [V/K] | 325.8711 | 722.243 | tematdb | v1.1.6 | tematdb_v1.1.6_completeTEPset_convertedOn_20250503_014937__range_1_to_424 | 2025-05-03 01:51 | TRUE
145 | rho | 325.8711 | 1.12174e-05 | [Ohm-m] | 325.8711 | 722.243 | tematdb | v1.1.6 | tematdb_v1.1.6_completeTEPset_convertedOn_20250503_014937__range_1_to_424 | 2025-05-03 01:51 | TRUE
145 | rho | 333.1273 | 1.16739e-05 | [Ohm-m] | 325.8711 | 722.243 | tematdb | v1.1.6 | tematdb_v1.1.6_completeTEPset_convertedOn_20250503_014937__range_1_to_424 | 2025-05-03 01:51 | TRUE
145 | rho | 344.0117 | 1.21304e-05 | [Ohm-m] | 325.8711 | 722.243 | tematdb | v1.1.6 | tematdb_v1.1.6_completeTEPset_convertedOn_20250503_014937__range_1_to_424 | 2025-05-03 01:51 | TRUE
145 | rho | 352.1749 | 1.23261e-05 | [Ohm-m] | 325.8711 | 722.243 | tematdb | v1.1.6 | tematdb_v1.1.6_completeTEPset_convertedOn_20250503_014937__range_1_to_424 | 2025-05-03 01:51 | TRUE
145 | rho | 360.3382 | 1.28478e-05 | [Ohm-m] | 325.8711 | 722.243 | tematdb | v1.1.6 | tematdb_v1.1.6_completeTEPset_convertedOn_20250503_014937__range_1_to_424 | 2025-05-03 01:51 | TRUE
145 | rho | 373.0366 | 1.31087e-05 | [Ohm-m] | 325.8711 | 722.243 | tematdb | v1.1.6 | tematdb_v1.1.6_completeTEPset_convertedOn_20250503_014937__range_1_to_424 | 2025-05-03 01:51 | TRUE
145 | rho | 383.921 | 1.36304e-05 | [Ohm-m] | 325.8711 | 722.243 | tematdb | v1.1.6 | tematdb_v1.1.6_completeTEPset_convertedOn_20250503_014937__range_1_to_424 | 2025-05-03 01:51 | TRUE
145 | rho | 392.084 | 1.40217e-05 | [Ohm-m] | 325.8711 | 722.243 | tematdb | v1.1.6 | tematdb_v1.1.6_completeTEPset_convertedOn_20250503_014937__range_1_to_424 | 2025-05-03 01:51 | TRUE
145 | rho | 404.783 | 1.4413e-05 | [Ohm-m] | 325.8711 | 722.243 | tematdb | v1.1.6 | tematdb_v1.1.6_completeTEPset_convertedOn_20250503_014937__range_1_to_424 | 2025-05-03 01:51 | TRUE
145 | rho | 416.574 | 1.46087e-05 | [Ohm-m] | 325.8711 | 722.243 | tematdb | v1.1.6 | tematdb_v1.1.6_completeTEPset_convertedOn_20250503_014937__range_1_to_424 | 2025-05-03 01:51 | TRUE
145 | rho | 425.644 | 1.47391e-05 | [Ohm-m] | 325.8711 | 722.243 | tematdb | v1.1.6 | tematdb_v1.1.6_completeTEPset_convertedOn_20250503_014937__range_1_to_424 | 2025-05-03 01:51 | TRUE
145 | rho | 434.715 | 1.52609e-05 | [Ohm-m] | 325.8711 | 722.243 | tematdb | v1.1.6 | tematdb_v1.1.6_completeTEPset_convertedOn_20250503_014937__range_1_to_424 | 2025-05-03 01:51 | TRUE
145 | rho | 444.692 | 1.5587e-05 | [Ohm-m] | 325.8711 | 722.243 | tematdb | v1.1.6 | tematdb_v1.1.6_completeTEPset_convertedOn_20250503_014937__range_1_to_424 | 2025-05-03 01:51 | TRUE
145 | rho | 451.948 | 1.59783e-05 | [Ohm-m] | 325.8711 | 722.243 | tematdb | v1.1.6 | tematdb_v1.1.6_completeTEPset_convertedOn_20250503_014937__range_1_to_424 | 2025-05-03 01:51 | TRUE
145 | rho | 462.833 | 1.61739e-05 | [Ohm-m] | 325.8711 | 722.243 | tematdb | v1.1.6 | tematdb_v1.1.6_completeTEPset_convertedOn_20250503_014937__range_1_to_424 | 2025-05-03 01:51 | TRUE
145 | rho | 473.717 | 1.65652e-05 | [Ohm-m] | 325.8711 | 722.243 | tematdb | v1.1.6 | tematdb_v1.1.6_completeTEPset_convertedOn_20250503_014937__range_1_to_424 | 2025-05-03 01:51 | TRUE
145 | rho | 480.973 | 1.70217e-05 | [Ohm-m] | 325.8711 | 722.243 | tematdb | v1.1.6 | tematdb_v1.1.6_completeTEPset_convertedOn_20250503_014937__range_1_to_424 | 2025-05-03 01:51 | TRUE
145 | rho | 493.672 | 1.74783e-05 | [Ohm-m] | 325.8711 | 722.243 | tematdb | v1.1.6 | tematdb_v1.1.6_completeTEPset_convertedOn_20250503_014937__range_1_to_424 | 2025-05-03 01:51 | TRUE
145 | rho | 502.742 | 1.8e-05 | [Ohm-m] | 325.8711 | 722.243 | tematdb | v1.1.6 | tematdb_v1.1.6_completeTEPset_convertedOn_20250503_014937__range_1_to_424 | 2025-05-03 01:51 | TRUE
145 | rho | 512.719 | 1.84565e-05 | [Ohm-m] | 325.8711 | 722.243 | tematdb | v1.1.6 | tematdb_v1.1.6_completeTEPset_convertedOn_20250503_014937__range_1_to_424 | 2025-05-03 01:51 | TRUE
145 | rho | 523.604 | 1.89783e-05 | [Ohm-m] | 325.8711 | 722.243 | tematdb | v1.1.6 | tematdb_v1.1.6_completeTEPset_convertedOn_20250503_014937__range_1_to_424 | 2025-05-03 01:51 | TRUE
145 | rho | 534.488 | 1.93696e-05 | [Ohm-m] | 325.8711 | 722.243 | tematdb | v1.1.6 | tematdb_v1.1.6_completeTEPset_convertedOn_20250503_014937__range_1_to_424 | 2025-05-03 01:51 | TRUE
145 | rho | 544.465 | 1.99565e-05 | [Ohm-m] | 325.8711 | 722.243 | tematdb | v1.1.6 | tematdb_v1.1.6_completeTEPset_convertedOn_20250503_014937__range_1_to_424 | 2025-05-03 01:51 | TRUE
145 | rho | 553.535 | 2.02826e-05 | [Ohm-m] | 325.8711 | 722.243 | tematdb | v1.1.6 | tematdb_v1.1.6_completeTEPset_convertedOn_20250503_014937__range_1_to_424 | 2025-05-03 01:51 | TRUE
145 | rho | 564.42 | 2.06739e-05 | [Ohm-m] | 325.8711 | 722.243 | tematdb | v1.1.6 | tematdb_v1.1.6_completeTEPset_convertedOn_20250503_014937__range_1_to_424 | 2025-05-03 01:51 | TRUE
145 | rho | 573.49 | 2.13261e-05 | [Ohm-m] | 325.8711 | 722.243 | tematdb | v1.1.6 | tematdb_v1.1.6_completeTEPset_convertedOn_20250503_014937__range_1_to_424 | 2025-05-03 01:51 | TRUE
145 | rho | 582.56 | 2.17174e-05 | [Ohm-m] | 325.8711 | 722.243 | tematdb | v1.1.6 | tematdb_v1.1.6_completeTEPset_convertedOn_20250503_014937__range_1_to_424 | 2025-05-03 01:51 | TRUE
145 | rho | 593.445 | 2.21739e-05 | [Ohm-m] | 325.8711 | 722.243 | tematdb | v1.1.6 | tematdb_v1.1.6_completeTEPset_convertedOn_20250503_014937__range_1_to_424 | 2025-05-03 01:51 | TRUE
145 | rho | 603.422 | 2.26957e-05 | [Ohm-m] | 325.8711 | 722.243 | tematdb | v1.1.6 | tematdb_v1.1.6_completeTEPset_convertedOn_20250503_014937__range_1_to_424 | 2025-05-03 01:51 | TRUE
145 | rho | 612.492 | 2.33478e-05 | [Ohm-m] | 325.8711 | 722.243 | tematdb | v1.1.6 | tematdb_v1.1.6_completeTEPset_convertedOn_20250503_014937__range_1_to_424 | 2025-05-03 01:51 | TRUE
145 | rho | 623.377 | 2.38043e-05 | [Ohm-m] | 325.8711 | 722.243 | tematdb | v1.1.6 | tematdb_v1.1.6_completeTEPset_convertedOn_20250503_014937__range_1_to_424 | 2025-05-03 01:51 | TRUE
145 | rho | 631.54 | 2.41957e-05 | [Ohm-m] | 325.8711 | 722.243 | tematdb | v1.1.6 | tematdb_v1.1.6_completeTEPset_convertedOn_20250503_014937__range_1_to_424 | 2025-05-03 01:51 | TRUE
145 | rho | 644.238 | 2.46522e-05 | [Ohm-m] | 325.8711 | 722.243 | tematdb | v1.1.6 | tematdb_v1.1.6_completeTEPset_convertedOn_20250503_014937__range_1_to_424 | 2025-05-03 01:51 | TRUE
145 | rho | 654.216 | 2.48478e-05 | [Ohm-m] | 325.8711 | 722.243 | tematdb | v1.1.6 | tematdb_v1.1.6_completeTEPset_convertedOn_20250503_014937__range_1_to_424 | 2025-05-03 01:51 | TRUE
145 | rho | 662.379 | 2.52391e-05 | [Ohm-m] | 325.8711 | 722.243 | tematdb | v1.1.6 | tematdb_v1.1.6_completeTEPset_convertedOn_20250503_014937__range_1_to_424 | 2025-05-03 01:51 | TRUE
145 | rho | 672.356 | 2.56304e-05 | [Ohm-m] | 325.8711 | 722.243 | tematdb | v1.1.6 | tematdb_v1.1.6_completeTEPset_convertedOn_20250503_014937__range_1_to_424 | 2025-05-03 01:51 | TRUE
145 | rho | 684.148 | 2.59565e-05 | [Ohm-m] | 325.8711 | 722.243 | tematdb | v1.1.6 | tematdb_v1.1.6_completeTEPset_convertedOn_20250503_014937__range_1_to_424 | 2025-05-03 01:51 | TRUE
145 | rho | 693.218 | 2.6087e-05 | [Ohm-m] | 325.8711 | 722.243 | tematdb | v1.1.6 | tematdb_v1.1.6_completeTEPset_convertedOn_20250503_014937__range_1_to_424 | 2025-05-03 01:51 | TRUE
145 | rho | 701.381 | 2.62174e-05 | [Ohm-m] | 325.8711 | 722.243 | tematdb | v1.1.6 | tematdb_v1.1.6_completeTEPset_convertedOn_20250503_014937__range_1_to_424 | 2025-05-03 01:51 | TRUE
145 | rho | 714.08 | 2.61522e-05 | [Ohm-m] | 325.8711 | 722.243 | tematdb | v1.1.6 | tematdb_v1.1.6_completeTEPset_convertedOn_20250503_014937__range_1_to_424 | 2025-05-03 01:51 | TRUE
145 | rho | 722.243 | 2.61522e-05 | [Ohm-m] | 325.8711 | 722.243 | tematdb | v1.1.6 | tematdb_v1.1.6_completeTEPset_convertedOn_20250503_014937__range_1_to_424 | 2025-05-03 01:51 | TRUE
145 | kappa | 324.6964 | 1.10149 | [W/m/K] | 325.8711 | 722.243 | tematdb | v1.1.6 | tematdb_v1.1.6_completeTEPset_convertedOn_20250503_014937__range_1_to_424 | 2025-05-03 01:51 | TRUE
145 | kappa | 332.4284 | 1.08168 | [W/m/K] | 325.8711 | 722.243 | tematdb | v1.1.6 | tematdb_v1.1.6_completeTEPset_convertedOn_20250503_014937__range_1_to_424 | 2025-05-03 01:51 | TRUE
145 | kappa | 340.1603 | 1.05941 | [W/m/K] | 325.8711 | 722.243 | tematdb | v1.1.6 | tematdb_v1.1.6_completeTEPset_convertedOn_20250503_014937__range_1_to_424 | 2025-05-03 01:51 | TRUE
145 | kappa | 350.9851 | 1.03218 | [W/m/K] | 325.8711 | 722.243 | tematdb | v1.1.6 | tematdb_v1.1.6_completeTEPset_convertedOn_20250503_014937__range_1_to_424 | 2025-05-03 01:51 | TRUE
145 | kappa | 363.3562 | 1.01485 | [W/m/K] | 325.8711 | 722.243 | tematdb | v1.1.6 | tematdb_v1.1.6_completeTEPset_convertedOn_20250503_014937__range_1_to_424 | 2025-05-03 01:51 | TRUE
145 | kappa | 371.0881 | 1.00495 | [W/m/K] | 325.8711 | 722.243 | tematdb | v1.1.6 | tematdb_v1.1.6_completeTEPset_convertedOn_20250503_014937__range_1_to_424 | 2025-05-03 01:51 | TRUE
145 | kappa | 381.913 | 0.985148 | [W/m/K] | 325.8711 | 722.243 | tematdb | v1.1.6 | tematdb_v1.1.6_completeTEPset_convertedOn_20250503_014937__range_1_to_424 | 2025-05-03 01:51 | TRUE
145 | kappa | 391.191 | 0.977723 | [W/m/K] | 325.8711 | 722.243 | tematdb | v1.1.6 | tematdb_v1.1.6_completeTEPset_convertedOn_20250503_014937__range_1_to_424 | 2025-05-03 01:51 | TRUE
145 | kappa | 415.16 | 0.95297 | [W/m/K] | 325.8711 | 722.243 | tematdb | v1.1.6 | tematdb_v1.1.6_completeTEPset_convertedOn_20250503_014937__range_1_to_424 | 2025-05-03 01:51 | TRUE
145 | kappa | 422.892 | 0.95297 | [W/m/K] | 325.8711 | 722.243 | tematdb | v1.1.6 | tematdb_v1.1.6_completeTEPset_convertedOn_20250503_014937__range_1_to_424 | 2025-05-03 01:51 | TRUE
145 | kappa | 433.717 | 0.95297 | [W/m/K] | 325.8711 | 722.243 | tematdb | v1.1.6 | tematdb_v1.1.6_completeTEPset_convertedOn_20250503_014937__range_1_to_424 | 2025-05-03 01:51 | TRUE
145 | kappa | 444.542 | 0.950495 | [W/m/K] | 325.8711 | 722.243 | tematdb | v1.1.6 | tematdb_v1.1.6_completeTEPset_convertedOn_20250503_014937__range_1_to_424 | 2025-05-03 01:51 | TRUE
145 | kappa | 454.593 | 0.955446 | [W/m/K] | 325.8711 | 722.243 | tematdb | v1.1.6 | tematdb_v1.1.6_completeTEPset_convertedOn_20250503_014937__range_1_to_424 | 2025-05-03 01:51 | TRUE
145 | kappa | 463.872 | 0.967822 | [W/m/K] | 325.8711 | 722.243 | tematdb | v1.1.6 | tematdb_v1.1.6_completeTEPset_convertedOn_20250503_014937__range_1_to_424 | 2025-05-03 01:51 | TRUE
145 | kappa | 475.47 | 0.975248 | [W/m/K] | 325.8711 | 722.243 | tematdb | v1.1.6 | tematdb_v1.1.6_completeTEPset_convertedOn_20250503_014937__range_1_to_424 | 2025-05-03 01:51 | TRUE
145 | kappa | 485.521 | 0.992574 | [W/m/K] | 325.8711 | 722.243 | tematdb | v1.1.6 | tematdb_v1.1.6_completeTEPset_convertedOn_20250503_014937__range_1_to_424 | 2025-05-03 01:51 | TRUE
145 | kappa | 491.707 | 1 | [W/m/K] | 325.8711 | 722.243 | tematdb | v1.1.6 | tematdb_v1.1.6_completeTEPset_convertedOn_20250503_014937__range_1_to_424 | 2025-05-03 01:51 | TRUE
145 | kappa | 502.531 | 1.00495 | [W/m/K] | 325.8711 | 722.243 | tematdb | v1.1.6 | tematdb_v1.1.6_completeTEPset_convertedOn_20250503_014937__range_1_to_424 | 2025-05-03 01:51 | TRUE
145 | kappa | 514.903 | 1.02723 | [W/m/K] | 325.8711 | 722.243 | tematdb | v1.1.6 | tematdb_v1.1.6_completeTEPset_convertedOn_20250503_014937__range_1_to_424 | 2025-05-03 01:51 | TRUE
145 | kappa | 523.408 | 1.03465 | [W/m/K] | 325.8711 | 722.243 | tematdb | v1.1.6 | tematdb_v1.1.6_completeTEPset_convertedOn_20250503_014937__range_1_to_424 | 2025-05-03 01:51 | TRUE
145 | kappa | 534.232 | 1.05941 | [W/m/K] | 325.8711 | 722.243 | tematdb | v1.1.6 | tematdb_v1.1.6_completeTEPset_convertedOn_20250503_014937__range_1_to_424 | 2025-05-03 01:51 | TRUE
145 | kappa | 543.511 | 1.08168 | [W/m/K] | 325.8711 | 722.243 | tematdb | v1.1.6 | tematdb_v1.1.6_completeTEPset_convertedOn_20250503_014937__range_1_to_424 | 2025-05-03 01:51 | TRUE
145 | kappa | 552.789 | 1.09901 | [W/m/K] | 325.8711 | 722.243 | tematdb | v1.1.6 | tematdb_v1.1.6_completeTEPset_convertedOn_20250503_014937__range_1_to_424 | 2025-05-03 01:51 | TRUE
145 | kappa | 562.068 | 1.11139 | [W/m/K] | 325.8711 | 722.243 | tematdb | v1.1.6 | tematdb_v1.1.6_completeTEPset_convertedOn_20250503_014937__range_1_to_424 | 2025-05-03 01:51 | TRUE
145 | kappa | 572.892 | 1.12624 | [W/m/K] | 325.8711 | 722.243 | tematdb | v1.1.6 | tematdb_v1.1.6_completeTEPset_convertedOn_20250503_014937__range_1_to_424 | 2025-05-03 01:51 | TRUE
145 | kappa | 583.717 | 1.13861 | [W/m/K] | 325.8711 | 722.243 | tematdb | v1.1.6 | tematdb_v1.1.6_completeTEPset_convertedOn_20250503_014937__range_1_to_424 | 2025-05-03 01:51 | TRUE
145 | kappa | 592.222 | 1.16089 | [W/m/K] | 325.8711 | 722.243 | tematdb | v1.1.6 | tematdb_v1.1.6_completeTEPset_convertedOn_20250503_014937__range_1_to_424 | 2025-05-03 01:51 | TRUE
145 | kappa | 601.501 | 1.17327 | [W/m/K] | 325.8711 | 722.243 | tematdb | v1.1.6 | tematdb_v1.1.6_completeTEPset_convertedOn_20250503_014937__range_1_to_424 | 2025-05-03 01:51 | TRUE
145 | kappa | 610.779 | 1.17822 | [W/m/K] | 325.8711 | 722.243 | tematdb | v1.1.6 | tematdb_v1.1.6_completeTEPset_convertedOn_20250503_014937__range_1_to_424 | 2025-05-03 01:51 | TRUE
145 | kappa | 624.696 | 1.19059 | [W/m/K] | 325.8711 | 722.243 | tematdb | v1.1.6 | tematdb_v1.1.6_completeTEPset_convertedOn_20250503_014937__range_1_to_424 | 2025-05-03 01:51 | TRUE
145 | kappa | 631.655 | 1.19802 | [W/m/K] | 325.8711 | 722.243 | tematdb | v1.1.6 | tematdb_v1.1.6_completeTEPset_convertedOn_20250503_014937__range_1_to_424 | 2025-05-03 01:51 | TRUE
145 | kappa | 644.026 | 1.20297 | [W/m/K] | 325.8711 | 722.243 | tematdb | v1.1.6 | tematdb_v1.1.6_completeTEPset_convertedOn_20250503_014937__range_1_to_424 | 2025-05-03 01:51 | TRUE
145 | kappa | 654.851 | 1.20297 | [W/m/K] | 325.8711 | 722.243 | tematdb | v1.1.6 | tematdb_v1.1.6_completeTEPset_convertedOn_20250503_014937__range_1_to_424 | 2025-05-03 01:51 | TRUE
145 | kappa | 665.676 | 1.20545 | [W/m/K] | 325.8711 | 722.243 | tematdb | v1.1.6 | tematdb_v1.1.6_completeTEPset_convertedOn_20250503_014937__range_1_to_424 | 2025-05-03 01:51 | TRUE
145 | kappa | 676.501 | 1.2005 | [W/m/K] | 325.8711 | 722.243 | tematdb | v1.1.6 | tematdb_v1.1.6_completeTEPset_convertedOn_20250503_014937__range_1_to_424 | 2025-05-03 01:51 | TRUE
145 | kappa | 685.779 | 1.19802 | [W/m/K] | 325.8711 | 722.243 | tematdb | v1.1.6 | tematdb_v1.1.6_completeTEPset_convertedOn_20250503_014937__range_1_to_424 | 2025-05-03 01:51 | TRUE
145 | kappa | 693.511 | 1.18812 | [W/m/K] | 325.8711 | 722.243 | tematdb | v1.1.6 | tematdb_v1.1.6_completeTEPset_convertedOn_20250503_014937__range_1_to_424 | 2025-05-03 01:51 | TRUE
145 | kappa | 703.562 | 1.17079 | [W/m/K] | 325.8711 | 722.243 | tematdb | v1.1.6 | tematdb_v1.1.6_completeTEPset_convertedOn_20250503_014937__range_1_to_424 | 2025-05-03 01:51 | TRUE
145 | kappa | 715.16 | 1.16832 | [W/m/K] | 325.8711 | 722.243 | tematdb | v1.1.6 | tematdb_v1.1.6_completeTEPset_convertedOn_20250503_014937__range_1_to_424 | 2025-05-03 01:51 | TRUE
145 | kappa | 721.346 | 1.15099 | [W/m/K] | 325.8711 | 722.243 | tematdb | v1.1.6 | tematdb_v1.1.6_completeTEPset_convertedOn_20250503_014937__range_1_to_424 | 2025-05-03 01:51 | TRUE
145 | kappa | 729.851 | 1.13861 | [W/m/K] | 325.8711 | 722.243 | tematdb | v1.1.6 | tematdb_v1.1.6_completeTEPset_convertedOn_20250503_014937__range_1_to_424 | 2025-05-03 01:51 | TRUE
145 | kappa | 741.449 | 1.11634 | [W/m/K] | 325.8711 | 722.243 | tematdb | v1.1.6 | tematdb_v1.1.6_completeTEPset_convertedOn_20250503_014937__range_1_to_424 | 2025-05-03 01:51 | TRUE
145 | kappa | 753.82 | 1.11386 | [W/m/K] | 325.8711 | 722.243 | tematdb | v1.1.6 | tematdb_v1.1.6_completeTEPset_convertedOn_20250503_014937__range_1_to_424 | 2025-05-03 01:51 | TRUE
145 | kappa | 761.552 | 1.09406 | [W/m/K] | 325.8711 | 722.243 | tematdb | v1.1.6 | tematdb_v1.1.6_completeTEPset_convertedOn_20250503_014937__range_1_to_424 | 2025-05-03 01:51 | TRUE
145 | kappa | 770.057 | 1.07921 | [W/m/K] | 325.8711 | 722.243 | tematdb | v1.1.6 | tematdb_v1.1.6_completeTEPset_convertedOn_20250503_014937__range_1_to_424 | 2025-05-03 01:51 | TRUE
145 | ZT | 323.8388 | 0.164436 | [1] | 325.8711 | 722.243 | tematdb | v1.1.6 | tematdb_v1.1.6_completeTEPset_convertedOn_20250503_014937__range_1_to_424 | 2025-05-03 01:51 | TRUE
145 | ZT | 332.8072 | 0.175269 | [1] | 325.8711 | 722.243 | tematdb | v1.1.6 | tematdb_v1.1.6_completeTEPset_convertedOn_20250503_014937__range_1_to_424 | 2025-05-03 01:51 | TRUE
145 | ZT | 340.8767 | 0.186092 | [1] | 325.8711 | 722.243 | tematdb | v1.1.6 | tematdb_v1.1.6_completeTEPset_convertedOn_20250503_014937__range_1_to_424 | 2025-05-03 01:51 | TRUE
145 | ZT | 351.6388 | 0.199091 | [1] | 325.8711 | 722.243 | tematdb | v1.1.6 | tematdb_v1.1.6_completeTEPset_convertedOn_20250503_014937__range_1_to_424 | 2025-05-03 01:51 | TRUE
145 | ZT | 361.4737 | 0.227112 | [1] | 325.8711 | 722.243 | tematdb | v1.1.6 | tematdb_v1.1.6_completeTEPset_convertedOn_20250503_014937__range_1_to_424 | 2025-05-03 01:51 | TRUE
145 | ZT | 375.827 | 0.242297 | [1] | 325.8711 | 722.243 | tematdb | v1.1.6 | tematdb_v1.1.6_completeTEPset_convertedOn_20250503_014937__range_1_to_424 | 2025-05-03 01:51 | TRUE
145 | ZT | 382.982 | 0.261699 | [1] | 325.8711 | 722.243 | tematdb | v1.1.6 | tematdb_v1.1.6_completeTEPset_convertedOn_20250503_014937__range_1_to_424 | 2025-05-03 01:51 | TRUE
145 | ZT | 390.14 | 0.278954 | [1] | 325.8711 | 722.243 | tematdb | v1.1.6 | tematdb_v1.1.6_completeTEPset_convertedOn_20250503_014937__range_1_to_424 | 2025-05-03 01:51 | TRUE
145 | ZT | 403.554 | 0.315602 | [1] | 325.8711 | 722.243 | tematdb | v1.1.6 | tematdb_v1.1.6_completeTEPset_convertedOn_20250503_014937__range_1_to_424 | 2025-05-03 01:51 | TRUE
145 | ZT | 409.814 | 0.332848 | [1] | 325.8711 | 722.243 | tematdb | v1.1.6 | tematdb_v1.1.6_completeTEPset_convertedOn_20250503_014937__range_1_to_424 | 2025-05-03 01:51 | TRUE
145 | ZT | 422.354 | 0.356602 | [1] | 325.8711 | 722.243 | tematdb | v1.1.6 | tematdb_v1.1.6_completeTEPset_convertedOn_20250503_014937__range_1_to_424 | 2025-05-03 01:51 | TRUE
145 | ZT | 432.168 | 0.395359 | [1] | 325.8711 | 722.243 | tematdb | v1.1.6 | tematdb_v1.1.6_completeTEPset_convertedOn_20250503_014937__range_1_to_424 | 2025-05-03 01:51 | TRUE
145 | ZT | 441.104 | 0.423369 | [1] | 325.8711 | 722.243 | tematdb | v1.1.6 | tematdb_v1.1.6_completeTEPset_convertedOn_20250503_014937__range_1_to_424 | 2025-05-03 01:51 | TRUE
145 | ZT | 453.648 | 0.444977 | [1] | 325.8711 | 722.243 | tematdb | v1.1.6 | tematdb_v1.1.6_completeTEPset_convertedOn_20250503_014937__range_1_to_424 | 2025-05-03 01:51 | TRUE
145 | ZT | 463.475 | 0.477292 | [1] | 325.8711 | 722.243 | tematdb | v1.1.6 | tematdb_v1.1.6_completeTEPset_convertedOn_20250503_014937__range_1_to_424 | 2025-05-03 01:51 | TRUE
145 | ZT | 474.233 | 0.492438 | [1] | 325.8711 | 722.243 | tematdb | v1.1.6 | tematdb_v1.1.6_completeTEPset_convertedOn_20250503_014937__range_1_to_424 | 2025-05-03 01:51 | TRUE
145 | ZT | 484.064 | 0.522606 | [1] | 325.8711 | 722.243 | tematdb | v1.1.6 | tematdb_v1.1.6_completeTEPset_convertedOn_20250503_014937__range_1_to_424 | 2025-05-03 01:51 | TRUE
145 | ZT | 493.919 | 0.53989 | [1] | 325.8711 | 722.243 | tematdb | v1.1.6 | tematdb_v1.1.6_completeTEPset_convertedOn_20250503_014937__range_1_to_424 | 2025-05-03 01:51 | TRUE
145 | ZT | 502.891 | 0.548575 | [1] | 325.8711 | 722.243 | tematdb | v1.1.6 | tematdb_v1.1.6_completeTEPset_convertedOn_20250503_014937__range_1_to_424 | 2025-05-03 01:51 | TRUE
145 | ZT | 510.941 | 0.570134 | [1] | 325.8711 | 722.243 | tematdb | v1.1.6 | tematdb_v1.1.6_completeTEPset_convertedOn_20250503_014937__range_1_to_424 | 2025-05-03 01:51 | TRUE
145 | ZT | 523.496 | 0.5853 | [1] | 325.8711 | 722.243 | tematdb | v1.1.6 | tematdb_v1.1.6_completeTEPset_convertedOn_20250503_014937__range_1_to_424 | 2025-05-03 01:51 | TRUE
145 | ZT | 532.469 | 0.593986 | [1] | 325.8711 | 722.243 | tematdb | v1.1.6 | tematdb_v1.1.6_completeTEPset_convertedOn_20250503_014937__range_1_to_424 | 2025-05-03 01:51 | TRUE
145 | ZT | 541.441 | 0.602671 | [1] | 325.8711 | 722.243 | tematdb | v1.1.6 | tematdb_v1.1.6_completeTEPset_convertedOn_20250503_014937__range_1_to_424 | 2025-05-03 01:51 | TRUE
145 | ZT | 551.309 | 0.613513 | [1] | 325.8711 | 722.243 | tematdb | v1.1.6 | tematdb_v1.1.6_completeTEPset_convertedOn_20250503_014937__range_1_to_424 | 2025-05-03 01:51 | TRUE
145 | ZT | 561.192 | 0.615767 | [1] | 325.8711 | 722.243 | tematdb | v1.1.6 | tematdb_v1.1.6_completeTEPset_convertedOn_20250503_014937__range_1_to_424 | 2025-05-03 01:51 | TRUE
145 | ZT | 569.265 | 0.624443 | [1] | 325.8711 | 722.243 | tematdb | v1.1.6 | tematdb_v1.1.6_completeTEPset_convertedOn_20250503_014937__range_1_to_424 | 2025-05-03 01:51 | TRUE
145 | ZT | 580.947 | 0.626715 | [1] | 325.8711 | 722.243 | tematdb | v1.1.6 | tematdb_v1.1.6_completeTEPset_convertedOn_20250503_014937__range_1_to_424 | 2025-05-03 01:51 | TRUE
145 | ZT | 589.935 | 0.626812 | [1] | 325.8711 | 722.243 | tematdb | v1.1.6 | tematdb_v1.1.6_completeTEPset_convertedOn_20250503_014937__range_1_to_424 | 2025-05-03 01:51 | TRUE
145 | ZT | 601.608 | 0.633379 | [1] | 325.8711 | 722.243 | tematdb | v1.1.6 | tematdb_v1.1.6_completeTEPset_convertedOn_20250503_014937__range_1_to_424 | 2025-05-03 01:51 | TRUE
145 | ZT | 611.496 | 0.633485 | [1] | 325.8711 | 722.243 | tematdb | v1.1.6 | tematdb_v1.1.6_completeTEPset_convertedOn_20250503_014937__range_1_to_424 | 2025-05-03 01:51 | TRUE
145 | ZT | 622.278 | 0.635748 | [1] | 325.8711 | 722.243 | tematdb | v1.1.6 | tematdb_v1.1.6_completeTEPset_convertedOn_20250503_014937__range_1_to_424 | 2025-05-03 01:51 | TRUE
145 | ZT | 631.246 | 0.646581 | [1] | 325.8711 | 722.243 | tematdb | v1.1.6 | tematdb_v1.1.6_completeTEPset_convertedOn_20250503_014937__range_1_to_424 | 2025-05-03 01:51 | TRUE
145 | ZT | 641.13 | 0.648834 | [1] | 325.8711 | 722.243 | tematdb | v1.1.6 | tematdb_v1.1.6_completeTEPset_convertedOn_20250503_014937__range_1_to_424 | 2025-05-03 01:51 | TRUE
145 | ZT | 651.001 | 0.657529 | [1] | 325.8711 | 722.243 | tematdb | v1.1.6 | tematdb_v1.1.6_completeTEPset_convertedOn_20250503_014937__range_1_to_424 | 2025-05-03 01:51 | TRUE
145 | ZT | 659.973 | 0.666215 | [1] | 325.8711 | 722.243 | tematdb | v1.1.6 | tematdb_v1.1.6_completeTEPset_convertedOn_20250503_014937__range_1_to_424 | 2025-05-03 01:51 | TRUE
145 | ZT | 672.537 | 0.677086 | [1] | 325.8711 | 722.243 | tematdb | v1.1.6 | tematdb_v1.1.6_completeTEPset_convertedOn_20250503_014937__range_1_to_424 | 2025-05-03 01:51 | TRUE
145 | ZT | 681.506 | 0.687919 | [1] | 325.8711 | 722.243 | tematdb | v1.1.6 | tematdb_v1.1.6_completeTEPset_convertedOn_20250503_014937__range_1_to_424 | 2025-05-03 01:51 | TRUE
145 | ZT | 691.365 | 0.703056 | [1] | 325.8711 | 722.243 | tematdb | v1.1.6 | tematdb_v1.1.6_completeTEPset_convertedOn_20250503_014937__range_1_to_424 | 2025-05-03 01:51 | TRUE
145 | ZT | 699.414 | 0.724615 | [1] | 325.8711 | 722.243 | tematdb | v1.1.6 | tematdb_v1.1.6_completeTEPset_convertedOn_20250503_014937__range_1_to_424 | 2025-05-03 01:51 | TRUE
145 | ZT | 709.245 | 0.754782 | [1] | 325.8711 | 722.243 | tematdb | v1.1.6 | tematdb_v1.1.6_completeTEPset_convertedOn_20250503_014937__range_1_to_424 | 2025-05-03 01:51 | TRUE
145 | ZT | 717.29 | 0.778489 | [1] | 325.8711 | 722.243 | tematdb | v1.1.6 | tematdb_v1.1.6_completeTEPset_convertedOn_20250503_014937__range_1_to_424 | 2025-05-03 01:51 | TRUE
146 | alpha | 296.4213 | 8.9198e-05 | [V/K] | 347.4472 | 705.996 | tematdb | v1.1.6 | tematdb_v1.1.6_completeTEPset_convertedOn_20250503_014937__range_1_to_424 | 2025-05-03 01:51 | TRUE
146 | alpha | 346.9532 | 0.000108838 | [V/K] | 347.4472 | 705.996 | tematdb | v1.1.6 | tematdb_v1.1.6_completeTEPset_convertedOn_20250503_014937__range_1_to_424 | 2025-05-03 01:51 | TRUE
146 | alpha | 358.2564 | 0.000112111 | [V/K] | 347.4472 | 705.996 | tematdb | v1.1.6 | tematdb_v1.1.6_completeTEPset_convertedOn_20250503_014937__range_1_to_424 | 2025-05-03 01:51 | TRUE
146 | alpha | 368.2298 | 0.000116612 | [V/K] | 347.4472 | 705.996 | tematdb | v1.1.6 | tematdb_v1.1.6_completeTEPset_convertedOn_20250503_014937__range_1_to_424 | 2025-05-03 01:51 | TRUE
146 | alpha | 378.203 | 0.000119067 | [V/K] | 347.4472 | 705.996 | tematdb | v1.1.6 | tematdb_v1.1.6_completeTEPset_convertedOn_20250503_014937__range_1_to_424 | 2025-05-03 01:51 | TRUE
146 | alpha | 387.512 | 0.000123159 | [V/K] | 347.4472 | 705.996 | tematdb | v1.1.6 | tematdb_v1.1.6_completeTEPset_convertedOn_20250503_014937__range_1_to_424 | 2025-05-03 01:51 | TRUE
146 | alpha | 397.485 | 0.000126023 | [V/K] | 347.4472 | 705.996 | tematdb | v1.1.6 | tematdb_v1.1.6_completeTEPset_convertedOn_20250503_014937__range_1_to_424 | 2025-05-03 01:51 | TRUE
146 | alpha | 407.459 | 0.000130115 | [V/K] | 347.4472 | 705.996 | tematdb | v1.1.6 | tematdb_v1.1.6_completeTEPset_convertedOn_20250503_014937__range_1_to_424 | 2025-05-03 01:51 | TRUE
146 | alpha | 416.767 | 0.000133797 | [V/K] | 347.4472 | 705.996 | tematdb | v1.1.6 | tematdb_v1.1.6_completeTEPset_convertedOn_20250503_014937__range_1_to_424 | 2025-05-03 01:51 | TRUE
146 | alpha | 427.405 | 0.000137889 | [V/K] | 347.4472 | 705.996 | tematdb | v1.1.6 | tematdb_v1.1.6_completeTEPset_convertedOn_20250503_014937__range_1_to_424 | 2025-05-03 01:51 | TRUE
146 | alpha | 437.379 | 0.00014239 | [V/K] | 347.4472 | 705.996 | tematdb | v1.1.6 | tematdb_v1.1.6_completeTEPset_convertedOn_20250503_014937__range_1_to_424 | 2025-05-03 01:51 | TRUE
146 | alpha | 447.352 | 0.000146481 | [V/K] | 347.4472 | 705.996 | tematdb | v1.1.6 | tematdb_v1.1.6_completeTEPset_convertedOn_20250503_014937__range_1_to_424 | 2025-05-03 01:51 | TRUE
146 | alpha | 456.661 | 0.000150573 | [V/K] | 347.4472 | 705.996 | tematdb | v1.1.6 | tematdb_v1.1.6_completeTEPset_convertedOn_20250503_014937__range_1_to_424 | 2025-05-03 01:51 | TRUE
146 | alpha | 467.299 | 0.000154664 | [V/K] | 347.4472 | 705.996 | tematdb | v1.1.6 | tematdb_v1.1.6_completeTEPset_convertedOn_20250503_014937__range_1_to_424 | 2025-05-03 01:51 | TRUE
146 | alpha | 477.937 | 0.000158347 | [V/K] | 347.4472 | 705.996 | tematdb | v1.1.6 | tematdb_v1.1.6_completeTEPset_convertedOn_20250503_014937__range_1_to_424 | 2025-05-03 01:51 | TRUE
146 | alpha | 487.246 | 0.000164484 | [V/K] | 347.4472 | 705.996 | tematdb | v1.1.6 | tematdb_v1.1.6_completeTEPset_convertedOn_20250503_014937__range_1_to_424 | 2025-05-03 01:51 | TRUE
146 | alpha | 498.549 | 0.000168576 | [V/K] | 347.4472 | 705.996 | tematdb | v1.1.6 | tematdb_v1.1.6_completeTEPset_convertedOn_20250503_014937__range_1_to_424 | 2025-05-03 01:51 | TRUE
146 | alpha | 505.863 | 0.00017144 | [V/K] | 347.4472 | 705.996 | tematdb | v1.1.6 | tematdb_v1.1.6_completeTEPset_convertedOn_20250503_014937__range_1_to_424 | 2025-05-03 01:51 | TRUE
146 | alpha | 516.501 | 0.000176759 | [V/K] | 347.4472 | 705.996 | tematdb | v1.1.6 | tematdb_v1.1.6_completeTEPset_convertedOn_20250503_014937__range_1_to_424 | 2025-05-03 01:51 | TRUE
146 | alpha | 525.145 | 0.000180851 | [V/K] | 347.4472 | 705.996 | tematdb | v1.1.6 | tematdb_v1.1.6_completeTEPset_convertedOn_20250503_014937__range_1_to_424 | 2025-05-03 01:51 | TRUE
146 | alpha | 536.448 | 0.000182079 | [V/K] | 347.4472 | 705.996 | tematdb | v1.1.6 | tematdb_v1.1.6_completeTEPset_convertedOn_20250503_014937__range_1_to_424 | 2025-05-03 01:51 | TRUE
146 | alpha | 547.751 | 0.00018617 | [V/K] | 347.4472 | 705.996 | tematdb | v1.1.6 | tematdb_v1.1.6_completeTEPset_convertedOn_20250503_014937__range_1_to_424 | 2025-05-03 01:51 | TRUE
146 | alpha | 555.065 | 0.000189853 | [V/K] | 347.4472 | 705.996 | tematdb | v1.1.6 | tematdb_v1.1.6_completeTEPset_convertedOn_20250503_014937__range_1_to_424 | 2025-05-03 01:51 | TRUE
146 | alpha | 565.703 | 0.000193126 | [V/K] | 347.4472 | 705.996 | tematdb | v1.1.6 | tematdb_v1.1.6_completeTEPset_convertedOn_20250503_014937__range_1_to_424 | 2025-05-03 01:51 | TRUE
146 | alpha | 575.677 | 0.000196809 | [V/K] | 347.4472 | 705.996 | tematdb | v1.1.6 | tematdb_v1.1.6_completeTEPset_convertedOn_20250503_014937__range_1_to_424 | 2025-05-03 01:51 | TRUE
146 | alpha | 585.65 | 0.000198445 | [V/K] | 347.4472 | 705.996 | tematdb | v1.1.6 | tematdb_v1.1.6_completeTEPset_convertedOn_20250503_014937__range_1_to_424 | 2025-05-03 01:51 | TRUE
146 | alpha | 597.618 | 0.000198445 | [V/K] | 347.4472 | 705.996 | tematdb | v1.1.6 | tematdb_v1.1.6_completeTEPset_convertedOn_20250503_014937__range_1_to_424 | 2025-05-03 01:51 | TRUE
146 | alpha | 608.921 | 0.000199673 | [V/K] | 347.4472 | 705.996 | tematdb | v1.1.6 | tematdb_v1.1.6_completeTEPset_convertedOn_20250503_014937__range_1_to_424 | 2025-05-03 01:51 | TRUE
146 | alpha | 618.23 | 0.000199673 | [V/K] | 347.4472 | 705.996 | tematdb | v1.1.6 | tematdb_v1.1.6_completeTEPset_convertedOn_20250503_014937__range_1_to_424 | 2025-05-03 01:51 | TRUE
146 | alpha | 627.538 | 0.000198445 | [V/K] | 347.4472 | 705.996 | tematdb | v1.1.6 | tematdb_v1.1.6_completeTEPset_convertedOn_20250503_014937__range_1_to_424 | 2025-05-03 01:51 | TRUE
146 | alpha | 637.512 | 0.000198854 | [V/K] | 347.4472 | 705.996 | tematdb | v1.1.6 | tematdb_v1.1.6_completeTEPset_convertedOn_20250503_014937__range_1_to_424 | 2025-05-03 01:51 | TRUE
146 | alpha | 648.815 | 0.000199264 | [V/K] | 347.4472 | 705.996 | tematdb | v1.1.6 | tematdb_v1.1.6_completeTEPset_convertedOn_20250503_014937__range_1_to_424 | 2025-05-03 01:51 | TRUE
146 | alpha | 657.459 | 0.000199673 | [V/K] | 347.4472 | 705.996 | tematdb | v1.1.6 | tematdb_v1.1.6_completeTEPset_convertedOn_20250503_014937__range_1_to_424 | 2025-05-03 01:51 | TRUE
146 | alpha | 666.102 | 0.000199673 | [V/K] | 347.4472 | 705.996 | tematdb | v1.1.6 | tematdb_v1.1.6_completeTEPset_convertedOn_20250503_014937__range_1_to_424 | 2025-05-03 01:51 | TRUE
146 | alpha | 678.07 | 0.000199673 | [V/K] | 347.4472 | 705.996 | tematdb | v1.1.6 | tematdb_v1.1.6_completeTEPset_convertedOn_20250503_014937__range_1_to_424 | 2025-05-03 01:51 | TRUE
146 | alpha | 685.384 | 0.000200491 | [V/K] | 347.4472 | 705.996 | tematdb | v1.1.6 | tematdb_v1.1.6_completeTEPset_convertedOn_20250503_014937__range_1_to_424 | 2025-05-03 01:51 | TRUE
146 | alpha | 697.352 | 0.000199673 | [V/K] | 347.4472 | 705.996 | tematdb | v1.1.6 | tematdb_v1.1.6_completeTEPset_convertedOn_20250503_014937__range_1_to_424 | 2025-05-03 01:51 | TRUE
146 | alpha | 705.996 | 0.000202128 | [V/K] | 347.4472 | 705.996 | tematdb | v1.1.6 | tematdb_v1.1.6_completeTEPset_convertedOn_20250503_014937__range_1_to_424 | 2025-05-03 01:51 | TRUE
146 | rho | 347.4472 | 6.38221e-06 | [Ohm-m] | 347.4472 | 705.996 | tematdb | v1.1.6 | tematdb_v1.1.6_completeTEPset_convertedOn_20250503_014937__range_1_to_424 | 2025-05-03 01:51 | TRUE
146 | rho | 357.4873 | 6.6458e-06 | [Ohm-m] | 347.4472 | 705.996 | tematdb | v1.1.6 | tematdb_v1.1.6_completeTEPset_convertedOn_20250503_014937__range_1_to_424 | 2025-05-03 01:51 | TRUE
146 | rho | 367.5275 | 6.84349e-06 | [Ohm-m] | 347.4472 | 705.996 | tematdb | v1.1.6 | tematdb_v1.1.6_completeTEPset_convertedOn_20250503_014937__range_1_to_424 | 2025-05-03 01:51 | TRUE
146 | rho | 376.898 | 7.07413e-06 | [Ohm-m] | 347.4472 | 705.996 | tematdb | v1.1.6 | tematdb_v1.1.6_completeTEPset_convertedOn_20250503_014937__range_1_to_424 | 2025-05-03 01:51 | TRUE
146 | rho | 388.947 | 7.37068e-06 | [Ohm-m] | 347.4472 | 705.996 | tematdb | v1.1.6 | tematdb_v1.1.6_completeTEPset_convertedOn_20250503_014937__range_1_to_424 | 2025-05-03 01:51 | TRUE
146 | rho | 396.309 | 7.66722e-06 | [Ohm-m] | 347.4472 | 705.996 | tematdb | v1.1.6 | tematdb_v1.1.6_completeTEPset_convertedOn_20250503_014937__range_1_to_424 | 2025-05-03 01:51 | TRUE
146 | rho | 405.68 | 8.02965e-06 | [Ohm-m] | 347.4472 | 705.996 | tematdb | v1.1.6 | tematdb_v1.1.6_completeTEPset_convertedOn_20250503_014937__range_1_to_424 | 2025-05-03 01:51 | TRUE
146 | rho | 417.728 | 8.39209e-06 | [Ohm-m] | 347.4472 | 705.996 | tematdb | v1.1.6 | tematdb_v1.1.6_completeTEPset_convertedOn_20250503_014937__range_1_to_424 | 2025-05-03 01:51 | TRUE
146 | rho | 426.43 | 8.68863e-06 | [Ohm-m] | 347.4472 | 705.996 | tematdb | v1.1.6 | tematdb_v1.1.6_completeTEPset_convertedOn_20250503_014937__range_1_to_424 | 2025-05-03 01:51 | TRUE
146 | rho | 435.131 | 9.01812e-06 | [Ohm-m] | 347.4472 | 705.996 | tematdb | v1.1.6 | tematdb_v1.1.6_completeTEPset_convertedOn_20250503_014937__range_1_to_424 | 2025-05-03 01:51 | TRUE
146 | rho | 446.51 | 9.41351e-06 | [Ohm-m] | 347.4472 | 705.996 | tematdb | v1.1.6 | tematdb_v1.1.6_completeTEPset_convertedOn_20250503_014937__range_1_to_424 | 2025-05-03 01:51 | TRUE
146 | rho | 454.542 | 9.84185e-06 | [Ohm-m] | 347.4472 | 705.996 | tematdb | v1.1.6 | tematdb_v1.1.6_completeTEPset_convertedOn_20250503_014937__range_1_to_424 | 2025-05-03 01:51 | TRUE
146 | rho | 465.252 | 1.0369e-05 | [Ohm-m] | 347.4472 | 705.996 | tematdb | v1.1.6 | tematdb_v1.1.6_completeTEPset_convertedOn_20250503_014937__range_1_to_424 | 2025-05-03 01:51 | TRUE
146 | rho | 477.969 | 1.08633e-05 | [Ohm-m] | 347.4472 | 705.996 | tematdb | v1.1.6 | tematdb_v1.1.6_completeTEPset_convertedOn_20250503_014937__range_1_to_424 | 2025-05-03 01:51 | TRUE
146 | rho | 486.001 | 1.12586e-05 | [Ohm-m] | 347.4472 | 705.996 | tematdb | v1.1.6 | tematdb_v1.1.6_completeTEPset_convertedOn_20250503_014937__range_1_to_424 | 2025-05-03 01:51 | TRUE
146 | rho | 495.372 | 1.17199e-05 | [Ohm-m] | 347.4472 | 705.996 | tematdb | v1.1.6 | tematdb_v1.1.6_completeTEPset_convertedOn_20250503_014937__range_1_to_424 | 2025-05-03 01:51 | TRUE
146 | rho | 504.743 | 1.22142e-05 | [Ohm-m] | 347.4472 | 705.996 | tematdb | v1.1.6 | tematdb_v1.1.6_completeTEPset_convertedOn_20250503_014937__range_1_to_424 | 2025-05-03 01:51 | TRUE
146 | rho | 516.122 | 1.28072e-05 | [Ohm-m] | 347.4472 | 705.996 | tematdb | v1.1.6 | tematdb_v1.1.6_completeTEPset_convertedOn_20250503_014937__range_1_to_424 | 2025-05-03 01:51 | TRUE
146 | rho | 528.17 | 1.33015e-05 | [Ohm-m] | 347.4472 | 705.996 | tematdb | v1.1.6 | tematdb_v1.1.6_completeTEPset_convertedOn_20250503_014937__range_1_to_424 | 2025-05-03 01:51 | TRUE
146 | rho | 535.533 | 1.36639e-05 | [Ohm-m] | 347.4472 | 705.996 | tematdb | v1.1.6 | tematdb_v1.1.6_completeTEPset_convertedOn_20250503_014937__range_1_to_424 | 2025-05-03 01:51 | TRUE
146 | rho | 546.242 | 1.39275e-05 | [Ohm-m] | 347.4472 | 705.996 | tematdb | v1.1.6 | tematdb_v1.1.6_completeTEPset_convertedOn_20250503_014937__range_1_to_424 | 2025-05-03 01:51 | TRUE
146 | rho | 557.621 | 1.42241e-05 | [Ohm-m] | 347.4472 | 705.996 | tematdb | v1.1.6 | tematdb_v1.1.6_completeTEPset_convertedOn_20250503_014937__range_1_to_424 | 2025-05-03 01:51 | TRUE
146 | rho | 566.992 | 1.44547e-05 | [Ohm-m] | 347.4472 | 705.996 | tematdb | v1.1.6 | tematdb_v1.1.6_completeTEPset_convertedOn_20250503_014937__range_1_to_424 | 2025-05-03 01:51 | TRUE
146 | rho | 577.032 | 1.47842e-05 | [Ohm-m] | 347.4472 | 705.996 | tematdb | v1.1.6 | tematdb_v1.1.6_completeTEPset_convertedOn_20250503_014937__range_1_to_424 | 2025-05-03 01:51 | TRUE
146 | rho | 586.403 | 1.47183e-05 | [Ohm-m] | 347.4472 | 705.996 | tematdb | v1.1.6 | tematdb_v1.1.6_completeTEPset_convertedOn_20250503_014937__range_1_to_424 | 2025-05-03 01:51 | TRUE
146 | rho | 597.113 | 1.43888e-05 | [Ohm-m] | 347.4472 | 705.996 | tematdb | v1.1.6 | tematdb_v1.1.6_completeTEPset_convertedOn_20250503_014937__range_1_to_424 | 2025-05-03 01:51 | TRUE
146 | rho | 606.483 | 1.40264e-05 | [Ohm-m] | 347.4472 | 705.996 | tematdb | v1.1.6 | tematdb_v1.1.6_completeTEPset_convertedOn_20250503_014937__range_1_to_424 | 2025-05-03 01:51 | TRUE
146 | rho | 617.862 | 1.36639e-05 | [Ohm-m] | 347.4472 | 705.996 | tematdb | v1.1.6 | tematdb_v1.1.6_completeTEPset_convertedOn_20250503_014937__range_1_to_424 | 2025-05-03 01:51 | TRUE
146 | rho | 626.564 | 1.33674e-05 | [Ohm-m] | 347.4472 | 705.996 | tematdb | v1.1.6 | tematdb_v1.1.6_completeTEPset_convertedOn_20250503_014937__range_1_to_424 | 2025-05-03 01:51 | TRUE
146 | rho | 637.273 | 1.2939e-05 | [Ohm-m] | 347.4472 | 705.996 | tematdb | v1.1.6 | tematdb_v1.1.6_completeTEPset_convertedOn_20250503_014937__range_1_to_424 | 2025-05-03 01:51 | TRUE
146 | rho | 647.983 | 1.30379e-05 | [Ohm-m] | 347.4472 | 705.996 | tematdb | v1.1.6 | tematdb_v1.1.6_completeTEPset_convertedOn_20250503_014937__range_1_to_424 | 2025-05-03 01:51 | TRUE
146 | rho | 658.023 | 1.31038e-05 | [Ohm-m] | 347.4472 | 705.996 | tematdb | v1.1.6 | tematdb_v1.1.6_completeTEPset_convertedOn_20250503_014937__range_1_to_424 | 2025-05-03 01:51 | TRUE
146 | rho | 667.394 | 1.33015e-05 | [Ohm-m] | 347.4472 | 705.996 | tematdb | v1.1.6 | tematdb_v1.1.6_completeTEPset_convertedOn_20250503_014937__range_1_to_424 | 2025-05-03 01:51 | TRUE
146 | rho | 678.772 | 1.34992e-05 | [Ohm-m] | 347.4472 | 705.996 | tematdb | v1.1.6 | tematdb_v1.1.6_completeTEPset_convertedOn_20250503_014937__range_1_to_424 | 2025-05-03 01:51 | TRUE
146 | rho | 686.805 | 1.3598e-05 | [Ohm-m] | 347.4472 | 705.996 | tematdb | v1.1.6 | tematdb_v1.1.6_completeTEPset_convertedOn_20250503_014937__range_1_to_424 | 2025-05-03 01:51 | TRUE
146 | rho | 697.514 | 1.36969e-05 | [Ohm-m] | 347.4472 | 705.996 | tematdb | v1.1.6 | tematdb_v1.1.6_completeTEPset_convertedOn_20250503_014937__range_1_to_424 | 2025-05-03 01:51 | TRUE
146 | rho | 706.885 | 1.40593e-05 | [Ohm-m] | 347.4472 | 705.996 | tematdb | v1.1.6 | tematdb_v1.1.6_completeTEPset_convertedOn_20250503_014937__range_1_to_424 | 2025-05-03 01:51 | TRUE
146 | kappa | 345.4104 | 2.37369 | [W/m/K] | 347.4472 | 705.996 | tematdb | v1.1.6 | tematdb_v1.1.6_completeTEPset_convertedOn_20250503_014937__range_1_to_424 | 2025-05-03 01:51 | TRUE
146 | kappa | 356.7375 | 2.33443 | [W/m/K] | 347.4472 | 705.996 | tematdb | v1.1.6 | tematdb_v1.1.6_completeTEPset_convertedOn_20250503_014937__range_1_to_424 | 2025-05-03 01:51 | TRUE
146 | kappa | 366.0672 | 2.29516 | [W/m/K] | 347.4472 | 705.996 | tematdb | v1.1.6 | tematdb_v1.1.6_completeTEPset_convertedOn_20250503_014937__range_1_to_424 | 2025-05-03 01:51 | TRUE
146 | kappa | 376.06 | 2.2677 | [W/m/K] | 347.4472 | 705.996 | tematdb | v1.1.6 | tematdb_v1.1.6_completeTEPset_convertedOn_20250503_014937__range_1_to_424 | 2025-05-03 01:51 | TRUE
146 | kappa | 386.721 | 2.23237 | [W/m/K] | 347.4472 | 705.996 | tematdb | v1.1.6 | tematdb_v1.1.6_completeTEPset_convertedOn_20250503_014937__range_1_to_424 | 2025-05-03 01:51 | TRUE
146 | kappa | 398.714 | 2.18919 | [W/m/K] | 347.4472 | 705.996 | tematdb | v1.1.6 | tematdb_v1.1.6_completeTEPset_convertedOn_20250503_014937__range_1_to_424 | 2025-05-03 01:51 | TRUE
146 | kappa | 405.384 | 2.13809 | [W/m/K] | 347.4472 | 705.996 | tematdb | v1.1.6 | tematdb_v1.1.6_completeTEPset_convertedOn_20250503_014937__range_1_to_424 | 2025-05-03 01:51 | TRUE
146 | kappa | 416.047 | 2.09096 | [W/m/K] | 347.4472 | 705.996 | tematdb | v1.1.6 | tematdb_v1.1.6_completeTEPset_convertedOn_20250503_014937__range_1_to_424 | 2025-05-03 01:51 | TRUE
146 | kappa | 428.042 | 2.03991 | [W/m/K] | 347.4472 | 705.996 | tematdb | v1.1.6 | tematdb_v1.1.6_completeTEPset_convertedOn_20250503_014937__range_1_to_424 | 2025-05-03 01:51 | TRUE
146 | kappa | 435.376 | 1.99275 | [W/m/K] | 347.4472 | 705.996 | tematdb | v1.1.6 | tematdb_v1.1.6_completeTEPset_convertedOn_20250503_014937__range_1_to_424 | 2025-05-03 01:51 | TRUE
146 | kappa | 446.04 | 1.94169 | [W/m/K] | 347.4472 | 705.996 | tematdb | v1.1.6 | tematdb_v1.1.6_completeTEPset_convertedOn_20250503_014937__range_1_to_424 | 2025-05-03 01:51 | TRUE
146 | kappa | 456.706 | 1.88276 | [W/m/K] | 347.4472 | 705.996 | tematdb | v1.1.6 | tematdb_v1.1.6_completeTEPset_convertedOn_20250503_014937__range_1_to_424 | 2025-05-03 01:51 | TRUE
146 | kappa | 468.037 | 1.82776 | [W/m/K] | 347.4472 | 705.996 | tematdb | v1.1.6 | tematdb_v1.1.6_completeTEPset_convertedOn_20250503_014937__range_1_to_424 | 2025-05-03 01:51 | TRUE
146 | kappa | 477.371 | 1.76882 | [W/m/K] | 347.4472 | 705.996 | tematdb | v1.1.6 | tematdb_v1.1.6_completeTEPset_convertedOn_20250503_014937__range_1_to_424 | 2025-05-03 01:51 | TRUE
146 | kappa | 487.367 | 1.72562 | [W/m/K] | 347.4472 | 705.996 | tematdb | v1.1.6 | tematdb_v1.1.6_completeTEPset_convertedOn_20250503_014937__range_1_to_424 | 2025-05-03 01:51 | TRUE
146 | kappa | 498.034 | 1.66275 | [W/m/K] | 347.4472 | 705.996 | tematdb | v1.1.6 | tematdb_v1.1.6_completeTEPset_convertedOn_20250503_014937__range_1_to_424 | 2025-05-03 01:51 | TRUE
146 | kappa | 507.368 | 1.60381 | [W/m/K] | 347.4472 | 705.996 | tematdb | v1.1.6 | tematdb_v1.1.6_completeTEPset_convertedOn_20250503_014937__range_1_to_424 | 2025-05-03 01:51 | TRUE
146 | kappa | 516.702 | 1.54487 | [W/m/K] | 347.4472 | 705.996 | tematdb | v1.1.6 | tematdb_v1.1.6_completeTEPset_convertedOn_20250503_014937__range_1_to_424 | 2025-05-03 01:51 | TRUE
146 | kappa | 528.034 | 1.48594 | [W/m/K] | 347.4472 | 705.996 | tematdb | v1.1.6 | tematdb_v1.1.6_completeTEPset_convertedOn_20250503_014937__range_1_to_424 | 2025-05-03 01:51 | TRUE
146 | kappa | 536.699 | 1.44273 | [W/m/K] | 347.4472 | 705.996 | tematdb | v1.1.6 | tematdb_v1.1.6_completeTEPset_convertedOn_20250503_014937__range_1_to_424 | 2025-05-03 01:51 | TRUE
146 | kappa | 546.698 | 1.38773 | [W/m/K] | 347.4472 | 705.996 | tematdb | v1.1.6 | tematdb_v1.1.6_completeTEPset_convertedOn_20250503_014937__range_1_to_424 | 2025-05-03 01:51 | TRUE
146 | kappa | 556.692 | 1.35633 | [W/m/K] | 347.4472 | 705.996 | tematdb | v1.1.6 | tematdb_v1.1.6_completeTEPset_convertedOn_20250503_014937__range_1_to_424 | 2025-05-03 01:51 | TRUE
146 | kappa | 567.355 | 1.3092 | [W/m/K] | 347.4472 | 705.996 | tematdb | v1.1.6 | tematdb_v1.1.6_completeTEPset_convertedOn_20250503_014937__range_1_to_424 | 2025-05-03 01:51 | TRUE
146 | kappa | 574.018 | 1.28565 | [W/m/K] | 347.4472 | 705.996 | tematdb | v1.1.6 | tematdb_v1.1.6_completeTEPset_convertedOn_20250503_014937__range_1_to_424 | 2025-05-03 01:51 | TRUE
146 | kappa | 586.68 | 1.23066 | [W/m/K] | 347.4472 | 705.996 | tematdb | v1.1.6 | tematdb_v1.1.6_completeTEPset_convertedOn_20250503_014937__range_1_to_424 | 2025-05-03 01:51 | TRUE
146 | kappa | 598.009 | 1.18354 | [W/m/K] | 347.4472 | 705.996 | tematdb | v1.1.6 | tematdb_v1.1.6_completeTEPset_convertedOn_20250503_014937__range_1_to_424 | 2025-05-03 01:51 | TRUE
146 | kappa | 609.332 | 1.16002 | [W/m/K] | 347.4472 | 705.996 | tematdb | v1.1.6 | tematdb_v1.1.6_completeTEPset_convertedOn_20250503_014937__range_1_to_424 | 2025-05-03 01:51 | TRUE
146 | kappa | 617.987 | 1.16009 | [W/m/K] | 347.4472 | 705.996 | tematdb | v1.1.6 | tematdb_v1.1.6_completeTEPset_convertedOn_20250503_014937__range_1_to_424 | 2025-05-03 01:51 | TRUE
146 | kappa | 625.313 | 1.15228 | [W/m/K] | 347.4472 | 705.996 | tematdb | v1.1.6 | tematdb_v1.1.6_completeTEPset_convertedOn_20250503_014937__range_1_to_424 | 2025-05-03 01:51 | TRUE
146 | kappa | 635.287 | 1.20744 | [W/m/K] | 347.4472 | 705.996 | tematdb | v1.1.6 | tematdb_v1.1.6_completeTEPset_convertedOn_20250503_014937__range_1_to_424 | 2025-05-03 01:51 | TRUE
146 | kappa | 647.261 | 1.25081 | [W/m/K] | 347.4472 | 705.996 | tematdb | v1.1.6 | tematdb_v1.1.6_completeTEPset_convertedOn_20250503_014937__range_1_to_424 | 2025-05-03 01:51 | TRUE
146 | kappa | 657.898 | 1.32172 | [W/m/K] | 347.4472 | 705.996 | tematdb | v1.1.6 | tematdb_v1.1.6_completeTEPset_convertedOn_20250503_014937__range_1_to_424 | 2025-05-03 01:51 | TRUE
146 | kappa | 665.206 | 1.38866 | [W/m/K] | 347.4472 | 705.996 | tematdb | v1.1.6 | tematdb_v1.1.6_completeTEPset_convertedOn_20250503_014937__range_1_to_424 | 2025-05-03 01:51 | TRUE
146 | kappa | 678.509 | 1.44385 | [W/m/K] | 347.4472 | 705.996 | tematdb | v1.1.6 | tematdb_v1.1.6_completeTEPset_convertedOn_20250503_014937__range_1_to_424 | 2025-05-03 01:51 | TRUE
146 | kappa | 687.16 | 1.46359 | [W/m/K] | 347.4472 | 705.996 | tematdb | v1.1.6 | tematdb_v1.1.6_completeTEPset_convertedOn_20250503_014937__range_1_to_424 | 2025-05-03 01:51 | TRUE
146 | kappa | 697.81 | 1.47547 | [W/m/K] | 347.4472 | 705.996 | tematdb | v1.1.6 | tematdb_v1.1.6_completeTEPset_convertedOn_20250503_014937__range_1_to_424 | 2025-05-03 01:51 | TRUE
146 | kappa | 709.792 | 1.48344 | [W/m/K] | 347.4472 | 705.996 | tematdb | v1.1.6 | tematdb_v1.1.6_completeTEPset_convertedOn_20250503_014937__range_1_to_424 | 2025-05-03 01:51 | TRUE
146 | ZT | 348.6794 | 0.269249 | [1] | 347.4472 | 705.996 | tematdb | v1.1.6 | tematdb_v1.1.6_completeTEPset_convertedOn_20250503_014937__range_1_to_424 | 2025-05-03 01:51 | TRUE
146 | ZT | 358.2088 | 0.293467 | [1] | 347.4472 | 705.996 | tematdb | v1.1.6 | tematdb_v1.1.6_completeTEPset_convertedOn_20250503_014937__range_1_to_424 | 2025-05-03 01:51 | TRUE
146 | ZT | 366.3776 | 0.311638 | [1] | 347.4472 | 705.996 | tematdb | v1.1.6 | tematdb_v1.1.6_completeTEPset_convertedOn_20250503_014937__range_1_to_424 | 2025-05-03 01:51 | TRUE
146 | ZT | 377.27 | 0.332844 | [1] | 347.4472 | 705.996 | tematdb | v1.1.6 | tematdb_v1.1.6_completeTEPset_convertedOn_20250503_014937__range_1_to_424 | 2025-05-03 01:51 | TRUE
146 | ZT | 387.48 | 0.360087 | [1] | 347.4472 | 705.996 | tematdb | v1.1.6 | tematdb_v1.1.6_completeTEPset_convertedOn_20250503_014937__range_1_to_424 | 2025-05-03 01:51 | TRUE
146 | ZT | 397.012 | 0.375246 | [1] | 347.4472 | 705.996 | tematdb | v1.1.6 | tematdb_v1.1.6_completeTEPset_convertedOn_20250503_014937__range_1_to_424 | 2025-05-03 01:51 | TRUE
146 | ZT | 406.54 | 0.402484 | [1] | 347.4472 | 705.996 | tematdb | v1.1.6 | tematdb_v1.1.6_completeTEPset_convertedOn_20250503_014937__range_1_to_424 | 2025-05-03 01:51 | TRUE
146 | ZT | 418.113 | 0.426715 | [1] | 347.4472 | 705.996 | tematdb | v1.1.6 | tematdb_v1.1.6_completeTEPset_convertedOn_20250503_014937__range_1_to_424 | 2025-05-03 01:51 | TRUE
146 | ZT | 426.278 | 0.456966 | [1] | 347.4472 | 705.996 | tematdb | v1.1.6 | tematdb_v1.1.6_completeTEPset_convertedOn_20250503_014937__range_1_to_424 | 2025-05-03 01:51 | TRUE
146 | ZT | 437.849 | 0.487237 | [1] | 347.4472 | 705.996 | tematdb | v1.1.6 | tematdb_v1.1.6_completeTEPset_convertedOn_20250503_014937__range_1_to_424 | 2025-05-03 01:51 | TRUE
146 | ZT | 448.059 | 0.51448 | [1] | 347.4472 | 705.996 | tematdb | v1.1.6 | tematdb_v1.1.6_completeTEPset_convertedOn_20250503_014937__range_1_to_424 | 2025-05-03 01:51 | TRUE
146 | ZT | 454.859 | 0.553783 | [1] | 347.4472 | 705.996 | tematdb | v1.1.6 | tematdb_v1.1.6_completeTEPset_convertedOn_20250503_014937__range_1_to_424 | 2025-05-03 01:51 | TRUE
146 | ZT | 465.748 | 0.58707 | [1] | 347.4472 | 705.996 | tematdb | v1.1.6 | tematdb_v1.1.6_completeTEPset_convertedOn_20250503_014937__range_1_to_424 | 2025-05-03 01:51 | TRUE
146 | ZT | 477.995 | 0.635467 | [1] | 347.4472 | 705.996 | tematdb | v1.1.6 | tematdb_v1.1.6_completeTEPset_convertedOn_20250503_014937__range_1_to_424 | 2025-05-03 01:51 | TRUE
146 | ZT | 486.839 | 0.671762 | [1] | 347.4472 | 705.996 | tematdb | v1.1.6 | tematdb_v1.1.6_completeTEPset_convertedOn_20250503_014937__range_1_to_424 | 2025-05-03 01:51 | TRUE
146 | ZT | 497.042 | 0.720146 | [1] | 347.4472 | 705.996 | tematdb | v1.1.6 | tematdb_v1.1.6_completeTEPset_convertedOn_20250503_014937__range_1_to_424 | 2025-05-03 01:51 | TRUE
146 | ZT | 505.884 | 0.765501 | [1] | 347.4472 | 705.996 | tematdb | v1.1.6 | tematdb_v1.1.6_completeTEPset_convertedOn_20250503_014937__range_1_to_424 | 2025-05-03 01:51 | TRUE
146 | ZT | 514.726 | 0.807837 | [1] | 347.4472 | 705.996 | tematdb | v1.1.6 | tematdb_v1.1.6_completeTEPset_convertedOn_20250503_014937__range_1_to_424 | 2025-05-03 01:51 | TRUE
146 | ZT | 527.652 | 0.862277 | [1] | 347.4472 | 705.996 | tematdb | v1.1.6 | tematdb_v1.1.6_completeTEPset_convertedOn_20250503_014937__range_1_to_424 | 2025-05-03 01:51 | TRUE
146 | ZT | 534.451 | 0.90762 | [1] | 347.4472 | 705.996 | tematdb | v1.1.6 | tematdb_v1.1.6_completeTEPset_convertedOn_20250503_014937__range_1_to_424 | 2025-05-03 01:51 | TRUE
146 | ZT | 546.009 | 0.980173 | [1] | 347.4472 | 705.996 | tematdb | v1.1.6 | tematdb_v1.1.6_completeTEPset_convertedOn_20250503_014937__range_1_to_424 | 2025-05-03 01:51 | TRUE
146 | ZT | 555.523 | 1.05271 | [1] | 347.4472 | 705.996 | tematdb | v1.1.6 | tematdb_v1.1.6_completeTEPset_convertedOn_20250503_014937__range_1_to_424 | 2025-05-03 01:51 | TRUE
146 | ZT | 566.403 | 1.1162 | [1] | 347.4472 | 705.996 | tematdb | v1.1.6 | tematdb_v1.1.6_completeTEPset_convertedOn_20250503_014937__range_1_to_424 | 2025-05-03 01:51 | TRUE
146 | ZT | 577.962 | 1.18574 | [1] | 347.4472 | 705.996 | tematdb | v1.1.6 | tematdb_v1.1.6_completeTEPset_convertedOn_20250503_014937__range_1_to_424 | 2025-05-03 01:51 | TRUE
146 | ZT | 588.148 | 1.28848 | [1] | 347.4472 | 705.996 | tematdb | v1.1.6 | tematdb_v1.1.6_completeTEPset_convertedOn_20250503_014937__range_1_to_424 | 2025-05-03 01:51 | TRUE
146 | ZT | 595.609 | 1.39423 | [1] | 347.4472 | 705.996 | tematdb | v1.1.6 | tematdb_v1.1.6_completeTEPset_convertedOn_20250503_014937__range_1_to_424 | 2025-05-03 01:51 | TRUE
146 | ZT | 606.482 | 1.47886 | [1] | 347.4472 | 705.996 | tematdb | v1.1.6 | tematdb_v1.1.6_completeTEPset_convertedOn_20250503_014937__range_1_to_424 | 2025-05-03 01:51 | TRUE
146 | ZT | 615.995 | 1.55744 | [1] | 347.4472 | 705.996 | tematdb | v1.1.6 | tematdb_v1.1.6_completeTEPset_convertedOn_20250503_014937__range_1_to_424 | 2025-05-03 01:51 | TRUE
146 | ZT | 625.511 | 1.62394 | [1] | 347.4472 | 705.996 | tematdb | v1.1.6 | tematdb_v1.1.6_completeTEPset_convertedOn_20250503_014937__range_1_to_424 | 2025-05-03 01:51 | TRUE
146 | ZT | 635.725 | 1.63609 | [1] | 347.4472 | 705.996 | tematdb | v1.1.6 | tematdb_v1.1.6_completeTEPset_convertedOn_20250503_014937__range_1_to_424 | 2025-05-03 01:51 | TRUE
146 | ZT | 645.964 | 1.5697 | [1] | 347.4472 | 705.996 | tematdb | v1.1.6 | tematdb_v1.1.6_completeTEPset_convertedOn_20250503_014937__range_1_to_424 | 2025-05-03 01:51 | TRUE
146 | ZT | 657.567 | 1.49427 | [1] | 347.4472 | 705.996 | tematdb | v1.1.6 | tematdb_v1.1.6_completeTEPset_convertedOn_20250503_014937__range_1_to_424 | 2025-05-03 01:51 | TRUE
146 | ZT | 665.759 | 1.43694 | [1] | 347.4472 | 705.996 | tematdb | v1.1.6 | tematdb_v1.1.6_completeTEPset_convertedOn_20250503_014937__range_1_to_424 | 2025-05-03 01:51 | TRUE
146 | ZT | 678.034 | 1.39473 | [1] | 347.4472 | 705.996 | tematdb | v1.1.6 | tematdb_v1.1.6_completeTEPset_convertedOn_20250503_014937__range_1_to_424 | 2025-05-03 01:51 | TRUE
146 | ZT | 686.887 | 1.40384 | [1] | 347.4472 | 705.996 | tematdb | v1.1.6 | tematdb_v1.1.6_completeTEPset_convertedOn_20250503_014937__range_1_to_424 | 2025-05-03 01:51 | TRUE
146 | ZT | 698.473 | 1.38277 | [1] | 347.4472 | 705.996 | tematdb | v1.1.6 | tematdb_v1.1.6_completeTEPset_convertedOn_20250503_014937__range_1_to_424 | 2025-05-03 01:51 | TRUE
146 | ZT | 708.007 | 1.39491 | [1] | 347.4472 | 705.996 | tematdb | v1.1.6 | tematdb_v1.1.6_completeTEPset_convertedOn_20250503_014937__range_1_to_424 | 2025-05-03 01:51 | TRUE
147 | alpha | 296.9851 | 0.000191164 | [V/K] | 297.2286 | 611.971 | tematdb | v1.1.6 | tematdb_v1.1.6_completeTEPset_convertedOn_20250503_014937__range_1_to_424 | 2025-05-03 01:51 | TRUE
147 | alpha | 302.8394 | 0.000192192 | [V/K] | 297.2286 | 611.971 | tematdb | v1.1.6 | tematdb_v1.1.6_completeTEPset_convertedOn_20250503_014937__range_1_to_424 | 2025-05-03 01:51 | TRUE
147 | alpha | 323.3292 | 0.000198356 | [V/K] | 297.2286 | 611.971 | tematdb | v1.1.6 | tematdb_v1.1.6_completeTEPset_convertedOn_20250503_014937__range_1_to_424 | 2025-05-03 01:51 | TRUE
147 | alpha | 340.4738 | 0.000207603 | [V/K] | 297.2286 | 611.971 | tematdb | v1.1.6 | tematdb_v1.1.6_completeTEPset_convertedOn_20250503_014937__range_1_to_424 | 2025-05-03 01:51 | TRUE
147 | alpha | 363.8907 | 0.000217877 | [V/K] | 297.2286 | 611.971 | tematdb | v1.1.6 | tematdb_v1.1.6_completeTEPset_convertedOn_20250503_014937__range_1_to_424 | 2025-05-03 01:51 | TRUE
147 | alpha | 376.017 | 0.000229521 | [V/K] | 297.2286 | 611.971 | tematdb | v1.1.6 | tematdb_v1.1.6_completeTEPset_convertedOn_20250503_014937__range_1_to_424 | 2025-05-03 01:51 | TRUE
147 | alpha | 394.835 | 0.000234658 | [V/K] | 297.2286 | 611.971 | tematdb | v1.1.6 | tematdb_v1.1.6_completeTEPset_convertedOn_20250503_014937__range_1_to_424 | 2025-05-03 01:51 | TRUE
147 | alpha | 410.725 | 0.000245959 | [V/K] | 297.2286 | 611.971 | tematdb | v1.1.6 | tematdb_v1.1.6_completeTEPset_convertedOn_20250503_014937__range_1_to_424 | 2025-05-03 01:51 | TRUE
147 | alpha | 437.487 | 0.000252466 | [V/K] | 297.2286 | 611.971 | tematdb | v1.1.6 | tematdb_v1.1.6_completeTEPset_convertedOn_20250503_014937__range_1_to_424 | 2025-05-03 01:51 | TRUE
147 | alpha | 460.904 | 0.000259658 | [V/K] | 297.2286 | 611.971 | tematdb | v1.1.6 | tematdb_v1.1.6_completeTEPset_convertedOn_20250503_014937__range_1_to_424 | 2025-05-03 01:51 | TRUE
147 | alpha | 492.684 | 0.000260685 | [V/K] | 297.2286 | 611.971 | tematdb | v1.1.6 | tematdb_v1.1.6_completeTEPset_convertedOn_20250503_014937__range_1_to_424 | 2025-05-03 01:51 | TRUE
147 | alpha | 517.774 | 0.000261712 | [V/K] | 297.2286 | 611.971 | tematdb | v1.1.6 | tematdb_v1.1.6_completeTEPset_convertedOn_20250503_014937__range_1_to_424 | 2025-05-03 01:51 | TRUE
147 | alpha | 545.79 | 0.00026 | [V/K] | 297.2286 | 611.971 | tematdb | v1.1.6 | tematdb_v1.1.6_completeTEPset_convertedOn_20250503_014937__range_1_to_424 | 2025-05-03 01:51 | TRUE
147 | alpha | 568.371 | 0.000254521 | [V/K] | 297.2286 | 611.971 | tematdb | v1.1.6 | tematdb_v1.1.6_completeTEPset_convertedOn_20250503_014937__range_1_to_424 | 2025-05-03 01:51 | TRUE
147 | alpha | 588.025 | 0.000252808 | [V/K] | 297.2286 | 611.971 | tematdb | v1.1.6 | tematdb_v1.1.6_completeTEPset_convertedOn_20250503_014937__range_1_to_424 | 2025-05-03 01:51 | TRUE
147 | alpha | 598.897 | 0.000254863 | [V/K] | 297.2286 | 611.971 | tematdb | v1.1.6 | tematdb_v1.1.6_completeTEPset_convertedOn_20250503_014937__range_1_to_424 | 2025-05-03 01:51 | TRUE
147 | alpha | 613.114 | 0.000255548 | [V/K] | 297.2286 | 611.971 | tematdb | v1.1.6 | tematdb_v1.1.6_completeTEPset_convertedOn_20250503_014937__range_1_to_424 | 2025-05-03 01:51 | TRUE
147 | rho | 297.2286 | 6.618791e-05 | [Ohm-m] | 297.2286 | 611.971 | tematdb | v1.1.6 | tematdb_v1.1.6_completeTEPset_convertedOn_20250503_014937__range_1_to_424 | 2025-05-03 01:51 | TRUE
147 | rho | 303.2483 | 6.64262e-05 | [Ohm-m] | 297.2286 | 611.971 | tematdb | v1.1.6 | tematdb_v1.1.6_completeTEPset_convertedOn_20250503_014937__range_1_to_424 | 2025-05-03 01:51 | TRUE
147 | rho | 323.8871 | 6.571598e-05 | [Ohm-m] | 297.2286 | 611.971 | tematdb | v1.1.6 | tematdb_v1.1.6_completeTEPset_convertedOn_20250503_014937__range_1_to_424 | 2025-05-03 01:51 | TRUE
147 | rho | 341.0861 | 6.64262e-05 | [Ohm-m] | 297.2286 | 611.971 | tematdb | v1.1.6 | tematdb_v1.1.6_completeTEPset_convertedOn_20250503_014937__range_1_to_424 | 2025-05-03 01:51 | TRUE
147 | rho | 363.4448 | 6.690843e-05 | [Ohm-m] | 297.2286 | 611.971 | tematdb | v1.1.6 | tematdb_v1.1.6_completeTEPset_convertedOn_20250503_014937__range_1_to_424 | 2025-05-03 01:51 | TRUE
147 | rho | 376.344 | 6.595131e-05 | [Ohm-m] | 297.2286 | 611.971 | tematdb | v1.1.6 | tematdb_v1.1.6_completeTEPset_convertedOn_20250503_014937__range_1_to_424 | 2025-05-03 01:51 | TRUE
147 | rho | 394.403 | 6.525073e-05 | [Ohm-m] | 297.2286 | 611.971 | tematdb | v1.1.6 | tematdb_v1.1.6_completeTEPset_convertedOn_20250503_014937__range_1_to_424 | 2025-05-03 01:51 | TRUE
147 | rho | 411.602 | 6.525073e-05 | [Ohm-m] | 297.2286 | 611.971 | tematdb | v1.1.6 | tematdb_v1.1.6_completeTEPset_convertedOn_20250503_014937__range_1_to_424 | 2025-05-03 01:51 | TRUE
147 | rho | 436.541 | 6.411613e-05 | [Ohm-m] | 297.2286 | 611.971 | tematdb | v1.1.6 | tematdb_v1.1.6_completeTEPset_convertedOn_20250503_014937__range_1_to_424 | 2025-05-03 01:51 | TRUE
147 | rho | 460.619 | 6.411613e-05 | [Ohm-m] | 297.2286 | 611.971 | tematdb | v1.1.6 | tematdb_v1.1.6_completeTEPset_convertedOn_20250503_014937__range_1_to_424 | 2025-05-03 01:51 | TRUE
147 | rho | 493.297 | 6.367318e-05 | [Ohm-m] | 297.2286 | 611.971 | tematdb | v1.1.6 | tematdb_v1.1.6_completeTEPset_convertedOn_20250503_014937__range_1_to_424 | 2025-05-03 01:51 | TRUE
147 | rho | 519.096 | 6.11389e-05 | [Ohm-m] | 297.2286 | 611.971 | tematdb | v1.1.6 | tematdb_v1.1.6_completeTEPset_convertedOn_20250503_014937__range_1_to_424 | 2025-05-03 01:51 | TRUE
147 | rho | 546.184 | 5.64573e-05 | [Ohm-m] | 297.2286 | 611.971 | tematdb | v1.1.6 | tematdb_v1.1.6_completeTEPset_convertedOn_20250503_014937__range_1_to_424 | 2025-05-03 01:51 | TRUE
147 | rho | 569.403 | 5.185189e-05 | [Ohm-m] | 297.2286 | 611.971 | tematdb | v1.1.6 | tematdb_v1.1.6_completeTEPset_convertedOn_20250503_014937__range_1_to_424 | 2025-05-03 01:51 | TRUE
147 | rho | 585.742 | 4.948535e-05 | [Ohm-m] | 297.2286 | 611.971 | tematdb | v1.1.6 | tematdb_v1.1.6_completeTEPset_convertedOn_20250503_014937__range_1_to_424 | 2025-05-03 01:51 | TRUE
147 | rho | 599.501 | 4.756989e-05 | [Ohm-m] | 297.2286 | 611.971 | tematdb | v1.1.6 | tematdb_v1.1.6_completeTEPset_convertedOn_20250503_014937__range_1_to_424 | 2025-05-03 01:51 | TRUE
147 | rho | 611.971 | 4.557075e-05 | [Ohm-m] | 297.2286 | 611.971 | tematdb | v1.1.6 | tematdb_v1.1.6_completeTEPset_convertedOn_20250503_014937__range_1_to_424 | 2025-05-03 01:51 | TRUE
147 | kappa | 295.7603 | 0.895416 | [W/m/K] | 297.2286 | 611.971 | tematdb | v1.1.6 | tematdb_v1.1.6_completeTEPset_convertedOn_20250503_014937__range_1_to_424 | 2025-05-03 01:51 | TRUE
147 | kappa | 301.7872 | 0.9051194 | [W/m/K] | 297.2286 | 611.971 | tematdb | v1.1.6 | tematdb_v1.1.6_completeTEPset_convertedOn_20250503_014937__range_1_to_424 | 2025-05-03 01:51 | TRUE
147 | kappa | 322.257 | 0.9061785 | [W/m/K] | 297.2286 | 611.971 | tematdb | v1.1.6 | tematdb_v1.1.6_completeTEPset_convertedOn_20250503_014937__range_1_to_424 | 2025-05-03 01:51 | TRUE
147 | kappa | 339.0857 | 0.9268269 | [W/m/K] | 297.2286 | 611.971 | tematdb | v1.1.6 | tematdb_v1.1.6_completeTEPset_convertedOn_20250503_014937__range_1_to_424 | 2025-05-03 01:51 | TRUE
147 | kappa | 361.6567 | 0.9467854 | [W/m/K] | 297.2286 | 611.971 | tematdb | v1.1.6 | tematdb_v1.1.6_completeTEPset_convertedOn_20250503_014937__range_1_to_424 | 2025-05-03 01:51 | TRUE
147 | kappa | 376.2087 | 0.9574459 | [W/m/K] | 297.2286 | 611.971 | tematdb | v1.1.6 | tematdb_v1.1.6_completeTEPset_convertedOn_20250503_014937__range_1_to_424 | 2025-05-03 01:51 | TRUE
147 | kappa | 394.7117 | 0.9219084 | [W/m/K] | 297.2286 | 611.971 | tematdb | v1.1.6 | tematdb_v1.1.6_completeTEPset_convertedOn_20250503_014937__range_1_to_424 | 2025-05-03 01:51 | TRUE
147 | kappa | 413.608 | 0.9175322 | [W/m/K] | 297.2286 | 611.971 | tematdb | v1.1.6 | tematdb_v1.1.6_completeTEPset_convertedOn_20250503_014937__range_1_to_424 | 2025-05-03 01:51 | TRUE
147 | kappa | 437.1893 | 0.9495413 | [W/m/K] | 297.2286 | 611.971 | tematdb | v1.1.6 | tematdb_v1.1.6_completeTEPset_convertedOn_20250503_014937__range_1_to_424 | 2025-05-03 01:51 | TRUE
147 | kappa | 460.196 | 0.9818254 | [W/m/K] | 297.2286 | 611.971 | tematdb | v1.1.6 | tematdb_v1.1.6_completeTEPset_convertedOn_20250503_014937__range_1_to_424 | 2025-05-03 01:51 | TRUE
147 | kappa | 492.8627 | 0.8879517 | [W/m/K] | 297.2286 | 611.971 | tematdb | v1.1.6 | tematdb_v1.1.6_completeTEPset_convertedOn_20250503_014937__range_1_to_424 | 2025-05-03 01:51 | TRUE
147 | kappa | 518.1077 | 0.8716707 | [W/m/K] | 297.2286 | 611.971 | tematdb | v1.1.6 | tematdb_v1.1.6_completeTEPset_convertedOn_20250503_014937__range_1_to_424 | 2025-05-03 01:51 | TRUE
147 | kappa | 544.621 | 0.8693619 | [W/m/K] | 297.2286 | 611.971 | tematdb | v1.1.6 | tematdb_v1.1.6_completeTEPset_convertedOn_20250503_014937__range_1_to_424 | 2025-05-03 01:51 | TRUE
147 | kappa | 563.476 | 0.9052577 | [W/m/K] | 297.2286 | 611.971 | tematdb | v1.1.6 | tematdb_v1.1.6_completeTEPset_convertedOn_20250503_014937__range_1_to_424 | 2025-05-03 01:51 | TRUE
147 | kappa | 581.6847 | 0.908823 | [W/m/K] | 297.2286 | 611.971 | tematdb | v1.1.6 | tematdb_v1.1.6_completeTEPset_convertedOn_20250503_014937__range_1_to_424 | 2025-05-03 01:51 | TRUE
147 | kappa | 598.5877 | 0.9367761 | [W/m/K] | 297.2286 | 611.971 | tematdb | v1.1.6 | tematdb_v1.1.6_completeTEPset_convertedOn_20250503_014937__range_1_to_424 | 2025-05-03 01:51 | TRUE
147 | kappa | 613.004 | 0.9612834 | [W/m/K] | 297.2286 | 611.971 | tematdb | v1.1.6 | tematdb_v1.1.6_completeTEPset_convertedOn_20250503_014937__range_1_to_424 | 2025-05-03 01:51 | TRUE
147 | ZT | 293.0673 | 0.182368 | [1] | 297.2286 | 611.971 | tematdb | v1.1.6 | tematdb_v1.1.6_completeTEPset_convertedOn_20250503_014937__range_1_to_424 | 2025-05-03 01:51 | TRUE
147 | ZT | 299.2739 | 0.185407 | [1] | 297.2286 | 611.971 | tematdb | v1.1.6 | tematdb_v1.1.6_completeTEPset_convertedOn_20250503_014937__range_1_to_424 | 2025-05-03 01:51 | TRUE
147 | ZT | 319.5546 | 0.212916 | [1] | 297.2286 | 611.971 | tematdb | v1.1.6 | tematdb_v1.1.6_completeTEPset_convertedOn_20250503_014937__range_1_to_424 | 2025-05-03 01:51 | TRUE
147 | ZT | 335.6971 | 0.237377 | [1] | 297.2286 | 611.971 | tematdb | v1.1.6 | tematdb_v1.1.6_completeTEPset_convertedOn_20250503_014937__range_1_to_424 | 2025-05-03 01:51 | TRUE
147 | ZT | 357.6346 | 0.271011 | [1] | 297.2286 | 611.971 | tematdb | v1.1.6 | tematdb_v1.1.6_completeTEPset_convertedOn_20250503_014937__range_1_to_424 | 2025-05-03 01:51 | TRUE
147 | ZT | 376.265 | 0.31386 | [1] | 297.2286 | 611.971 | tematdb | v1.1.6 | tematdb_v1.1.6_completeTEPset_convertedOn_20250503_014937__range_1_to_424 | 2025-05-03 01:51 | TRUE
147 | ZT | 394.897 | 0.361308 | [1] | 297.2286 | 611.971 | tematdb | v1.1.6 | tematdb_v1.1.6_completeTEPset_convertedOn_20250503_014937__range_1_to_424 | 2025-05-03 01:51 | TRUE
147 | ZT | 418.497 | 0.417934 | [1] | 297.2286 | 611.971 | tematdb | v1.1.6 | tematdb_v1.1.6_completeTEPset_convertedOn_20250503_014937__range_1_to_424 | 2025-05-03 01:51 | TRUE
147 | ZT | 437.54 | 0.457714 | [1] | 297.2286 | 611.971 | tematdb | v1.1.6 | tematdb_v1.1.6_completeTEPset_convertedOn_20250503_014937__range_1_to_424 | 2025-05-03 01:51 | TRUE
147 | ZT | 459.065 | 0.492884 | [1] | 297.2286 | 611.971 | tematdb | v1.1.6 | tematdb_v1.1.6_completeTEPset_convertedOn_20250503_014937__range_1_to_424 | 2025-05-03 01:51 | TRUE
147 | ZT | 492.607 | 0.592396 | [1] | 297.2286 | 611.971 | tematdb | v1.1.6 | tematdb_v1.1.6_completeTEPset_convertedOn_20250503_014937__range_1_to_424 | 2025-05-03 01:51 | TRUE
147 | ZT | 517.453 | 0.665882 | [1] | 297.2286 | 611.971 | tematdb | v1.1.6 | tematdb_v1.1.6_completeTEPset_convertedOn_20250503_014937__range_1_to_424 | 2025-05-03 01:51 | TRUE
147 | ZT | 541.889 | 0.750102 | [1] | 297.2286 | 611.971 | tematdb | v1.1.6 | tematdb_v1.1.6_completeTEPset_convertedOn_20250503_014937__range_1_to_424 | 2025-05-03 01:51 | TRUE
147 | ZT | 552.654 | 0.777653 | [1] | 297.2286 | 611.971 | tematdb | v1.1.6 | tematdb_v1.1.6_completeTEPset_convertedOn_20250503_014937__range_1_to_424 | 2025-05-03 01:51 | TRUE
147 | ZT | 571.287 | 0.826634 | [1] | 297.2286 | 611.971 | tematdb | v1.1.6 | tematdb_v1.1.6_completeTEPset_convertedOn_20250503_014937__range_1_to_424 | 2025-05-03 01:51 | TRUE
147 | ZT | 597.365 | 0.872516 | [1] | 297.2286 | 611.971 | tematdb | v1.1.6 | tematdb_v1.1.6_completeTEPset_convertedOn_20250503_014937__range_1_to_424 | 2025-05-03 01:51 | TRUE
147 | ZT | 613.927 | 0.913841 | [1] | 297.2286 | 611.971 | tematdb | v1.1.6 | tematdb_v1.1.6_completeTEPset_convertedOn_20250503_014937__range_1_to_424 | 2025-05-03 01:51 | TRUE
148 | alpha | 300 | 6.66667e-05 | [V/K] | 301.497 | 769.97 | tematdb | v1.1.6 | tematdb_v1.1.6_completeTEPset_convertedOn_20250503_014937__range_1_to_424 | 2025-05-03 01:51 | TRUE
148 | alpha | 325.526 | 7.33333e-05 | [V/K] | 301.497 | 769.97 | tematdb | v1.1.6 | tematdb_v1.1.6_completeTEPset_convertedOn_20250503_014937__range_1_to_424 | 2025-05-03 01:51 | TRUE
148 | alpha | 375.075 | 8.33333e-05 | [V/K] | 301.497 | 769.97 | tematdb | v1.1.6 | tematdb_v1.1.6_completeTEPset_convertedOn_20250503_014937__range_1_to_424 | 2025-05-03 01:51 | TRUE
148 | alpha | 424.625 | 9.8e-05 | [V/K] | 301.497 | 769.97 | tematdb | v1.1.6 | tematdb_v1.1.6_completeTEPset_convertedOn_20250503_014937__range_1_to_424 | 2025-05-03 01:51 | TRUE
148 | alpha | 472.673 | 0.000111333 | [V/K] | 301.497 | 769.97 | tematdb | v1.1.6 | tematdb_v1.1.6_completeTEPset_convertedOn_20250503_014937__range_1_to_424 | 2025-05-03 01:51 | TRUE
148 | alpha | 522.222 | 0.000125333 | [V/K] | 301.497 | 769.97 | tematdb | v1.1.6 | tematdb_v1.1.6_completeTEPset_convertedOn_20250503_014937__range_1_to_424 | 2025-05-03 01:51 | TRUE
148 | alpha | 571.772 | 0.000135333 | [V/K] | 301.497 | 769.97 | tematdb | v1.1.6 | tematdb_v1.1.6_completeTEPset_convertedOn_20250503_014937__range_1_to_424 | 2025-05-03 01:51 | TRUE
148 | alpha | 621.321 | 0.000146667 | [V/K] | 301.497 | 769.97 | tematdb | v1.1.6 | tematdb_v1.1.6_completeTEPset_convertedOn_20250503_014937__range_1_to_424 | 2025-05-03 01:51 | TRUE
148 | alpha | 675.375 | 0.000159333 | [V/K] | 301.497 | 769.97 | tematdb | v1.1.6 | tematdb_v1.1.6_completeTEPset_convertedOn_20250503_014937__range_1_to_424 | 2025-05-03 01:51 | TRUE
148 | alpha | 727.928 | 0.000166 | [V/K] | 301.497 | 769.97 | tematdb | v1.1.6 | tematdb_v1.1.6_completeTEPset_convertedOn_20250503_014937__range_1_to_424 | 2025-05-03 01:51 | TRUE
148 | alpha | 769.97 | 0.000168 | [V/K] | 301.497 | 769.97 | tematdb | v1.1.6 | tematdb_v1.1.6_completeTEPset_convertedOn_20250503_014937__range_1_to_424 | 2025-05-03 01:51 | TRUE
148 | rho | 301.497 | 2.65781e-06 | [Ohm-m] | 301.497 | 769.97 | tematdb | v1.1.6 | tematdb_v1.1.6_completeTEPset_convertedOn_20250503_014937__range_1_to_424 | 2025-05-03 01:51 | TRUE
148 | rho | 323.952 | 2.75748e-06 | [Ohm-m] | 301.497 | 769.97 | tematdb | v1.1.6 | tematdb_v1.1.6_completeTEPset_convertedOn_20250503_014937__range_1_to_424 | 2025-05-03 01:51 | TRUE
148 | rho | 373.353 | 3.02326e-06 | [Ohm-m] | 301.497 | 769.97 | tematdb | v1.1.6 | tematdb_v1.1.6_completeTEPset_convertedOn_20250503_014937__range_1_to_424 | 2025-05-03 01:51 | TRUE
148 | rho | 424.251 | 3.48837e-06 | [Ohm-m] | 301.497 | 769.97 | tematdb | v1.1.6 | tematdb_v1.1.6_completeTEPset_convertedOn_20250503_014937__range_1_to_424 | 2025-05-03 01:51 | TRUE
148 | rho | 475.15 | 3.98671e-06 | [Ohm-m] | 301.497 | 769.97 | tematdb | v1.1.6 | tematdb_v1.1.6_completeTEPset_convertedOn_20250503_014937__range_1_to_424 | 2025-05-03 01:51 | TRUE
148 | rho | 521.557 | 4.45183e-06 | [Ohm-m] | 301.497 | 769.97 | tematdb | v1.1.6 | tematdb_v1.1.6_completeTEPset_convertedOn_20250503_014937__range_1_to_424 | 2025-05-03 01:51 | TRUE
148 | rho | 572.455 | 5.08306e-06 | [Ohm-m] | 301.497 | 769.97 | tematdb | v1.1.6 | tematdb_v1.1.6_completeTEPset_convertedOn_20250503_014937__range_1_to_424 | 2025-05-03 01:51 | TRUE
148 | rho | 620.359 | 5.74751e-06 | [Ohm-m] | 301.497 | 769.97 | tematdb | v1.1.6 | tematdb_v1.1.6_completeTEPset_convertedOn_20250503_014937__range_1_to_424 | 2025-05-03 01:51 | TRUE
148 | rho | 675.748 | 6.6113e-06 | [Ohm-m] | 301.497 | 769.97 | tematdb | v1.1.6 | tematdb_v1.1.6_completeTEPset_convertedOn_20250503_014937__range_1_to_424 | 2025-05-03 01:51 | TRUE
148 | rho | 722.156 | 7.47508e-06 | [Ohm-m] | 301.497 | 769.97 | tematdb | v1.1.6 | tematdb_v1.1.6_completeTEPset_convertedOn_20250503_014937__range_1_to_424 | 2025-05-03 01:51 | TRUE
148 | rho | 776.048 | 7.70764e-06 | [Ohm-m] | 301.497 | 769.97 | tematdb | v1.1.6 | tematdb_v1.1.6_completeTEPset_convertedOn_20250503_014937__range_1_to_424 | 2025-05-03 01:51 | TRUE
148 | kappa | 296.619 | 3.46723 | [W/m/K] | 301.497 | 769.97 | tematdb | v1.1.6 | tematdb_v1.1.6_completeTEPset_convertedOn_20250503_014937__range_1_to_424 | 2025-05-03 01:51 | TRUE
148 | kappa | 321.485 | 3.37082 | [W/m/K] | 301.497 | 769.97 | tematdb | v1.1.6 | tematdb_v1.1.6_completeTEPset_convertedOn_20250503_014937__range_1_to_424 | 2025-05-03 01:51 | TRUE
148 | kappa | 375.591 | 3.27632 | [W/m/K] | 301.497 | 769.97 | tematdb | v1.1.6 | tematdb_v1.1.6_completeTEPset_convertedOn_20250503_014937__range_1_to_424 | 2025-05-03 01:51 | TRUE
148 | kappa | 422.417 | 2.95259 | [W/m/K] | 301.497 | 769.97 | tematdb | v1.1.6 | tematdb_v1.1.6_completeTEPset_convertedOn_20250503_014937__range_1_to_424 | 2025-05-03 01:51 | TRUE
148 | kappa | 473.582 | 2.98861 | [W/m/K] | 301.497 | 769.97 | tematdb | v1.1.6 | tematdb_v1.1.6_completeTEPset_convertedOn_20250503_014937__range_1_to_424 | 2025-05-03 01:51 | TRUE
148 | kappa | 523.306 | 2.86114 | [W/m/K] | 301.497 | 769.97 | tematdb | v1.1.6 | tematdb_v1.1.6_completeTEPset_convertedOn_20250503_014937__range_1_to_424 | 2025-05-03 01:51 | TRUE
148 | kappa | 573.026 | 2.76635 | [W/m/K] | 301.497 | 769.97 | tematdb | v1.1.6 | tematdb_v1.1.6_completeTEPset_convertedOn_20250503_014937__range_1_to_424 | 2025-05-03 01:51 | TRUE
148 | kappa | 619.844 | 2.50798 | [W/m/K] | 301.497 | 769.97 | tematdb | v1.1.6 | tematdb_v1.1.6_completeTEPset_convertedOn_20250503_014937__range_1_to_424 | 2025-05-03 01:51 | TRUE
148 | kappa | 671.03 | 2.38061 | [W/m/K] | 301.497 | 769.97 | tematdb | v1.1.6 | tematdb_v1.1.6_completeTEPset_convertedOn_20250503_014937__range_1_to_424 | 2025-05-03 01:51 | TRUE
148 | kappa | 725.144 | 2.22075 | [W/m/K] | 301.497 | 769.97 | tematdb | v1.1.6 | tematdb_v1.1.6_completeTEPset_convertedOn_20250503_014937__range_1_to_424 | 2025-05-03 01:51 | TRUE
148 | kappa | 770.461 | 2.25639 | [W/m/K] | 301.497 | 769.97 | tematdb | v1.1.6 | tematdb_v1.1.6_completeTEPset_convertedOn_20250503_014937__range_1_to_424 | 2025-05-03 01:51 | TRUE
148 | ZT | 295.509 | 0.140502 | [1] | 301.497 | 769.97 | tematdb | v1.1.6 | tematdb_v1.1.6_completeTEPset_convertedOn_20250503_014937__range_1_to_424 | 2025-05-03 01:51 | TRUE
148 | ZT | 320.958 | 0.170609 | [1] | 301.497 | 769.97 | tematdb | v1.1.6 | tematdb_v1.1.6_completeTEPset_convertedOn_20250503_014937__range_1_to_424 | 2025-05-03 01:51 | TRUE
148 | ZT | 371.856 | 0.235842 | [1] | 301.497 | 769.97 | tematdb | v1.1.6 | tematdb_v1.1.6_completeTEPset_convertedOn_20250503_014937__range_1_to_424 | 2025-05-03 01:51 | TRUE
148 | ZT | 421.257 | 0.406452 | [1] | 301.497 | 769.97 | tematdb | v1.1.6 | tematdb_v1.1.6_completeTEPset_convertedOn_20250503_014937__range_1_to_424 | 2025-05-03 01:51 | TRUE
148 | ZT | 473.653 | 0.501792 | [1] | 301.497 | 769.97 | tematdb | v1.1.6 | tematdb_v1.1.6_completeTEPset_convertedOn_20250503_014937__range_1_to_424 | 2025-05-03 01:51 | TRUE
148 | ZT | 520.06 | 0.642294 | [1] | 301.497 | 769.97 | tematdb | v1.1.6 | tematdb_v1.1.6_completeTEPset_convertedOn_20250503_014937__range_1_to_424 | 2025-05-03 01:51 | TRUE
148 | ZT | 570.958 | 0.762724 | [1] | 301.497 | 769.97 | tematdb | v1.1.6 | tematdb_v1.1.6_completeTEPset_convertedOn_20250503_014937__range_1_to_424 | 2025-05-03 01:51 | TRUE
148 | ZT | 621.856 | 0.908244 | [1] | 301.497 | 769.97 | tematdb | v1.1.6 | tematdb_v1.1.6_completeTEPset_convertedOn_20250503_014937__range_1_to_424 | 2025-05-03 01:51 | TRUE
148 | ZT | 674.252 | 1.08889 | [1] | 301.497 | 769.97 | tematdb | v1.1.6 | tematdb_v1.1.6_completeTEPset_convertedOn_20250503_014937__range_1_to_424 | 2025-05-03 01:51 | TRUE
148 | ZT | 722.156 | 1.17419 | [1] | 301.497 | 769.97 | tematdb | v1.1.6 | tematdb_v1.1.6_completeTEPset_convertedOn_20250503_014937__range_1_to_424 | 2025-05-03 01:51 | TRUE
148 | ZT | 777.545 | 1.27455 | [1] | 301.497 | 769.97 | tematdb | v1.1.6 | tematdb_v1.1.6_completeTEPset_convertedOn_20250503_014937__range_1_to_424 | 2025-05-03 01:51 | TRUE
149 | alpha | 321.4986 | 0.000171103 | [V/K] | 323.1224 | 723.1776 | tematdb | v1.1.6 | tematdb_v1.1.6_completeTEPset_convertedOn_20250503_014937__range_1_to_424 | 2025-05-03 01:51 | TRUE
149 | alpha | 343.8335 | 0.000176916 | [V/K] | 323.1224 | 723.1776 | tematdb | v1.1.6 | tematdb_v1.1.6_completeTEPset_convertedOn_20250503_014937__range_1_to_424 | 2025-05-03 01:51 | TRUE
149 | alpha | 367.1847 | 0.00018273 | [V/K] | 323.1224 | 723.1776 | tematdb | v1.1.6 | tematdb_v1.1.6_completeTEPset_convertedOn_20250503_014937__range_1_to_424 | 2025-05-03 01:51 | TRUE
149 | alpha | 388.503 | 0.000188542 | [V/K] | 323.1224 | 723.1776 | tematdb | v1.1.6 | tematdb_v1.1.6_completeTEPset_convertedOn_20250503_014937__range_1_to_424 | 2025-05-03 01:51 | TRUE
149 | alpha | 406.769 | 0.000195403 | [V/K] | 323.1224 | 723.1776 | tematdb | v1.1.6 | tematdb_v1.1.6_completeTEPset_convertedOn_20250503_014937__range_1_to_424 | 2025-05-03 01:51 | TRUE
149 | alpha | 430.129 | 0.000199112 | [V/K] | 323.1224 | 723.1776 | tematdb | v1.1.6 | tematdb_v1.1.6_completeTEPset_convertedOn_20250503_014937__range_1_to_424 | 2025-05-03 01:51 | TRUE
149 | alpha | 449.427 | 0.000201764 | [V/K] | 323.1224 | 723.1776 | tematdb | v1.1.6 | tematdb_v1.1.6_completeTEPset_convertedOn_20250503_014937__range_1_to_424 | 2025-05-03 01:51 | TRUE
149 | alpha | 468.73 | 0.000203363 | [V/K] | 323.1224 | 723.1776 | tematdb | v1.1.6 | tematdb_v1.1.6_completeTEPset_convertedOn_20250503_014937__range_1_to_424 | 2025-05-03 01:51 | TRUE
149 | alpha | 491.077 | 0.000206018 | [V/K] | 323.1224 | 723.1776 | tematdb | v1.1.6 | tematdb_v1.1.6_completeTEPset_convertedOn_20250503_014937__range_1_to_424 | 2025-05-03 01:51 | TRUE
149 | alpha | 513.428 | 0.000207621 | [V/K] | 323.1224 | 723.1776 | tematdb | v1.1.6 | tematdb_v1.1.6_completeTEPset_convertedOn_20250503_014937__range_1_to_424 | 2025-05-03 01:51 | TRUE
149 | alpha | 534.764 | 0.000209222 | [V/K] | 323.1224 | 723.1776 | tematdb | v1.1.6 | tematdb_v1.1.6_completeTEPset_convertedOn_20250503_014937__range_1_to_424 | 2025-05-03 01:51 | TRUE
149 | alpha | 555.078 | 0.000211875 | [V/K] | 323.1224 | 723.1776 | tematdb | v1.1.6 | tematdb_v1.1.6_completeTEPset_convertedOn_20250503_014937__range_1_to_424 | 2025-05-03 01:51 | TRUE
149 | alpha | 573.359 | 0.000215052 | [V/K] | 323.1224 | 723.1776 | tematdb | v1.1.6 | tematdb_v1.1.6_completeTEPset_convertedOn_20250503_014937__range_1_to_424 | 2025-05-03 01:51 | TRUE
149 | alpha | 597.732 | 0.000219289 | [V/K] | 323.1224 | 723.1776 | tematdb | v1.1.6 | tematdb_v1.1.6_completeTEPset_convertedOn_20250503_014937__range_1_to_424 | 2025-05-03 01:51 | TRUE
149 | alpha | 619.055 | 0.000224048 | [V/K] | 323.1224 | 723.1776 | tematdb | v1.1.6 | tematdb_v1.1.6_completeTEPset_convertedOn_20250503_014937__range_1_to_424 | 2025-05-03 01:51 | TRUE
149 | alpha | 640.388 | 0.000226176 | [V/K] | 323.1224 | 723.1776 | tematdb | v1.1.6 | tematdb_v1.1.6_completeTEPset_convertedOn_20250503_014937__range_1_to_424 | 2025-05-03 01:51 | TRUE
149 | alpha | 657.644 | 0.000231457 | [V/K] | 323.1224 | 723.1776 | tematdb | v1.1.6 | tematdb_v1.1.6_completeTEPset_convertedOn_20250503_014937__range_1_to_424 | 2025-05-03 01:51 | TRUE
149 | alpha | 678.979 | 0.000233058 | [V/K] | 323.1224 | 723.1776 | tematdb | v1.1.6 | tematdb_v1.1.6_completeTEPset_convertedOn_20250503_014937__range_1_to_424 | 2025-05-03 01:51 | TRUE
149 | alpha | 705.426 | 0.00022677 | [V/K] | 323.1224 | 723.1776 | tematdb | v1.1.6 | tematdb_v1.1.6_completeTEPset_convertedOn_20250503_014937__range_1_to_424 | 2025-05-03 01:51 | TRUE
149 | alpha | 725.772 | 0.000221529 | [V/K] | 323.1224 | 723.1776 | tematdb | v1.1.6 | tematdb_v1.1.6_completeTEPset_convertedOn_20250503_014937__range_1_to_424 | 2025-05-03 01:51 | TRUE
149 | rho | 321.3339 | 1.971663e-05 | [Ohm-m] | 323.1224 | 723.1776 | tematdb | v1.1.6 | tematdb_v1.1.6_completeTEPset_convertedOn_20250503_014937__range_1_to_424 | 2025-05-03 01:51 | TRUE
149 | rho | 344.7907 | 2.041612e-05 | [Ohm-m] | 323.1224 | 723.1776 | tematdb | v1.1.6 | tematdb_v1.1.6_completeTEPset_convertedOn_20250503_014937__range_1_to_424 | 2025-05-03 01:51 | TRUE
149 | rho | 364.1638 | 2.129549e-05 | [Ohm-m] | 323.1224 | 723.1776 | tematdb | v1.1.6 | tematdb_v1.1.6_completeTEPset_convertedOn_20250503_014937__range_1_to_424 | 2025-05-03 01:51 | TRUE
149 | rho | 386.598 | 2.225491e-05 | [Ohm-m] | 323.1224 | 723.1776 | tematdb | v1.1.6 | tematdb_v1.1.6_completeTEPset_convertedOn_20250503_014937__range_1_to_424 | 2025-05-03 01:51 | TRUE
149 | rho | 404.951 | 2.330361e-05 | [Ohm-m] | 323.1224 | 723.1776 | tematdb | v1.1.6 | tematdb_v1.1.6_completeTEPset_convertedOn_20250503_014937__range_1_to_424 | 2025-05-03 01:51 | TRUE
149 | rho | 428.43 | 2.255549e-05 | [Ohm-m] | 323.1224 | 723.1776 | tematdb | v1.1.6 | tematdb_v1.1.6_completeTEPset_convertedOn_20250503_014937__range_1_to_424 | 2025-05-03 01:51 | TRUE
149 | rho | 451.904 | 2.227355e-05 | [Ohm-m] | 323.1224 | 723.1776 | tematdb | v1.1.6 | tematdb_v1.1.6_completeTEPset_convertedOn_20250503_014937__range_1_to_424 | 2025-05-03 01:51 | TRUE
149 | rho | 470.292 | 2.093829e-05 | [Ohm-m] | 323.1224 | 723.1776 | tematdb | v1.1.6 | tematdb_v1.1.6_completeTEPset_convertedOn_20250503_014937__range_1_to_424 | 2025-05-03 01:51 | TRUE
149 | rho | 494.78 | 2.107131e-05 | [Ohm-m] | 323.1224 | 723.1776 | tematdb | v1.1.6 | tematdb_v1.1.6_completeTEPset_convertedOn_20250503_014937__range_1_to_424 | 2025-05-03 01:51 | TRUE
149 | rho | 514.157 | 2.173441e-05 | [Ohm-m] | 323.1224 | 723.1776 | tematdb | v1.1.6 | tematdb_v1.1.6_completeTEPset_convertedOn_20250503_014937__range_1_to_424 | 2025-05-03 01:51 | TRUE
149 | rho | 534.552 | 2.258657e-05 | [Ohm-m] | 323.1224 | 723.1776 | tematdb | v1.1.6 | tematdb_v1.1.6_completeTEPset_convertedOn_20250503_014937__range_1_to_424 | 2025-05-03 01:51 | TRUE
149 | rho | 554.948 | 2.350823e-05 | [Ohm-m] | 323.1224 | 723.1776 | tematdb | v1.1.6 | tematdb_v1.1.6_completeTEPset_convertedOn_20250503_014937__range_1_to_424 | 2025-05-03 01:51 | TRUE
149 | rho | 577.395 | 2.367536e-05 | [Ohm-m] | 323.1224 | 723.1776 | tematdb | v1.1.6 | tematdb_v1.1.6_completeTEPset_convertedOn_20250503_014937__range_1_to_424 | 2025-05-03 01:51 | TRUE
149 | rho | 598.815 | 2.4345e-05 | [Ohm-m] | 323.1224 | 723.1776 | tematdb | v1.1.6 | tematdb_v1.1.6_completeTEPset_convertedOn_20250503_014937__range_1_to_424 | 2025-05-03 01:51 | TRUE
149 | rho | 619.219 | 2.469758e-05 | [Ohm-m] | 323.1224 | 723.1776 | tematdb | v1.1.6 | tematdb_v1.1.6_completeTEPset_convertedOn_20250503_014937__range_1_to_424 | 2025-05-03 01:51 | TRUE
149 | rho | 640.647 | 2.470508e-05 | [Ohm-m] | 323.1224 | 723.1776 | tematdb | v1.1.6 | tematdb_v1.1.6_completeTEPset_convertedOn_20250503_014937__range_1_to_424 | 2025-05-03 01:51 | TRUE
149 | rho | 660.031 | 2.506793e-05 | [Ohm-m] | 323.1224 | 723.1776 | tematdb | v1.1.6 | tematdb_v1.1.6_completeTEPset_convertedOn_20250503_014937__range_1_to_424 | 2025-05-03 01:51 | TRUE
149 | rho | 682.476 | 2.54427e-05 | [Ohm-m] | 323.1224 | 723.1776 | tematdb | v1.1.6 | tematdb_v1.1.6_completeTEPset_convertedOn_20250503_014937__range_1_to_424 | 2025-05-03 01:51 | TRUE
149 | rho | 702.886 | 2.526554e-05 | [Ohm-m] | 323.1224 | 723.1776 | tematdb | v1.1.6 | tematdb_v1.1.6_completeTEPset_convertedOn_20250503_014937__range_1_to_424 | 2025-05-03 01:51 | TRUE
149 | rho | 723.3 | 2.473411e-05 | [Ohm-m] | 323.1224 | 723.1776 | tematdb | v1.1.6 | tematdb_v1.1.6_completeTEPset_convertedOn_20250503_014937__range_1_to_424 | 2025-05-03 01:51 | TRUE
149 | kappa | 323.1224 | 0.7349474 | [W/m/K] | 323.1224 | 723.1776 | tematdb | v1.1.6 | tematdb_v1.1.6_completeTEPset_convertedOn_20250503_014937__range_1_to_424 | 2025-05-03 01:51 | TRUE
149 | kappa | 344.1053 | 0.732 | [W/m/K] | 323.1224 | 723.1776 | tematdb | v1.1.6 | tematdb_v1.1.6_completeTEPset_convertedOn_20250503_014937__range_1_to_424 | 2025-05-03 01:51 | TRUE
149 | kappa | 365.3642 | 0.7290526 | [W/m/K] | 323.1224 | 723.1776 | tematdb | v1.1.6 | tematdb_v1.1.6_completeTEPset_convertedOn_20250503_014937__range_1_to_424 | 2025-05-03 01:51 | TRUE
149 | kappa | 386.3471 | 0.7275789 | [W/m/K] | 323.1224 | 723.1776 | tematdb | v1.1.6 | tematdb_v1.1.6_completeTEPset_convertedOn_20250503_014937__range_1_to_424 | 2025-05-03 01:51 | TRUE
149 | kappa | 407.33 | 0.7261053 | [W/m/K] | 323.1224 | 723.1776 | tematdb | v1.1.6 | tematdb_v1.1.6_completeTEPset_convertedOn_20250503_014937__range_1_to_424 | 2025-05-03 01:51 | TRUE
149 | kappa | 428.3129 | 0.7305263 | [W/m/K] | 323.1224 | 723.1776 | tematdb | v1.1.6 | tematdb_v1.1.6_completeTEPset_convertedOn_20250503_014937__range_1_to_424 | 2025-05-03 01:51 | TRUE
149 | kappa | 449.5719 | 0.7526316 | [W/m/K] | 323.1224 | 723.1776 | tematdb | v1.1.6 | tematdb_v1.1.6_completeTEPset_convertedOn_20250503_014937__range_1_to_424 | 2025-05-03 01:51 | TRUE
149 | kappa | 470.5547 | 0.7747368 | [W/m/K] | 323.1224 | 723.1776 | tematdb | v1.1.6 | tematdb_v1.1.6_completeTEPset_convertedOn_20250503_014937__range_1_to_424 | 2025-05-03 01:51 | TRUE
149 | kappa | 491.5376 | 0.7762105 | [W/m/K] | 323.1224 | 723.1776 | tematdb | v1.1.6 | tematdb_v1.1.6_completeTEPset_convertedOn_20250503_014937__range_1_to_424 | 2025-05-03 01:51 | TRUE
149 | kappa | 512.5205 | 0.7762105 | [W/m/K] | 323.1224 | 723.1776 | tematdb | v1.1.6 | tematdb_v1.1.6_completeTEPset_convertedOn_20250503_014937__range_1_to_424 | 2025-05-03 01:51 | TRUE
149 | kappa | 533.5034 | 0.7732632 | [W/m/K] | 323.1224 | 723.1776 | tematdb | v1.1.6 | tematdb_v1.1.6_completeTEPset_convertedOn_20250503_014937__range_1_to_424 | 2025-05-03 01:51 | TRUE
149 | kappa | 554.7624 | 0.7717895 | [W/m/K] | 323.1224 | 723.1776 | tematdb | v1.1.6 | tematdb_v1.1.6_completeTEPset_convertedOn_20250503_014937__range_1_to_424 | 2025-05-03 01:51 | TRUE
149 | kappa | 575.7453 | 0.7703158 | [W/m/K] | 323.1224 | 723.1776 | tematdb | v1.1.6 | tematdb_v1.1.6_completeTEPset_convertedOn_20250503_014937__range_1_to_424 | 2025-05-03 01:51 | TRUE
149 | kappa | 596.7281 | 0.76 | [W/m/K] | 323.1224 | 723.1776 | tematdb | v1.1.6 | tematdb_v1.1.6_completeTEPset_convertedOn_20250503_014937__range_1_to_424 | 2025-05-03 01:51 | TRUE
149 | kappa | 617.9871 | 0.7570526 | [W/m/K] | 323.1224 | 723.1776 | tematdb | v1.1.6 | tematdb_v1.1.6_completeTEPset_convertedOn_20250503_014937__range_1_to_424 | 2025-05-03 01:51 | TRUE
149 | kappa | 638.97 | 0.7762105 | [W/m/K] | 323.1224 | 723.1776 | tematdb | v1.1.6 | tematdb_v1.1.6_completeTEPset_convertedOn_20250503_014937__range_1_to_424 | 2025-05-03 01:51 | TRUE
149 | kappa | 659.9529 | 0.8056842 | [W/m/K] | 323.1224 | 723.1776 | tematdb | v1.1.6 | tematdb_v1.1.6_completeTEPset_convertedOn_20250503_014937__range_1_to_424 | 2025-05-03 01:51 | TRUE
149 | kappa | 681.2118 | 0.844 | [W/m/K] | 323.1224 | 723.1776 | tematdb | v1.1.6 | tematdb_v1.1.6_completeTEPset_convertedOn_20250503_014937__range_1_to_424 | 2025-05-03 01:51 | TRUE
149 | kappa | 702.1947 | 0.8926316 | [W/m/K] | 323.1224 | 723.1776 | tematdb | v1.1.6 | tematdb_v1.1.6_completeTEPset_convertedOn_20250503_014937__range_1_to_424 | 2025-05-03 01:51 | TRUE
149 | kappa | 723.1776 | 0.9412632 | [W/m/K] | 323.1224 | 723.1776 | tematdb | v1.1.6 | tematdb_v1.1.6_completeTEPset_convertedOn_20250503_014937__range_1_to_424 | 2025-05-03 01:51 | TRUE
149 | ZT | 321.9305 | 0.666667 | [1] | 323.1224 | 723.1776 | tematdb | v1.1.6 | tematdb_v1.1.6_completeTEPset_convertedOn_20250503_014937__range_1_to_424 | 2025-05-03 01:51 | TRUE
149 | ZT | 347.337 | 0.726727 | [1] | 323.1224 | 723.1776 | tematdb | v1.1.6 | tematdb_v1.1.6_completeTEPset_convertedOn_20250503_014937__range_1_to_424 | 2025-05-03 01:51 | TRUE
149 | ZT | 366.6459 | 0.768769 | [1] | 323.1224 | 723.1776 | tematdb | v1.1.6 | tematdb_v1.1.6_completeTEPset_convertedOn_20250503_014937__range_1_to_424 | 2025-05-03 01:51 | TRUE
149 | ZT | 385.955 | 0.834835 | [1] | 323.1224 | 723.1776 | tematdb | v1.1.6 | tematdb_v1.1.6_completeTEPset_convertedOn_20250503_014937__range_1_to_424 | 2025-05-03 01:51 | TRUE
149 | ZT | 407.296 | 0.936937 | [1] | 323.1224 | 723.1776 | tematdb | v1.1.6 | tematdb_v1.1.6_completeTEPset_convertedOn_20250503_014937__range_1_to_424 | 2025-05-03 01:51 | TRUE
149 | ZT | 430.67 | 1.03303 | [1] | 323.1224 | 723.1776 | tematdb | v1.1.6 | tematdb_v1.1.6_completeTEPset_convertedOn_20250503_014937__range_1_to_424 | 2025-05-03 01:51 | TRUE
149 | ZT | 450.996 | 1.11712 | [1] | 323.1224 | 723.1776 | tematdb | v1.1.6 | tematdb_v1.1.6_completeTEPset_convertedOn_20250503_014937__range_1_to_424 | 2025-05-03 01:51 | TRUE
149 | ZT | 471.321 | 1.21321 | [1] | 323.1224 | 723.1776 | tematdb | v1.1.6 | tematdb_v1.1.6_completeTEPset_convertedOn_20250503_014937__range_1_to_424 | 2025-05-03 01:51 | TRUE
149 | ZT | 491.646 | 1.27327 | [1] | 323.1224 | 723.1776 | tematdb | v1.1.6 | tematdb_v1.1.6_completeTEPset_convertedOn_20250503_014937__range_1_to_424 | 2025-05-03 01:51 | TRUE
149 | ZT | 511.971 | 1.32733 | [1] | 323.1224 | 723.1776 | tematdb | v1.1.6 | tematdb_v1.1.6_completeTEPset_convertedOn_20250503_014937__range_1_to_424 | 2025-05-03 01:51 | TRUE
149 | ZT | 535.345 | 1.35736 | [1] | 323.1224 | 723.1776 | tematdb | v1.1.6 | tematdb_v1.1.6_completeTEPset_convertedOn_20250503_014937__range_1_to_424 | 2025-05-03 01:51 | TRUE
149 | ZT | 555.67 | 1.38739 | [1] | 323.1224 | 723.1776 | tematdb | v1.1.6 | tematdb_v1.1.6_completeTEPset_convertedOn_20250503_014937__range_1_to_424 | 2025-05-03 01:51 | TRUE
149 | ZT | 575.996 | 1.45946 | [1] | 323.1224 | 723.1776 | tematdb | v1.1.6 | tematdb_v1.1.6_completeTEPset_convertedOn_20250503_014937__range_1_to_424 | 2025-05-03 01:51 | TRUE
149 | ZT | 597.337 | 1.56757 | [1] | 323.1224 | 723.1776 | tematdb | v1.1.6 | tematdb_v1.1.6_completeTEPset_convertedOn_20250503_014937__range_1_to_424 | 2025-05-03 01:51 | TRUE
149 | ZT | 616.646 | 1.66366 | [1] | 323.1224 | 723.1776 | tematdb | v1.1.6 | tematdb_v1.1.6_completeTEPset_convertedOn_20250503_014937__range_1_to_424 | 2025-05-03 01:51 | TRUE
149 | ZT | 637.987 | 1.72372 | [1] | 323.1224 | 723.1776 | tematdb | v1.1.6 | tematdb_v1.1.6_completeTEPset_convertedOn_20250503_014937__range_1_to_424 | 2025-05-03 01:51 | TRUE
149 | ZT | 658.313 | 1.75375 | [1] | 323.1224 | 723.1776 | tematdb | v1.1.6 | tematdb_v1.1.6_completeTEPset_convertedOn_20250503_014937__range_1_to_424 | 2025-05-03 01:51 | TRUE
149 | ZT | 680.67 | 1.75375 | [1] | 323.1224 | 723.1776 | tematdb | v1.1.6 | tematdb_v1.1.6_completeTEPset_convertedOn_20250503_014937__range_1_to_424 | 2025-05-03 01:51 | TRUE
149 | ZT | 704.044 | 1.63363 | [1] | 323.1224 | 723.1776 | tematdb | v1.1.6 | tematdb_v1.1.6_completeTEPset_convertedOn_20250503_014937__range_1_to_424 | 2025-05-03 01:51 | TRUE
149 | ZT | 722.337 | 1.51952 | [1] | 323.1224 | 723.1776 | tematdb | v1.1.6 | tematdb_v1.1.6_completeTEPset_convertedOn_20250503_014937__range_1_to_424 | 2025-05-03 01:51 | TRUE
150 | alpha | 315.8423 | 0.000106049 | [V/K] | 315.8423 | 766.172 | tematdb | v1.1.6 | tematdb_v1.1.6_completeTEPset_convertedOn_20250503_014937__range_1_to_424 | 2025-05-03 01:51 | TRUE
150 | alpha | 373.787 | 0.00011868 | [V/K] | 315.8423 | 766.172 | tematdb | v1.1.6 | tematdb_v1.1.6_completeTEPset_convertedOn_20250503_014937__range_1_to_424 | 2025-05-03 01:51 | TRUE
150 | alpha | 431.734 | 0.00013182 | [V/K] | 315.8423 | 766.172 | tematdb | v1.1.6 | tematdb_v1.1.6_completeTEPset_convertedOn_20250503_014937__range_1_to_424 | 2025-05-03 01:51 | TRUE
150 | alpha | 490.498 | 0.000145973 | [V/K] | 315.8423 | 766.172 | tematdb | v1.1.6 | tematdb_v1.1.6_completeTEPset_convertedOn_20250503_014937__range_1_to_424 | 2025-05-03 01:51 | TRUE
150 | alpha | 553.327 | 0.000154539 | [V/K] | 315.8423 | 766.172 | tematdb | v1.1.6 | tematdb_v1.1.6_completeTEPset_convertedOn_20250503_014937__range_1_to_424 | 2025-05-03 01:51 | TRUE
150 | alpha | 611.254 | 0.000160572 | [V/K] | 315.8423 | 766.172 | tematdb | v1.1.6 | tematdb_v1.1.6_completeTEPset_convertedOn_20250503_014937__range_1_to_424 | 2025-05-03 01:51 | TRUE
150 | alpha | 673.252 | 0.000163554 | [V/K] | 315.8423 | 766.172 | tematdb | v1.1.6 | tematdb_v1.1.6_completeTEPset_convertedOn_20250503_014937__range_1_to_424 | 2025-05-03 01:51 | TRUE
150 | alpha | 736.854 | 0.000155875 | [V/K] | 315.8423 | 766.172 | tematdb | v1.1.6 | tematdb_v1.1.6_completeTEPset_convertedOn_20250503_014937__range_1_to_424 | 2025-05-03 01:51 | TRUE
150 | alpha | 767.019 | 0.000150261 | [V/K] | 315.8423 | 766.172 | tematdb | v1.1.6 | tematdb_v1.1.6_completeTEPset_convertedOn_20250503_014937__range_1_to_424 | 2025-05-03 01:51 | TRUE
150 | rho | 315.3345 | 9.282724e-06 | [Ohm-m] | 315.8423 | 766.172 | tematdb | v1.1.6 | tematdb_v1.1.6_completeTEPset_convertedOn_20250503_014937__range_1_to_424 | 2025-05-03 01:51 | TRUE
150 | rho | 370.8659 | 9.738616e-06 | [Ohm-m] | 315.8423 | 766.172 | tematdb | v1.1.6 | tematdb_v1.1.6_completeTEPset_convertedOn_20250503_014937__range_1_to_424 | 2025-05-03 01:51 | TRUE
150 | rho | 430.492 | 1.004135e-05 | [Ohm-m] | 315.8423 | 766.172 | tematdb | v1.1.6 | tematdb_v1.1.6_completeTEPset_convertedOn_20250503_014937__range_1_to_424 | 2025-05-03 01:51 | TRUE
150 | rho | 492.534 | 1.120423e-05 | [Ohm-m] | 315.8423 | 766.172 | tematdb | v1.1.6 | tematdb_v1.1.6_completeTEPset_convertedOn_20250503_014937__range_1_to_424 | 2025-05-03 01:51 | TRUE
150 | rho | 552.139 | 1.219814e-05 | [Ohm-m] | 315.8423 | 766.172 | tematdb | v1.1.6 | tematdb_v1.1.6_completeTEPset_convertedOn_20250503_014937__range_1_to_424 | 2025-05-03 01:51 | TRUE
150 | rho | 613.392 | 1.290474e-05 | [Ohm-m] | 315.8423 | 766.172 | tematdb | v1.1.6 | tematdb_v1.1.6_completeTEPset_convertedOn_20250503_014937__range_1_to_424 | 2025-05-03 01:51 | TRUE
150 | rho | 672.196 | 1.364595e-05 | [Ohm-m] | 315.8423 | 766.172 | tematdb | v1.1.6 | tematdb_v1.1.6_completeTEPset_convertedOn_20250503_014937__range_1_to_424 | 2025-05-03 01:51 | TRUE
150 | rho | 735.117 | 1.315253e-05 | [Ohm-m] | 315.8423 | 766.172 | tematdb | v1.1.6 | tematdb_v1.1.6_completeTEPset_convertedOn_20250503_014937__range_1_to_424 | 2025-05-03 01:51 | TRUE
150 | rho | 766.172 | 1.282666e-05 | [Ohm-m] | 315.8423 | 766.172 | tematdb | v1.1.6 | tematdb_v1.1.6_completeTEPset_convertedOn_20250503_014937__range_1_to_424 | 2025-05-03 01:51 | TRUE
150 | kappa | 314.227 | 1.05174 | [W/m/K] | 315.8423 | 766.172 | tematdb | v1.1.6 | tematdb_v1.1.6_completeTEPset_convertedOn_20250503_014937__range_1_to_424 | 2025-05-03 01:51 | TRUE
150 | kappa | 374.614 | 1.1507 | [W/m/K] | 315.8423 | 766.172 | tematdb | v1.1.6 | tematdb_v1.1.6_completeTEPset_convertedOn_20250503_014937__range_1_to_424 | 2025-05-03 01:51 | TRUE
150 | kappa | 430.138 | 1.36344 | [W/m/K] | 315.8423 | 766.172 | tematdb | v1.1.6 | tematdb_v1.1.6_completeTEPset_convertedOn_20250503_014937__range_1_to_424 | 2025-05-03 01:51 | TRUE
150 | kappa | 492.969 | 1.45289 | [W/m/K] | 315.8423 | 766.172 | tematdb | v1.1.6 | tematdb_v1.1.6_completeTEPset_convertedOn_20250503_014937__range_1_to_424 | 2025-05-03 01:51 | TRUE
150 | kappa | 550.9 | 1.5187 | [W/m/K] | 315.8423 | 766.172 | tematdb | v1.1.6 | tematdb_v1.1.6_completeTEPset_convertedOn_20250503_014937__range_1_to_424 | 2025-05-03 01:51 | TRUE
150 | kappa | 612.09 | 1.57499 | [W/m/K] | 315.8423 | 766.172 | tematdb | v1.1.6 | tematdb_v1.1.6_completeTEPset_convertedOn_20250503_014937__range_1_to_424 | 2025-05-03 01:51 | TRUE
150 | kappa | 674.92 | 1.6597 | [W/m/K] | 315.8423 | 766.172 | tematdb | v1.1.6 | tematdb_v1.1.6_completeTEPset_convertedOn_20250503_014937__range_1_to_424 | 2025-05-03 01:51 | TRUE
150 | kappa | 732.062 | 1.82504 | [W/m/K] | 315.8423 | 766.172 | tematdb | v1.1.6 | tematdb_v1.1.6_completeTEPset_convertedOn_20250503_014937__range_1_to_424 | 2025-05-03 01:51 | TRUE
150 | kappa | 767.16 | 1.91001 | [W/m/K] | 315.8423 | 766.172 | tematdb | v1.1.6 | tematdb_v1.1.6_completeTEPset_convertedOn_20250503_014937__range_1_to_424 | 2025-05-03 01:51 | TRUE
150 | ZT | 315.6337 | 0.352381 | [1] | 315.8423 | 766.172 | tematdb | v1.1.6 | tematdb_v1.1.6_completeTEPset_convertedOn_20250503_014937__range_1_to_424 | 2025-05-03 01:51 | TRUE
150 | ZT | 374.457 | 0.466667 | [1] | 315.8423 | 766.172 | tematdb | v1.1.6 | tematdb_v1.1.6_completeTEPset_convertedOn_20250503_014937__range_1_to_424 | 2025-05-03 01:51 | TRUE
150 | ZT | 434.915 | 0.552381 | [1] | 315.8423 | 766.172 | tematdb | v1.1.6 | tematdb_v1.1.6_completeTEPset_convertedOn_20250503_014937__range_1_to_424 | 2025-05-03 01:51 | TRUE
150 | ZT | 491.287 | 0.633333 | [1] | 315.8423 | 766.172 | tematdb | v1.1.6 | tematdb_v1.1.6_completeTEPset_convertedOn_20250503_014937__range_1_to_424 | 2025-05-03 01:51 | TRUE
150 | ZT | 550.928 | 0.714286 | [1] | 315.8423 | 766.172 | tematdb | v1.1.6 | tematdb_v1.1.6_completeTEPset_convertedOn_20250503_014937__range_1_to_424 | 2025-05-03 01:51 | TRUE
150 | ZT | 613.836 | 0.780952 | [1] | 315.8423 | 766.172 | tematdb | v1.1.6 | tematdb_v1.1.6_completeTEPset_convertedOn_20250503_014937__range_1_to_424 | 2025-05-03 01:51 | TRUE
150 | ZT | 671.026 | 0.804762 | [1] | 315.8423 | 766.172 | tematdb | v1.1.6 | tematdb_v1.1.6_completeTEPset_convertedOn_20250503_014937__range_1_to_424 | 2025-05-03 01:51 | TRUE
150 | ZT | 737.202 | 0.757143 | [1] | 315.8423 | 766.172 | tematdb | v1.1.6 | tematdb_v1.1.6_completeTEPset_convertedOn_20250503_014937__range_1_to_424 | 2025-05-03 01:51 | TRUE
150 | ZT | 765.797 | 0.714286 | [1] | 315.8423 | 766.172 | tematdb | v1.1.6 | tematdb_v1.1.6_completeTEPset_convertedOn_20250503_014937__range_1_to_424 | 2025-05-03 01:51 | TRUE
151 | alpha | 76.3996 | 3.92138e-05 | [V/K] | 76.6037 | 815.871 | tematdb | v1.1.6 | tematdb_v1.1.6_completeTEPset_convertedOn_20250503_014937__range_1_to_424 | 2025-05-03 01:51 | TRUE
151 | alpha | 108.761 | 5.01186e-05 | [V/K] | 76.6037 | 815.871 | tematdb | v1.1.6 | tematdb_v1.1.6_completeTEPset_convertedOn_20250503_014937__range_1_to_424 | 2025-05-03 01:51 | TRUE
151 | alpha | 144.019 | 6.75484e-05 | [V/K] | 76.6037 | 815.871 | tematdb | v1.1.6 | tematdb_v1.1.6_completeTEPset_convertedOn_20250503_014937__range_1_to_424 | 2025-05-03 01:51 | TRUE
151 | alpha | 188.032 | 9.69443e-05 | [V/K] | 76.6037 | 815.871 | tematdb | v1.1.6 | tematdb_v1.1.6_completeTEPset_convertedOn_20250503_014937__range_1_to_424 | 2025-05-03 01:51 | TRUE
151 | alpha | 226.232 | 0.000115464 | [V/K] | 76.6037 | 815.871 | tematdb | v1.1.6 | tematdb_v1.1.6_completeTEPset_convertedOn_20250503_014937__range_1_to_424 | 2025-05-03 01:51 | TRUE
151 | alpha | 264.44 | 0.000132897 | [V/K] | 76.6037 | 815.871 | tematdb | v1.1.6 | tematdb_v1.1.6_completeTEPset_convertedOn_20250503_014937__range_1_to_424 | 2025-05-03 01:51 | TRUE
151 | alpha | 311.437 | 0.000157949 | [V/K] | 76.6037 | 815.871 | tematdb | v1.1.6 | tematdb_v1.1.6_completeTEPset_convertedOn_20250503_014937__range_1_to_424 | 2025-05-03 01:51 | TRUE
151 | alpha | 343.694 | 0.000181897 | [V/K] | 76.6037 | 815.871 | tematdb | v1.1.6 | tematdb_v1.1.6_completeTEPset_convertedOn_20250503_014937__range_1_to_424 | 2025-05-03 01:51 | TRUE
151 | alpha | 378.979 | 0.000196066 | [V/K] | 76.6037 | 815.871 | tematdb | v1.1.6 | tematdb_v1.1.6_completeTEPset_convertedOn_20250503_014937__range_1_to_424 | 2025-05-03 01:51 | TRUE
151 | alpha | 426.046 | 0.000212421 | [V/K] | 76.6037 | 815.871 | tematdb | v1.1.6 | tematdb_v1.1.6_completeTEPset_convertedOn_20250503_014937__range_1_to_424 | 2025-05-03 01:51 | TRUE
151 | alpha | 476.184 | 0.000213563 | [V/K] | 76.6037 | 815.871 | tematdb | v1.1.6 | tematdb_v1.1.6_completeTEPset_convertedOn_20250503_014937__range_1_to_424 | 2025-05-03 01:51 | TRUE
151 | alpha | 520.275 | 0.000233176 | [V/K] | 76.6037 | 815.871 | tematdb | v1.1.6 | tematdb_v1.1.6_completeTEPset_convertedOn_20250503_014937__range_1_to_424 | 2025-05-03 01:51 | TRUE
151 | alpha | 570.378 | 0.000238666 | [V/K] | 76.6037 | 815.871 | tematdb | v1.1.6 | tematdb_v1.1.6_completeTEPset_convertedOn_20250503_014937__range_1_to_424 | 2025-05-03 01:51 | TRUE
151 | alpha | 617.723 | 0.000220239 | [V/K] | 76.6037 | 815.871 | tematdb | v1.1.6 | tematdb_v1.1.6_completeTEPset_convertedOn_20250503_014937__range_1_to_424 | 2025-05-03 01:51 | TRUE
151 | alpha | 670.82 | 0.000220296 | [V/K] | 76.6037 | 815.871 | tematdb | v1.1.6 | tematdb_v1.1.6_completeTEPset_convertedOn_20250503_014937__range_1_to_424 | 2025-05-03 01:51 | TRUE
151 | alpha | 712.005 | 0.000234472 | [V/K] | 76.6037 | 815.871 | tematdb | v1.1.6 | tematdb_v1.1.6_completeTEPset_convertedOn_20250503_014937__range_1_to_424 | 2025-05-03 01:51 | TRUE
151 | alpha | 761.995 | 0.000254091 | [V/K] | 76.6037 | 815.871 | tematdb | v1.1.6 | tematdb_v1.1.6_completeTEPset_convertedOn_20250503_014937__range_1_to_424 | 2025-05-03 01:51 | TRUE
151 | alpha | 818.181 | 0.000236761 | [V/K] | 76.6037 | 815.871 | tematdb | v1.1.6 | tematdb_v1.1.6_completeTEPset_convertedOn_20250503_014937__range_1_to_424 | 2025-05-03 01:51 | TRUE
151 | rho | 76.3057 | 0.000134266 | [Ohm-m] | 76.6037 | 815.871 | tematdb | v1.1.6 | tematdb_v1.1.6_completeTEPset_convertedOn_20250503_014937__range_1_to_424 | 2025-05-03 01:51 | TRUE
151 | rho | 107.948 | 0.00013083 | [Ohm-m] | 76.6037 | 815.871 | tematdb | v1.1.6 | tematdb_v1.1.6_completeTEPset_convertedOn_20250503_014937__range_1_to_424 | 2025-05-03 01:51 | TRUE
151 | rho | 145.353 | 0.000125668 | [Ohm-m] | 76.6037 | 815.871 | tematdb | v1.1.6 | tematdb_v1.1.6_completeTEPset_convertedOn_20250503_014937__range_1_to_424 | 2025-05-03 01:51 | TRUE
151 | rho | 188.473 | 0.000123974 | [Ohm-m] | 76.6037 | 815.871 | tematdb | v1.1.6 | tematdb_v1.1.6_completeTEPset_convertedOn_20250503_014937__range_1_to_424 | 2025-05-03 01:51 | TRUE
151 | rho | 225.87 | 0.000119677 | [Ohm-m] | 76.6037 | 815.871 | tematdb | v1.1.6 | tematdb_v1.1.6_completeTEPset_convertedOn_20250503_014937__range_1_to_424 | 2025-05-03 01:51 | TRUE
151 | rho | 263.243 | 0.000117978 | [Ohm-m] | 76.6037 | 815.871 | tematdb | v1.1.6 | tematdb_v1.1.6_completeTEPset_convertedOn_20250503_014937__range_1_to_424 | 2025-05-03 01:51 | TRUE
151 | rho | 312.093 | 0.00011802 | [Ohm-m] | 76.6037 | 815.871 | tematdb | v1.1.6 | tematdb_v1.1.6_completeTEPset_convertedOn_20250503_014937__range_1_to_424 | 2025-05-03 01:51 | TRUE
151 | rho | 349.449 | 0.000118052 | [Ohm-m] | 76.6037 | 815.871 | tematdb | v1.1.6 | tematdb_v1.1.6_completeTEPset_convertedOn_20250503_014937__range_1_to_424 | 2025-05-03 01:51 | TRUE
151 | rho | 378.267 | 0.000109419 | [Ohm-m] | 76.6037 | 815.871 | tematdb | v1.1.6 | tematdb_v1.1.6_completeTEPset_convertedOn_20250503_014937__range_1_to_424 | 2025-05-03 01:51 | TRUE
151 | rho | 418.463 | 0.000112917 | [Ohm-m] | 76.6037 | 815.871 | tematdb | v1.1.6 | tematdb_v1.1.6_completeTEPset_convertedOn_20250503_014937__range_1_to_424 | 2025-05-03 01:51 | TRUE
151 | rho | 470.154 | 0.000116425 | [Ohm-m] | 76.6037 | 815.871 | tematdb | v1.1.6 | tematdb_v1.1.6_completeTEPset_convertedOn_20250503_014937__range_1_to_424 | 2025-05-03 01:51 | TRUE
151 | rho | 516.477 | 8.01015e-05 | [Ohm-m] | 76.6037 | 815.871 | tematdb | v1.1.6 | tematdb_v1.1.6_completeTEPset_convertedOn_20250503_014937__range_1_to_424 | 2025-05-03 01:51 | TRUE
151 | rho | 568.515 | 4.72459e-05 | [Ohm-m] | 76.6037 | 815.871 | tematdb | v1.1.6 | tematdb_v1.1.6_completeTEPset_convertedOn_20250503_014937__range_1_to_424 | 2025-05-03 01:51 | TRUE
151 | rho | 620.396 | 3.08404e-05 | [Ohm-m] | 76.6037 | 815.871 | tematdb | v1.1.6 | tematdb_v1.1.6_completeTEPset_convertedOn_20250503_014937__range_1_to_424 | 2025-05-03 01:51 | TRUE
151 | rho | 675.018 | 2.82903e-05 | [Ohm-m] | 76.6037 | 815.871 | tematdb | v1.1.6 | tematdb_v1.1.6_completeTEPset_convertedOn_20250503_014937__range_1_to_424 | 2025-05-03 01:51 | TRUE
151 | rho | 715.272 | 2.57277e-05 | [Ohm-m] | 76.6037 | 815.871 | tematdb | v1.1.6 | tematdb_v1.1.6_completeTEPset_convertedOn_20250503_014937__range_1_to_424 | 2025-05-03 01:51 | TRUE
151 | rho | 764.089 | 2.92332e-05 | [Ohm-m] | 76.6037 | 815.871 | tematdb | v1.1.6 | tematdb_v1.1.6_completeTEPset_convertedOn_20250503_014937__range_1_to_424 | 2025-05-03 01:51 | TRUE
151 | rho | 815.871 | 2.32174e-05 | [Ohm-m] | 76.6037 | 815.871 | tematdb | v1.1.6 | tematdb_v1.1.6_completeTEPset_convertedOn_20250503_014937__range_1_to_424 | 2025-05-03 01:51 | TRUE
151 | kappa | 76.6037 | 0.826139 | [W/m/K] | 76.6037 | 815.871 | tematdb | v1.1.6 | tematdb_v1.1.6_completeTEPset_convertedOn_20250503_014937__range_1_to_424 | 2025-05-03 01:51 | TRUE
151 | kappa | 108.497 | 0.859952 | [W/m/K] | 76.6037 | 815.871 | tematdb | v1.1.6 | tematdb_v1.1.6_completeTEPset_convertedOn_20250503_014937__range_1_to_424 | 2025-05-03 01:51 | TRUE
151 | kappa | 145.71 | 0.893825 | [W/m/K] | 76.6037 | 815.871 | tematdb | v1.1.6 | tematdb_v1.1.6_completeTEPset_convertedOn_20250503_014937__range_1_to_424 | 2025-05-03 01:51 | TRUE
151 | kappa | 188.241 | 0.927756 | [W/m/K] | 76.6037 | 815.871 | tematdb | v1.1.6 | tematdb_v1.1.6_completeTEPset_convertedOn_20250503_014937__range_1_to_424 | 2025-05-03 01:51 | TRUE
151 | kappa | 228.092 | 0.995116 | [W/m/K] | 76.6037 | 815.871 | tematdb | v1.1.6 | tematdb_v1.1.6_completeTEPset_convertedOn_20250503_014937__range_1_to_424 | 2025-05-03 01:51 | TRUE
151 | kappa | 265.34 | 0.973226 | [W/m/K] | 76.6037 | 815.871 | tematdb | v1.1.6 | tematdb_v1.1.6_completeTEPset_convertedOn_20250503_014937__range_1_to_424 | 2025-05-03 01:51 | TRUE
151 | kappa | 310.546 | 0.984883 | [W/m/K] | 76.6037 | 815.871 | tematdb | v1.1.6 | tematdb_v1.1.6_completeTEPset_convertedOn_20250503_014937__range_1_to_424 | 2025-05-03 01:51 | TRUE
151 | kappa | 347.772 | 0.996451 | [W/m/K] | 76.6037 | 815.871 | tematdb | v1.1.6 | tematdb_v1.1.6_completeTEPset_convertedOn_20250503_014937__range_1_to_424 | 2025-05-03 01:51 | TRUE
151 | kappa | 379.715 | 0.952197 | [W/m/K] | 76.6037 | 815.871 | tematdb | v1.1.6 | tematdb_v1.1.6_completeTEPset_convertedOn_20250503_014937__range_1_to_424 | 2025-05-03 01:51 | TRUE
151 | kappa | 427.587 | 0.952731 | [W/m/K] | 76.6037 | 815.871 | tematdb | v1.1.6 | tematdb_v1.1.6_completeTEPset_convertedOn_20250503_014937__range_1_to_424 | 2025-05-03 01:51 | TRUE
151 | kappa | 478.083 | 1.00906 | [W/m/K] | 76.6037 | 815.871 | tematdb | v1.1.6 | tematdb_v1.1.6_completeTEPset_convertedOn_20250503_014937__range_1_to_424 | 2025-05-03 01:51 | TRUE
151 | kappa | 523.176 | 1.19915 | [W/m/K] | 76.6037 | 815.871 | tematdb | v1.1.6 | tematdb_v1.1.6_completeTEPset_convertedOn_20250503_014937__range_1_to_424 | 2025-05-03 01:51 | TRUE
151 | kappa | 578.941 | 1.3336 | [W/m/K] | 76.6037 | 815.871 | tematdb | v1.1.6 | tematdb_v1.1.6_completeTEPset_convertedOn_20250503_014937__range_1_to_424 | 2025-05-03 01:51 | TRUE
151 | kappa | 623.531 | 2.31552 | [W/m/K] | 76.6037 | 815.871 | tematdb | v1.1.6 | tematdb_v1.1.6_completeTEPset_convertedOn_20250503_014937__range_1_to_424 | 2025-05-03 01:51 | TRUE
151 | kappa | 674.657 | 1.37928 | [W/m/K] | 76.6037 | 815.871 | tematdb | v1.1.6 | tematdb_v1.1.6_completeTEPset_convertedOn_20250503_014937__range_1_to_424 | 2025-05-03 01:51 | TRUE
151 | kappa | 725.281 | 1.23486 | [W/m/K] | 76.6037 | 815.871 | tematdb | v1.1.6 | tematdb_v1.1.6_completeTEPset_convertedOn_20250503_014937__range_1_to_424 | 2025-05-03 01:51 | TRUE
151 | kappa | 775.812 | 1.23543 | [W/m/K] | 76.6037 | 815.871 | tematdb | v1.1.6 | tematdb_v1.1.6_completeTEPset_convertedOn_20250503_014937__range_1_to_424 | 2025-05-03 01:51 | TRUE
151 | kappa | 823.72 | 1.1802 | [W/m/K] | 76.6037 | 815.871 | tematdb | v1.1.6 | tematdb_v1.1.6_completeTEPset_convertedOn_20250503_014937__range_1_to_424 | 2025-05-03 01:51 | TRUE
151 | ZT | 77.1271 | 0.00718196 | [1] | 76.6037 | 815.871 | tematdb | v1.1.6 | tematdb_v1.1.6_completeTEPset_convertedOn_20250503_014937__range_1_to_424 | 2025-05-03 01:51 | TRUE
151 | ZT | 109.049 | 0.0147158 | [1] | 76.6037 | 815.871 | tematdb | v1.1.6 | tematdb_v1.1.6_completeTEPset_convertedOn_20250503_014937__range_1_to_424 | 2025-05-03 01:51 | TRUE
151 | ZT | 143.623 | 0.0144467 | [1] | 76.6037 | 815.871 | tematdb | v1.1.6 | tematdb_v1.1.6_completeTEPset_convertedOn_20250503_014937__range_1_to_424 | 2025-05-03 01:51 | TRUE
151 | ZT | 188.836 | 0.0140949 | [1] | 76.6037 | 815.871 | tematdb | v1.1.6 | tematdb_v1.1.6_completeTEPset_convertedOn_20250503_014937__range_1_to_424 | 2025-05-03 01:51 | TRUE
151 | ZT | 228.75 | 0.0371309 | [1] | 76.6037 | 815.871 | tematdb | v1.1.6 | tematdb_v1.1.6_completeTEPset_convertedOn_20250503_014937__range_1_to_424 | 2025-05-03 01:51 | TRUE
151 | ZT | 268.665 | 0.060167 | [1] | 76.6037 | 815.871 | tematdb | v1.1.6 | tematdb_v1.1.6_completeTEPset_convertedOn_20250503_014937__range_1_to_424 | 2025-05-03 01:51 | TRUE
151 | ZT | 308.558 | 0.0598566 | [1] | 76.6037 | 815.871 | tematdb | v1.1.6 | tematdb_v1.1.6_completeTEPset_convertedOn_20250503_014937__range_1_to_424 | 2025-05-03 01:51 | TRUE
151 | ZT | 345.813 | 0.0829134 | [1] | 76.6037 | 815.871 | tematdb | v1.1.6 | tematdb_v1.1.6_completeTEPset_convertedOn_20250503_014937__range_1_to_424 | 2025-05-03 01:51 | TRUE
151 | ZT | 380.451 | 0.152684 | [1] | 76.6037 | 815.871 | tematdb | v1.1.6 | tematdb_v1.1.6_completeTEPset_convertedOn_20250503_014937__range_1_to_424 | 2025-05-03 01:51 | TRUE
151 | ZT | 431.004 | 0.175637 | [1] | 76.6037 | 815.871 | tematdb | v1.1.6 | tematdb_v1.1.6_completeTEPset_convertedOn_20250503_014937__range_1_to_424 | 2025-05-03 01:51 | TRUE
151 | ZT | 478.89 | 0.190829 | [1] | 76.6037 | 815.871 | tematdb | v1.1.6 | tematdb_v1.1.6_completeTEPset_convertedOn_20250503_014937__range_1_to_424 | 2025-05-03 01:51 | TRUE
151 | ZT | 524.208 | 0.30721 | [1] | 76.6037 | 815.871 | tematdb | v1.1.6 | tematdb_v1.1.6_completeTEPset_convertedOn_20250503_014937__range_1_to_424 | 2025-05-03 01:51 | TRUE
151 | ZT | 585.527 | 0.47016 | [1] | 76.6037 | 815.871 | tematdb | v1.1.6 | tematdb_v1.1.6_completeTEPset_convertedOn_20250503_014937__range_1_to_424 | 2025-05-03 01:51 | TRUE
151 | ZT | 678.944 | 0.835198 | [1] | 76.6037 | 815.871 | tematdb | v1.1.6 | tematdb_v1.1.6_completeTEPset_convertedOn_20250503_014937__range_1_to_424 | 2025-05-03 01:51 | TRUE
151 | ZT | 727.155 | 1.20837 | [1] | 76.6037 | 815.871 | tematdb | v1.1.6 | tematdb_v1.1.6_completeTEPset_convertedOn_20250503_014937__range_1_to_424 | 2025-05-03 01:51 | TRUE
151 | ZT | 769.913 | 1.43372 | [1] | 76.6037 | 815.871 | tematdb | v1.1.6 | tematdb_v1.1.6_completeTEPset_convertedOn_20250503_014937__range_1_to_424 | 2025-05-03 01:51 | TRUE
151 | ZT | 828.621 | 1.65117 | [1] | 76.6037 | 815.871 | tematdb | v1.1.6 | tematdb_v1.1.6_completeTEPset_convertedOn_20250503_014937__range_1_to_424 | 2025-05-03 01:51 | TRUE
152 | alpha | 322.269 | 9.73056e-05 | [V/K] | 322.269 | 771.396 | tematdb | v1.1.6 | tematdb_v1.1.6_completeTEPset_convertedOn_20250503_014937__range_1_to_424 | 2025-05-03 01:51 | TRUE
152 | alpha | 372.593 | 0.000114916 | [V/K] | 322.269 | 771.396 | tematdb | v1.1.6 | tematdb_v1.1.6_completeTEPset_convertedOn_20250503_014937__range_1_to_424 | 2025-05-03 01:51 | TRUE
152 | alpha | 424.232 | 0.000139604 | [V/K] | 322.269 | 771.396 | tematdb | v1.1.6 | tematdb_v1.1.6_completeTEPset_convertedOn_20250503_014937__range_1_to_424 | 2025-05-03 01:51 | TRUE
152 | alpha | 474.582 | 0.000164294 | [V/K] | 322.269 | 771.396 | tematdb | v1.1.6 | tematdb_v1.1.6_completeTEPset_convertedOn_20250503_014937__range_1_to_424 | 2025-05-03 01:51 | TRUE
152 | alpha | 522.372 | 0.000193414 | [V/K] | 322.269 | 771.396 | tematdb | v1.1.6 | tematdb_v1.1.6_completeTEPset_convertedOn_20250503_014937__range_1_to_424 | 2025-05-03 01:51 | TRUE
152 | alpha | 548.178 | 0.000202218 | [V/K] | 322.269 | 771.396 | tematdb | v1.1.6 | tematdb_v1.1.6_completeTEPset_convertedOn_20250503_014937__range_1_to_424 | 2025-05-03 01:51 | TRUE
152 | alpha | 570.135 | 0.000215454 | [V/K] | 322.269 | 771.396 | tematdb | v1.1.6 | tematdb_v1.1.6_completeTEPset_convertedOn_20250503_014937__range_1_to_424 | 2025-05-03 01:51 | TRUE
152 | alpha | 598.542 | 0.000230448 | [V/K] | 322.269 | 771.396 | tematdb | v1.1.6 | tematdb_v1.1.6_completeTEPset_convertedOn_20250503_014937__range_1_to_424 | 2025-05-03 01:51 | TRUE
152 | alpha | 621.771 | 0.000239256 | [V/K] | 322.269 | 771.396 | tematdb | v1.1.6 | tematdb_v1.1.6_completeTEPset_convertedOn_20250503_014937__range_1_to_424 | 2025-05-03 01:51 | TRUE
152 | alpha | 648.869 | 0.000248943 | [V/K] | 322.269 | 771.396 | tematdb | v1.1.6 | tematdb_v1.1.6_completeTEPset_convertedOn_20250503_014937__range_1_to_424 | 2025-05-03 01:51 | TRUE
152 | alpha | 672.088 | 0.000255097 | [V/K] | 322.269 | 771.396 | tematdb | v1.1.6 | tematdb_v1.1.6_completeTEPset_convertedOn_20250503_014937__range_1_to_424 | 2025-05-03 01:51 | TRUE
152 | alpha | 699.18 | 0.000263014 | [V/K] | 322.269 | 771.396 | tematdb | v1.1.6 | tematdb_v1.1.6_completeTEPset_convertedOn_20250503_014937__range_1_to_424 | 2025-05-03 01:51 | TRUE
152 | alpha | 719.815 | 0.000267402 | [V/K] | 322.269 | 771.396 | tematdb | v1.1.6 | tematdb_v1.1.6_completeTEPset_convertedOn_20250503_014937__range_1_to_424 | 2025-05-03 01:51 | TRUE
152 | alpha | 748.182 | 0.000271777 | [V/K] | 322.269 | 771.396 | tematdb | v1.1.6 | tematdb_v1.1.6_completeTEPset_convertedOn_20250503_014937__range_1_to_424 | 2025-05-03 01:51 | TRUE
152 | alpha | 772.676 | 0.000274388 | [V/K] | 322.269 | 771.396 | tematdb | v1.1.6 | tematdb_v1.1.6_completeTEPset_convertedOn_20250503_014937__range_1_to_424 | 2025-05-03 01:51 | TRUE
152 | rho | 320.534 | 6.618134e-06 | [Ohm-m] | 322.269 | 771.396 | tematdb | v1.1.6 | tematdb_v1.1.6_completeTEPset_convertedOn_20250503_014937__range_1_to_424 | 2025-05-03 01:51 | TRUE
152 | rho | 373.679 | 8.180494e-06 | [Ohm-m] | 322.269 | 771.396 | tematdb | v1.1.6 | tematdb_v1.1.6_completeTEPset_convertedOn_20250503_014937__range_1_to_424 | 2025-05-03 01:51 | TRUE
152 | rho | 424.221 | 9.618529e-06 | [Ohm-m] | 322.269 | 771.396 | tematdb | v1.1.6 | tematdb_v1.1.6_completeTEPset_convertedOn_20250503_014937__range_1_to_424 | 2025-05-03 01:51 | TRUE
152 | rho | 472.175 | 1.204425e-05 | [Ohm-m] | 322.269 | 771.396 | tematdb | v1.1.6 | tematdb_v1.1.6_completeTEPset_convertedOn_20250503_014937__range_1_to_424 | 2025-05-03 01:51 | TRUE
152 | rho | 521.421 | 1.544533e-05 | [Ohm-m] | 322.269 | 771.396 | tematdb | v1.1.6 | tematdb_v1.1.6_completeTEPset_convertedOn_20250503_014937__range_1_to_424 | 2025-05-03 01:51 | TRUE
152 | rho | 547.327 | 1.541267e-05 | [Ohm-m] | 322.269 | 771.396 | tematdb | v1.1.6 | tematdb_v1.1.6_completeTEPset_convertedOn_20250503_014937__range_1_to_424 | 2025-05-03 01:51 | TRUE
152 | rho | 571.945 | 1.674649e-05 | [Ohm-m] | 322.269 | 771.396 | tematdb | v1.1.6 | tematdb_v1.1.6_completeTEPset_convertedOn_20250503_014937__range_1_to_424 | 2025-05-03 01:51 | TRUE
152 | rho | 596.563 | 1.833308e-05 | [Ohm-m] | 322.269 | 771.396 | tematdb | v1.1.6 | tematdb_v1.1.6_completeTEPset_convertedOn_20250503_014937__range_1_to_424 | 2025-05-03 01:51 | TRUE
152 | rho | 622.473 | 1.921806e-05 | [Ohm-m] | 322.269 | 771.396 | tematdb | v1.1.6 | tematdb_v1.1.6_completeTEPset_convertedOn_20250503_014937__range_1_to_424 | 2025-05-03 01:51 | TRUE
152 | rho | 649.678 | 2.018999e-05 | [Ohm-m] | 322.269 | 771.396 | tematdb | v1.1.6 | tematdb_v1.1.6_completeTEPset_convertedOn_20250503_014937__range_1_to_424 | 2025-05-03 01:51 | TRUE
152 | rho | 671.702 | 2.127791e-05 | [Ohm-m] | 322.269 | 771.396 | tematdb | v1.1.6 | tematdb_v1.1.6_completeTEPset_convertedOn_20250503_014937__range_1_to_424 | 2025-05-03 01:51 | TRUE
152 | rho | 696.31 | 2.00898e-05 | [Ohm-m] | 322.269 | 771.396 | tematdb | v1.1.6 | tematdb_v1.1.6_completeTEPset_convertedOn_20250503_014937__range_1_to_424 | 2025-05-03 01:51 | TRUE
152 | rho | 718.331 | 2.004281e-05 | [Ohm-m] | 322.269 | 771.396 | tematdb | v1.1.6 | tematdb_v1.1.6_completeTEPset_convertedOn_20250503_014937__range_1_to_424 | 2025-05-03 01:51 | TRUE
152 | rho | 748.126 | 2.109616e-05 | [Ohm-m] | 322.269 | 771.396 | tematdb | v1.1.6 | tematdb_v1.1.6_completeTEPset_convertedOn_20250503_014937__range_1_to_424 | 2025-05-03 01:51 | TRUE
152 | rho | 777.916 | 1.991679e-05 | [Ohm-m] | 322.269 | 771.396 | tematdb | v1.1.6 | tematdb_v1.1.6_completeTEPset_convertedOn_20250503_014937__range_1_to_424 | 2025-05-03 01:51 | TRUE
152 | kappa | 320.388 | 2.26777 | [W/m/K] | 322.269 | 771.396 | tematdb | v1.1.6 | tematdb_v1.1.6_completeTEPset_convertedOn_20250503_014937__range_1_to_424 | 2025-05-03 01:51 | TRUE
152 | kappa | 370.792 | 2.13712 | [W/m/K] | 322.269 | 771.396 | tematdb | v1.1.6 | tematdb_v1.1.6_completeTEPset_convertedOn_20250503_014937__range_1_to_424 | 2025-05-03 01:51 | TRUE
152 | kappa | 419.921 | 1.87307 | [W/m/K] | 322.269 | 771.396 | tematdb | v1.1.6 | tematdb_v1.1.6_completeTEPset_convertedOn_20250503_014937__range_1_to_424 | 2025-05-03 01:51 | TRUE
152 | kappa | 474.197 | 1.7693 | [W/m/K] | 322.269 | 771.396 | tematdb | v1.1.6 | tematdb_v1.1.6_completeTEPset_convertedOn_20250503_014937__range_1_to_424 | 2025-05-03 01:51 | TRUE
152 | kappa | 519.426 | 1.69171 | [W/m/K] | 322.269 | 771.396 | tematdb | v1.1.6 | tematdb_v1.1.6_completeTEPset_convertedOn_20250503_014937__range_1_to_424 | 2025-05-03 01:51 | TRUE
152 | kappa | 546.571 | 1.58649 | [W/m/K] | 322.269 | 771.396 | tematdb | v1.1.6 | tematdb_v1.1.6_completeTEPset_convertedOn_20250503_014937__range_1_to_424 | 2025-05-03 01:51 | TRUE
152 | kappa | 573.706 | 1.56127 | [W/m/K] | 322.269 | 771.396 | tematdb | v1.1.6 | tematdb_v1.1.6_completeTEPset_convertedOn_20250503_014937__range_1_to_424 | 2025-05-03 01:51 | TRUE
152 | kappa | 596.975 | 1.45585 | [W/m/K] | 322.269 | 771.396 | tematdb | v1.1.6 | tematdb_v1.1.6_completeTEPset_convertedOn_20250503_014937__range_1_to_424 | 2025-05-03 01:51 | TRUE
152 | kappa | 622.808 | 1.51056 | [W/m/K] | 322.269 | 771.396 | tematdb | v1.1.6 | tematdb_v1.1.6_completeTEPset_convertedOn_20250503_014937__range_1_to_424 | 2025-05-03 01:51 | TRUE
152 | kappa | 647.363 | 1.45854 | [W/m/K] | 322.269 | 771.396 | tematdb | v1.1.6 | tematdb_v1.1.6_completeTEPset_convertedOn_20250503_014937__range_1_to_424 | 2025-05-03 01:51 | TRUE
152 | kappa | 670.635 | 1.32644 | [W/m/K] | 322.269 | 771.396 | tematdb | v1.1.6 | tematdb_v1.1.6_completeTEPset_convertedOn_20250503_014937__range_1_to_424 | 2025-05-03 01:51 | TRUE
152 | kappa | 696.465 | 1.40782 | [W/m/K] | 322.269 | 771.396 | tematdb | v1.1.6 | tematdb_v1.1.6_completeTEPset_convertedOn_20250503_014937__range_1_to_424 | 2025-05-03 01:51 | TRUE
152 | kappa | 722.311 | 1.35587 | [W/m/K] | 322.269 | 771.396 | tematdb | v1.1.6 | tematdb_v1.1.6_completeTEPset_convertedOn_20250503_014937__range_1_to_424 | 2025-05-03 01:51 | TRUE
152 | kappa | 749.446 | 1.33065 | [W/m/K] | 322.269 | 771.396 | tematdb | v1.1.6 | tematdb_v1.1.6_completeTEPset_convertedOn_20250503_014937__range_1_to_424 | 2025-05-03 01:51 | TRUE
152 | kappa | 771.396 | 1.43848 | [W/m/K] | 322.269 | 771.396 | tematdb | v1.1.6 | tematdb_v1.1.6_completeTEPset_convertedOn_20250503_014937__range_1_to_424 | 2025-05-03 01:51 | TRUE
152 | ZT | 322.128 | 0.204994 | [1] | 322.269 | 771.396 | tematdb | v1.1.6 | tematdb_v1.1.6_completeTEPset_convertedOn_20250503_014937__range_1_to_424 | 2025-05-03 01:51 | TRUE
152 | ZT | 373.981 | 0.28378 | [1] | 322.269 | 771.396 | tematdb | v1.1.6 | tematdb_v1.1.6_completeTEPset_convertedOn_20250503_014937__range_1_to_424 | 2025-05-03 01:51 | TRUE
152 | ZT | 421.979 | 0.422222 | [1] | 322.269 | 771.396 | tematdb | v1.1.6 | tematdb_v1.1.6_completeTEPset_convertedOn_20250503_014937__range_1_to_424 | 2025-05-03 01:51 | TRUE
152 | ZT | 475.171 | 0.587086 | [1] | 322.269 | 771.396 | tematdb | v1.1.6 | tematdb_v1.1.6_completeTEPset_convertedOn_20250503_014937__range_1_to_424 | 2025-05-03 01:51 | TRUE
152 | ZT | 523.192 | 0.771886 | [1] | 322.269 | 771.396 | tematdb | v1.1.6 | tematdb_v1.1.6_completeTEPset_convertedOn_20250503_014937__range_1_to_424 | 2025-05-03 01:51 | TRUE
152 | ZT | 549.156 | 0.884129 | [1] | 322.269 | 771.396 | tematdb | v1.1.6 | tematdb_v1.1.6_completeTEPset_convertedOn_20250503_014937__range_1_to_424 | 2025-05-03 01:51 | TRUE
152 | ZT | 572.516 | 0.969915 | [1] | 322.269 | 771.396 | tematdb | v1.1.6 | tematdb_v1.1.6_completeTEPset_convertedOn_20250503_014937__range_1_to_424 | 2025-05-03 01:51 | TRUE
152 | ZT | 598.483 | 1.08878 | [1] | 322.269 | 771.396 | tematdb | v1.1.6 | tematdb_v1.1.6_completeTEPset_convertedOn_20250503_014937__range_1_to_424 | 2025-05-03 01:51 | TRUE
152 | ZT | 621.845 | 1.18119 | [1] | 322.269 | 771.396 | tematdb | v1.1.6 | tematdb_v1.1.6_completeTEPset_convertedOn_20250503_014937__range_1_to_424 | 2025-05-03 01:51 | TRUE
152 | ZT | 649.114 | 1.31328 | [1] | 322.269 | 771.396 | tematdb | v1.1.6 | tematdb_v1.1.6_completeTEPset_convertedOn_20250503_014937__range_1_to_424 | 2025-05-03 01:51 | TRUE
152 | ZT | 672.477 | 1.40569 | [1] | 322.269 | 771.396 | tematdb | v1.1.6 | tematdb_v1.1.6_completeTEPset_convertedOn_20250503_014937__range_1_to_424 | 2025-05-03 01:51 | TRUE
152 | ZT | 695.867 | 1.55108 | [1] | 322.269 | 771.396 | tematdb | v1.1.6 | tematdb_v1.1.6_completeTEPset_convertedOn_20250503_014937__range_1_to_424 | 2025-05-03 01:51 | TRUE
152 | ZT | 721.831 | 1.66332 | [1] | 322.269 | 771.396 | tematdb | v1.1.6 | tematdb_v1.1.6_completeTEPset_convertedOn_20250503_014937__range_1_to_424 | 2025-05-03 01:51 | TRUE
152 | ZT | 750.392 | 1.78878 | [1] | 322.269 | 771.396 | tematdb | v1.1.6 | tematdb_v1.1.6_completeTEPset_convertedOn_20250503_014937__range_1_to_424 | 2025-05-03 01:51 | TRUE
152 | ZT | 773.775 | 1.92092 | [1] | 322.269 | 771.396 | tematdb | v1.1.6 | tematdb_v1.1.6_completeTEPset_convertedOn_20250503_014937__range_1_to_424 | 2025-05-03 01:51 | TRUE
153 | alpha | 324.861 | 9.98889e-05 | [V/K] | 324.861 | 650.235 | tematdb | v1.1.6 | tematdb_v1.1.6_completeTEPset_convertedOn_20250503_014937__range_1_to_424 | 2025-05-03 01:51 | TRUE
153 | alpha | 370.093 | 0.000108663 | [V/K] | 324.861 | 650.235 | tematdb | v1.1.6 | tematdb_v1.1.6_completeTEPset_convertedOn_20250503_014937__range_1_to_424 | 2025-05-03 01:51 | TRUE
153 | alpha | 415.38 | 0.000126438 | [V/K] | 324.861 | 650.235 | tematdb | v1.1.6 | tematdb_v1.1.6_completeTEPset_convertedOn_20250503_014937__range_1_to_424 | 2025-05-03 01:51 | TRUE
153 | alpha | 456.241 | 0.000141235 | [V/K] | 324.861 | 650.235 | tematdb | v1.1.6 | tematdb_v1.1.6_completeTEPset_convertedOn_20250503_014937__range_1_to_424 | 2025-05-03 01:51 | TRUE
153 | alpha | 508.061 | 0.000145976 | [V/K] | 324.861 | 650.235 | tematdb | v1.1.6 | tematdb_v1.1.6_completeTEPset_convertedOn_20250503_014937__range_1_to_424 | 2025-05-03 01:51 | TRUE
153 | alpha | 558.79 | 0.000152723 | [V/K] | 324.861 | 650.235 | tematdb | v1.1.6 | tematdb_v1.1.6_completeTEPset_convertedOn_20250503_014937__range_1_to_424 | 2025-05-03 01:51 | TRUE
153 | alpha | 604.077 | 0.000170498 | [V/K] | 324.861 | 650.235 | tematdb | v1.1.6 | tematdb_v1.1.6_completeTEPset_convertedOn_20250503_014937__range_1_to_424 | 2025-05-03 01:51 | TRUE
153 | alpha | 653.875 | 0.000205252 | [V/K] | 324.861 | 650.235 | tematdb | v1.1.6 | tematdb_v1.1.6_completeTEPset_convertedOn_20250503_014937__range_1_to_424 | 2025-05-03 01:51 | TRUE
153 | alpha | 705.616 | 0.000196993 | [V/K] | 324.861 | 650.235 | tematdb | v1.1.6 | tematdb_v1.1.6_completeTEPset_convertedOn_20250503_014937__range_1_to_424 | 2025-05-03 01:51 | TRUE
153 | rho | 317.942 | 3.45178e-05 | [Ohm-m] | 324.861 | 650.235 | tematdb | v1.1.6 | tematdb_v1.1.6_completeTEPset_convertedOn_20250503_014937__range_1_to_424 | 2025-05-03 01:51 | TRUE
153 | rho | 362.153 | 3.60798e-05 | [Ohm-m] | 324.861 | 650.235 | tematdb | v1.1.6 | tematdb_v1.1.6_completeTEPset_convertedOn_20250503_014937__range_1_to_424 | 2025-05-03 01:51 | TRUE
153 | rho | 409.681 | 3.80401e-05 | [Ohm-m] | 324.861 | 650.235 | tematdb | v1.1.6 | tematdb_v1.1.6_completeTEPset_convertedOn_20250503_014937__range_1_to_424 | 2025-05-03 01:51 | TRUE
153 | rho | 456.096 | 3.87967e-05 | [Ohm-m] | 324.861 | 650.235 | tematdb | v1.1.6 | tematdb_v1.1.6_completeTEPset_convertedOn_20250503_014937__range_1_to_424 | 2025-05-03 01:51 | TRUE
153 | rho | 508.017 | 3.71382e-05 | [Ohm-m] | 324.861 | 650.235 | tematdb | v1.1.6 | tematdb_v1.1.6_completeTEPset_convertedOn_20250503_014937__range_1_to_424 | 2025-05-03 01:51 | TRUE
153 | rho | 552.231 | 3.91018e-05 | [Ohm-m] | 324.861 | 650.235 | tematdb | v1.1.6 | tematdb_v1.1.6_completeTEPset_convertedOn_20250503_014937__range_1_to_424 | 2025-05-03 01:51 | TRUE
153 | rho | 606.371 | 3.86459e-05 | [Ohm-m] | 324.861 | 650.235 | tematdb | v1.1.6 | tematdb_v1.1.6_completeTEPset_convertedOn_20250503_014937__range_1_to_424 | 2025-05-03 01:51 | TRUE
153 | rho | 652.828 | 4.50249e-05 | [Ohm-m] | 324.861 | 650.235 | tematdb | v1.1.6 | tematdb_v1.1.6_completeTEPset_convertedOn_20250503_014937__range_1_to_424 | 2025-05-03 01:51 | TRUE
153 | rho | 703.684 | 4.85883e-05 | [Ohm-m] | 324.861 | 650.235 | tematdb | v1.1.6 | tematdb_v1.1.6_completeTEPset_convertedOn_20250503_014937__range_1_to_424 | 2025-05-03 01:51 | TRUE
153 | kappa | 323.474 | 0.561765 | [W/m/K] | 324.861 | 650.235 | tematdb | v1.1.6 | tematdb_v1.1.6_completeTEPset_convertedOn_20250503_014937__range_1_to_424 | 2025-05-03 01:51 | TRUE
153 | kappa | 362.911 | 0.570588 | [W/m/K] | 324.861 | 650.235 | tematdb | v1.1.6 | tematdb_v1.1.6_completeTEPset_convertedOn_20250503_014937__range_1_to_424 | 2025-05-03 01:51 | TRUE
153 | kappa | 410.798 | 0.532353 | [W/m/K] | 324.861 | 650.235 | tematdb | v1.1.6 | tematdb_v1.1.6_completeTEPset_convertedOn_20250503_014937__range_1_to_424 | 2025-05-03 01:51 | TRUE
153 | kappa | 457.746 | 0.511765 | [W/m/K] | 324.861 | 650.235 | tematdb | v1.1.6 | tematdb_v1.1.6_completeTEPset_convertedOn_20250503_014937__range_1_to_424 | 2025-05-03 01:51 | TRUE
153 | kappa | 508.451 | 0.502941 | [W/m/K] | 324.861 | 650.235 | tematdb | v1.1.6 | tematdb_v1.1.6_completeTEPset_convertedOn_20250503_014937__range_1_to_424 | 2025-05-03 01:51 | TRUE
153 | kappa | 558.216 | 0.505882 | [W/m/K] | 324.861 | 650.235 | tematdb | v1.1.6 | tematdb_v1.1.6_completeTEPset_convertedOn_20250503_014937__range_1_to_424 | 2025-05-03 01:51 | TRUE
153 | kappa | 605.164 | 0.552941 | [W/m/K] | 324.861 | 650.235 | tematdb | v1.1.6 | tematdb_v1.1.6_completeTEPset_convertedOn_20250503_014937__range_1_to_424 | 2025-05-03 01:51 | TRUE
153 | kappa | 650.235 | 0.620588 | [W/m/K] | 324.861 | 650.235 | tematdb | v1.1.6 | tematdb_v1.1.6_completeTEPset_convertedOn_20250503_014937__range_1_to_424 | 2025-05-03 01:51 | TRUE
153 | ZT | 320.046 | 0.168675 | [1] | 324.861 | 650.235 | tematdb | v1.1.6 | tematdb_v1.1.6_completeTEPset_convertedOn_20250503_014937__range_1_to_424 | 2025-05-03 01:51 | TRUE
153 | ZT | 362.87 | 0.23494 | [1] | 324.861 | 650.235 | tematdb | v1.1.6 | tematdb_v1.1.6_completeTEPset_convertedOn_20250503_014937__range_1_to_424 | 2025-05-03 01:51 | TRUE
153 | ZT | 412.984 | 0.334337 | [1] | 324.861 | 650.235 | tematdb | v1.1.6 | tematdb_v1.1.6_completeTEPset_convertedOn_20250503_014937__range_1_to_424 | 2025-05-03 01:51 | TRUE
153 | ZT | 461.276 | 0.475904 | [1] | 324.861 | 650.235 | tematdb | v1.1.6 | tematdb_v1.1.6_completeTEPset_convertedOn_20250503_014937__range_1_to_424 | 2025-05-03 01:51 | TRUE
153 | ZT | 509.567 | 0.569277 | [1] | 324.861 | 650.235 | tematdb | v1.1.6 | tematdb_v1.1.6_completeTEPset_convertedOn_20250503_014937__range_1_to_424 | 2025-05-03 01:51 | TRUE
153 | ZT | 558.77 | 0.671687 | [1] | 324.861 | 650.235 | tematdb | v1.1.6 | tematdb_v1.1.6_completeTEPset_convertedOn_20250503_014937__range_1_to_424 | 2025-05-03 01:51 | TRUE
153 | ZT | 605.239 | 0.840361 | [1] | 324.861 | 650.235 | tematdb | v1.1.6 | tematdb_v1.1.6_completeTEPset_convertedOn_20250503_014937__range_1_to_424 | 2025-05-03 01:51 | TRUE
153 | ZT | 651.708 | 0.972892 | [1] | 324.861 | 650.235 | tematdb | v1.1.6 | tematdb_v1.1.6_completeTEPset_convertedOn_20250503_014937__range_1_to_424 | 2025-05-03 01:51 | TRUE
154 | alpha | 317.358 | 0.000196004 | [V/K] | 317.358 | 599.653 | tematdb | v1.1.6 | tematdb_v1.1.6_completeTEPset_convertedOn_20250503_014937__range_1_to_424 | 2025-05-03 01:51 | TRUE
154 | alpha | 340.4 | 0.000211536 | [V/K] | 317.358 | 599.653 | tematdb | v1.1.6 | tematdb_v1.1.6_completeTEPset_convertedOn_20250503_014937__range_1_to_424 | 2025-05-03 01:51 | TRUE
154 | alpha | 366.747 | 0.000223262 | [V/K] | 317.358 | 599.653 | tematdb | v1.1.6 | tematdb_v1.1.6_completeTEPset_convertedOn_20250503_014937__range_1_to_424 | 2025-05-03 01:51 | TRUE
154 | alpha | 390.492 | 0.000219631 | [V/K] | 317.358 | 599.653 | tematdb | v1.1.6 | tematdb_v1.1.6_completeTEPset_convertedOn_20250503_014937__range_1_to_424 | 2025-05-03 01:51 | TRUE
154 | alpha | 412.868 | 0.000237713 | [V/K] | 317.358 | 599.653 | tematdb | v1.1.6 | tematdb_v1.1.6_completeTEPset_convertedOn_20250503_014937__range_1_to_424 | 2025-05-03 01:51 | TRUE
154 | alpha | 435.936 | 0.000241743 | [V/K] | 317.358 | 599.653 | tematdb | v1.1.6 | tematdb_v1.1.6_completeTEPset_convertedOn_20250503_014937__range_1_to_424 | 2025-05-03 01:51 | TRUE
154 | alpha | 458.998 | 0.00024833 | [V/K] | 317.358 | 599.653 | tematdb | v1.1.6 | tematdb_v1.1.6_completeTEPset_convertedOn_20250503_014937__range_1_to_424 | 2025-05-03 01:51 | TRUE
154 | alpha | 480.75 | 0.000251071 | [V/K] | 317.358 | 599.653 | tematdb | v1.1.6 | tematdb_v1.1.6_completeTEPset_convertedOn_20250503_014937__range_1_to_424 | 2025-05-03 01:51 | TRUE
154 | alpha | 506.455 | 0.000255124 | [V/K] | 317.358 | 599.653 | tematdb | v1.1.6 | tematdb_v1.1.6_completeTEPset_convertedOn_20250503_014937__range_1_to_424 | 2025-05-03 01:51 | TRUE
154 | alpha | 528.907 | 0.00023998 | [V/K] | 317.358 | 599.653 | tematdb | v1.1.6 | tematdb_v1.1.6_completeTEPset_convertedOn_20250503_014937__range_1_to_424 | 2025-05-03 01:51 | TRUE
154 | alpha | 552.646 | 0.000238904 | [V/K] | 317.358 | 599.653 | tematdb | v1.1.6 | tematdb_v1.1.6_completeTEPset_convertedOn_20250503_014937__range_1_to_424 | 2025-05-03 01:51 | TRUE
154 | alpha | 576.396 | 0.000232716 | [V/K] | 317.358 | 599.653 | tematdb | v1.1.6 | tematdb_v1.1.6_completeTEPset_convertedOn_20250503_014937__range_1_to_424 | 2025-05-03 01:51 | TRUE
154 | alpha | 600.135 | 0.000231641 | [V/K] | 317.358 | 599.653 | tematdb | v1.1.6 | tematdb_v1.1.6_completeTEPset_convertedOn_20250503_014937__range_1_to_424 | 2025-05-03 01:51 | TRUE
154 | rho | 315.737 | 9.855615e-05 | [Ohm-m] | 317.358 | 599.653 | tematdb | v1.1.6 | tematdb_v1.1.6_completeTEPset_convertedOn_20250503_014937__range_1_to_424 | 2025-05-03 01:51 | TRUE
154 | rho | 341.864 | 0.0001014147 | [Ohm-m] | 317.358 | 599.653 | tematdb | v1.1.6 | tematdb_v1.1.6_completeTEPset_convertedOn_20250503_014937__range_1_to_424 | 2025-05-03 01:51 | TRUE
154 | rho | 365.309 | 0.0001032779 | [Ohm-m] | 317.358 | 599.653 | tematdb | v1.1.6 | tematdb_v1.1.6_completeTEPset_convertedOn_20250503_014937__range_1_to_424 | 2025-05-03 01:51 | TRUE
154 | rho | 389.428 | 0.0001064243 | [Ohm-m] | 317.358 | 599.653 | tematdb | v1.1.6 | tematdb_v1.1.6_completeTEPset_convertedOn_20250503_014937__range_1_to_424 | 2025-05-03 01:51 | TRUE
154 | rho | 413.553 | 0.0001115384 | [Ohm-m] | 317.358 | 599.653 | tematdb | v1.1.6 | tematdb_v1.1.6_completeTEPset_convertedOn_20250503_014937__range_1_to_424 | 2025-05-03 01:51 | TRUE
154 | rho | 436.995 | 0.000112868 | [Ohm-m] | 317.358 | 599.653 | tematdb | v1.1.6 | tematdb_v1.1.6_completeTEPset_convertedOn_20250503_014937__range_1_to_424 | 2025-05-03 01:51 | TRUE
154 | rho | 460.443 | 0.0001161478 | [Ohm-m] | 317.358 | 599.653 | tematdb | v1.1.6 | tematdb_v1.1.6_completeTEPset_convertedOn_20250503_014937__range_1_to_424 | 2025-05-03 01:51 | TRUE
154 | rho | 481.873 | 0.0001166023 | [Ohm-m] | 317.358 | 599.653 | tematdb | v1.1.6 | tematdb_v1.1.6_completeTEPset_convertedOn_20250503_014937__range_1_to_424 | 2025-05-03 01:51 | TRUE
154 | rho | 504.642 | 0.0001170582 | [Ohm-m] | 317.358 | 599.653 | tematdb | v1.1.6 | tematdb_v1.1.6_completeTEPset_convertedOn_20250503_014937__range_1_to_424 | 2025-05-03 01:51 | TRUE
154 | rho | 528.739 | 0.0001136534 | [Ohm-m] | 317.358 | 599.653 | tematdb | v1.1.6 | tematdb_v1.1.6_completeTEPset_convertedOn_20250503_014937__range_1_to_424 | 2025-05-03 01:51 | TRUE
154 | rho | 552.82 | 0.0001062018 | [Ohm-m] | 317.358 | 599.653 | tematdb | v1.1.6 | tematdb_v1.1.6_completeTEPset_convertedOn_20250503_014937__range_1_to_424 | 2025-05-03 01:51 | TRUE
154 | rho | 574.887 | 9.825403e-05 | [Ohm-m] | 317.358 | 599.653 | tematdb | v1.1.6 | tematdb_v1.1.6_completeTEPset_convertedOn_20250503_014937__range_1_to_424 | 2025-05-03 01:51 | TRUE
154 | rho | 599.653 | 9.584328e-05 | [Ohm-m] | 317.358 | 599.653 | tematdb | v1.1.6 | tematdb_v1.1.6_completeTEPset_convertedOn_20250503_014937__range_1_to_424 | 2025-05-03 01:51 | TRUE
154 | kappa | 304.113 | 0.662885 | [W/m/K] | 317.358 | 599.653 | tematdb | v1.1.6 | tematdb_v1.1.6_completeTEPset_convertedOn_20250503_014937__range_1_to_424 | 2025-05-03 01:51 | TRUE
154 | kappa | 373.047 | 0.666241 | [W/m/K] | 317.358 | 599.653 | tematdb | v1.1.6 | tematdb_v1.1.6_completeTEPset_convertedOn_20250503_014937__range_1_to_424 | 2025-05-03 01:51 | TRUE
154 | kappa | 475.351 | 0.647118 | [W/m/K] | 317.358 | 599.653 | tematdb | v1.1.6 | tematdb_v1.1.6_completeTEPset_convertedOn_20250503_014937__range_1_to_424 | 2025-05-03 01:51 | TRUE
154 | kappa | 526.115 | 0.643299 | [W/m/K] | 317.358 | 599.653 | tematdb | v1.1.6 | tematdb_v1.1.6_completeTEPset_convertedOn_20250503_014937__range_1_to_424 | 2025-05-03 01:51 | TRUE
154 | kappa | 572.9 | 0.754365 | [W/m/K] | 317.358 | 599.653 | tematdb | v1.1.6 | tematdb_v1.1.6_completeTEPset_convertedOn_20250503_014937__range_1_to_424 | 2025-05-03 01:51 | TRUE
154 | kappa | 625.049 | 0.82873 | [W/m/K] | 317.358 | 599.653 | tematdb | v1.1.6 | tematdb_v1.1.6_completeTEPset_convertedOn_20250503_014937__range_1_to_424 | 2025-05-03 01:51 | TRUE
154 | ZT | 316.659 | 0.19035 | [1] | 317.358 | 599.653 | tematdb | v1.1.6 | tematdb_v1.1.6_completeTEPset_convertedOn_20250503_014937__range_1_to_424 | 2025-05-03 01:51 | TRUE
154 | ZT | 365.643 | 0.264601 | [1] | 317.358 | 599.653 | tematdb | v1.1.6 | tematdb_v1.1.6_completeTEPset_convertedOn_20250503_014937__range_1_to_424 | 2025-05-03 01:51 | TRUE
154 | ZT | 483.056 | 0.406368 | [1] | 317.358 | 599.653 | tematdb | v1.1.6 | tematdb_v1.1.6_completeTEPset_convertedOn_20250503_014937__range_1_to_424 | 2025-05-03 01:51 | TRUE
154 | ZT | 531.392 | 0.414133 | [1] | 317.358 | 599.653 | tematdb | v1.1.6 | tematdb_v1.1.6_completeTEPset_convertedOn_20250503_014937__range_1_to_424 | 2025-05-03 01:51 | TRUE
154 | ZT | 579.722 | 0.413919 | [1] | 317.358 | 599.653 | tematdb | v1.1.6 | tematdb_v1.1.6_completeTEPset_convertedOn_20250503_014937__range_1_to_424 | 2025-05-03 01:51 | TRUE
154 | ZT | 599.186 | 0.42979 | [1] | 317.358 | 599.653 | tematdb | v1.1.6 | tematdb_v1.1.6_completeTEPset_convertedOn_20250503_014937__range_1_to_424 | 2025-05-03 01:51 | TRUE
155 | alpha | 327.866 | -0.000199197 | [V/K] | 328.771 | 757.961 | tematdb | v1.1.6 | tematdb_v1.1.6_completeTEPset_convertedOn_20250503_014937__range_1_to_424 | 2025-05-03 01:51 | TRUE
155 | alpha | 373.904 | -0.000219747 | [V/K] | 328.771 | 757.961 | tematdb | v1.1.6 | tematdb_v1.1.6_completeTEPset_convertedOn_20250503_014937__range_1_to_424 | 2025-05-03 01:51 | TRUE
155 | alpha | 421.506 | -0.000239408 | [V/K] | 328.771 | 757.961 | tematdb | v1.1.6 | tematdb_v1.1.6_completeTEPset_convertedOn_20250503_014937__range_1_to_424 | 2025-05-03 01:51 | TRUE
155 | alpha | 470.673 | -0.000258178 | [V/K] | 328.771 | 757.961 | tematdb | v1.1.6 | tematdb_v1.1.6_completeTEPset_convertedOn_20250503_014937__range_1_to_424 | 2025-05-03 01:51 | TRUE
155 | alpha | 519.083 | -0.000268475 | [V/K] | 328.771 | 757.961 | tematdb | v1.1.6 | tematdb_v1.1.6_completeTEPset_convertedOn_20250503_014937__range_1_to_424 | 2025-05-03 01:51 | TRUE
155 | alpha | 567.513 | -0.000271194 | [V/K] | 328.771 | 757.961 | tematdb | v1.1.6 | tematdb_v1.1.6_completeTEPset_convertedOn_20250503_014937__range_1_to_424 | 2025-05-03 01:51 | TRUE
155 | alpha | 615.962 | -0.000266778 | [V/K] | 328.771 | 757.961 | tematdb | v1.1.6 | tematdb_v1.1.6_completeTEPset_convertedOn_20250503_014937__range_1_to_424 | 2025-05-03 01:51 | TRUE
155 | alpha | 665.963 | -0.000266377 | [V/K] | 328.771 | 757.961 | tematdb | v1.1.6 | tematdb_v1.1.6_completeTEPset_convertedOn_20250503_014937__range_1_to_424 | 2025-05-03 01:51 | TRUE
155 | alpha | 708.159 | -0.000263294 | [V/K] | 328.771 | 757.961 | tematdb | v1.1.6 | tematdb_v1.1.6_completeTEPset_convertedOn_20250503_014937__range_1_to_424 | 2025-05-03 01:51 | TRUE
155 | alpha | 760.514 | -0.000259328 | [V/K] | 328.771 | 757.961 | tematdb | v1.1.6 | tematdb_v1.1.6_completeTEPset_convertedOn_20250503_014937__range_1_to_424 | 2025-05-03 01:51 | TRUE
155 | rho | 328.771 | 2.85171e-05 | [Ohm-m] | 328.771 | 757.961 | tematdb | v1.1.6 | tematdb_v1.1.6_completeTEPset_convertedOn_20250503_014937__range_1_to_424 | 2025-05-03 01:51 | TRUE
155 | rho | 373.095 | 3.65019e-05 | [Ohm-m] | 328.771 | 757.961 | tematdb | v1.1.6 | tematdb_v1.1.6_completeTEPset_convertedOn_20250503_014937__range_1_to_424 | 2025-05-03 01:51 | TRUE
155 | rho | 421.306 | 4.67681e-05 | [Ohm-m] | 328.771 | 757.961 | tematdb | v1.1.6 | tematdb_v1.1.6_completeTEPset_convertedOn_20250503_014937__range_1_to_424 | 2025-05-03 01:51 | TRUE
155 | rho | 466.407 | 5.87452e-05 | [Ohm-m] | 328.771 | 757.961 | tematdb | v1.1.6 | tematdb_v1.1.6_completeTEPset_convertedOn_20250503_014937__range_1_to_424 | 2025-05-03 01:51 | TRUE
155 | rho | 519.285 | 7.07224e-05 | [Ohm-m] | 328.771 | 757.961 | tematdb | v1.1.6 | tematdb_v1.1.6_completeTEPset_convertedOn_20250503_014937__range_1_to_424 | 2025-05-03 01:51 | TRUE
155 | rho | 567.496 | 7.47148e-05 | [Ohm-m] | 328.771 | 757.961 | tematdb | v1.1.6 | tematdb_v1.1.6_completeTEPset_convertedOn_20250503_014937__range_1_to_424 | 2025-05-03 01:51 | TRUE
155 | rho | 615.708 | 7.81369e-05 | [Ohm-m] | 328.771 | 757.961 | tematdb | v1.1.6 | tematdb_v1.1.6_completeTEPset_convertedOn_20250503_014937__range_1_to_424 | 2025-05-03 01:51 | TRUE
155 | rho | 666.252 | 7.87072e-05 | [Ohm-m] | 328.771 | 757.961 | tematdb | v1.1.6 | tematdb_v1.1.6_completeTEPset_convertedOn_20250503_014937__range_1_to_424 | 2025-05-03 01:51 | TRUE
155 | rho | 711.353 | 8.04182e-05 | [Ohm-m] | 328.771 | 757.961 | tematdb | v1.1.6 | tematdb_v1.1.6_completeTEPset_convertedOn_20250503_014937__range_1_to_424 | 2025-05-03 01:51 | TRUE
155 | rho | 759.565 | 7.87072e-05 | [Ohm-m] | 328.771 | 757.961 | tematdb | v1.1.6 | tematdb_v1.1.6_completeTEPset_convertedOn_20250503_014937__range_1_to_424 | 2025-05-03 01:51 | TRUE
155 | kappa | 327.997 | 1.32856 | [W/m/K] | 328.771 | 757.961 | tematdb | v1.1.6 | tematdb_v1.1.6_completeTEPset_convertedOn_20250503_014937__range_1_to_424 | 2025-05-03 01:51 | TRUE
155 | kappa | 375.572 | 1.1609 | [W/m/K] | 328.771 | 757.961 | tematdb | v1.1.6 | tematdb_v1.1.6_completeTEPset_convertedOn_20250503_014937__range_1_to_424 | 2025-05-03 01:51 | TRUE
155 | kappa | 423.175 | 1.10171 | [W/m/K] | 328.771 | 757.961 | tematdb | v1.1.6 | tematdb_v1.1.6_completeTEPset_convertedOn_20250503_014937__range_1_to_424 | 2025-05-03 01:51 | TRUE
155 | kappa | 472.32 | 1.06059 | [W/m/K] | 328.771 | 757.961 | tematdb | v1.1.6 | tematdb_v1.1.6_completeTEPset_convertedOn_20250503_014937__range_1_to_424 | 2025-05-03 01:51 | TRUE
155 | kappa | 519.154 | 0.996893 | [W/m/K] | 328.771 | 757.961 | tematdb | v1.1.6 | tematdb_v1.1.6_completeTEPset_convertedOn_20250503_014937__range_1_to_424 | 2025-05-03 01:51 | TRUE
155 | kappa | 567.525 | 0.933179 | [W/m/K] | 328.771 | 757.961 | tematdb | v1.1.6 | tematdb_v1.1.6_completeTEPset_convertedOn_20250503_014937__range_1_to_424 | 2025-05-03 01:51 | TRUE
155 | kappa | 615.135 | 0.90111 | [W/m/K] | 328.771 | 757.961 | tematdb | v1.1.6 | tematdb_v1.1.6_completeTEPset_convertedOn_20250503_014937__range_1_to_424 | 2025-05-03 01:51 | TRUE
155 | kappa | 663.508 | 0.846436 | [W/m/K] | 328.771 | 757.961 | tematdb | v1.1.6 | tematdb_v1.1.6_completeTEPset_convertedOn_20250503_014937__range_1_to_424 | 2025-05-03 01:51 | TRUE
155 | kappa | 711.88 | 0.787242 | [W/m/K] | 328.771 | 757.961 | tematdb | v1.1.6 | tematdb_v1.1.6_completeTEPset_convertedOn_20250503_014937__range_1_to_424 | 2025-05-03 01:51 | TRUE
155 | kappa | 757.961 | 0.782305 | [W/m/K] | 328.771 | 757.961 | tematdb | v1.1.6 | tematdb_v1.1.6_completeTEPset_convertedOn_20250503_014937__range_1_to_424 | 2025-05-03 01:51 | TRUE
155 | ZT | 325.879 | 0.34178 | [1] | 328.771 | 757.961 | tematdb | v1.1.6 | tematdb_v1.1.6_completeTEPset_convertedOn_20250503_014937__range_1_to_424 | 2025-05-03 01:51 | TRUE
155 | ZT | 375.673 | 0.435738 | [1] | 328.771 | 757.961 | tematdb | v1.1.6 | tematdb_v1.1.6_completeTEPset_convertedOn_20250503_014937__range_1_to_424 | 2025-05-03 01:51 | TRUE
155 | ZT | 422.427 | 0.479683 | [1] | 328.771 | 757.961 | tematdb | v1.1.6 | tematdb_v1.1.6_completeTEPset_convertedOn_20250503_014937__range_1_to_424 | 2025-05-03 01:51 | TRUE
155 | ZT | 470.721 | 0.513217 | [1] | 328.771 | 757.961 | tematdb | v1.1.6 | tematdb_v1.1.6_completeTEPset_convertedOn_20250503_014937__range_1_to_424 | 2025-05-03 01:51 | TRUE
155 | ZT | 519.782 | 0.546755 | [1] | 328.771 | 757.961 | tematdb | v1.1.6 | tematdb_v1.1.6_completeTEPset_convertedOn_20250503_014937__range_1_to_424 | 2025-05-03 01:51 | TRUE
155 | ZT | 568.829 | 0.605293 | [1] | 328.771 | 757.961 | tematdb | v1.1.6 | tematdb_v1.1.6_completeTEPset_convertedOn_20250503_014937__range_1_to_424 | 2025-05-03 01:51 | TRUE
155 | ZT | 615.587 | 0.642988 | [1] | 328.771 | 757.961 | tematdb | v1.1.6 | tematdb_v1.1.6_completeTEPset_convertedOn_20250503_014937__range_1_to_424 | 2025-05-03 01:51 | TRUE
155 | ZT | 662.325 | 0.7161 | [1] | 328.771 | 757.961 | tematdb | v1.1.6 | tematdb_v1.1.6_completeTEPset_convertedOn_20250503_014937__range_1_to_424 | 2025-05-03 01:51 | TRUE
155 | ZT | 708.29 | 0.799626 | [1] | 328.771 | 757.961 | tematdb | v1.1.6 | tematdb_v1.1.6_completeTEPset_convertedOn_20250503_014937__range_1_to_424 | 2025-05-03 01:51 | TRUE
155 | ZT | 758.127 | 0.8165 | [1] | 328.771 | 757.961 | tematdb | v1.1.6 | tematdb_v1.1.6_completeTEPset_convertedOn_20250503_014937__range_1_to_424 | 2025-05-03 01:51 | TRUE
156 | alpha | 315.68 | -9.65163e-05 | [V/K] | 321 | 604.137 | tematdb | v1.1.6 | tematdb_v1.1.6_completeTEPset_convertedOn_20250503_014937__range_1_to_424 | 2025-05-03 01:51 | TRUE
156 | alpha | 349.793 | -9.64016e-05 | [V/K] | 321 | 604.137 | tematdb | v1.1.6 | tematdb_v1.1.6_completeTEPset_convertedOn_20250503_014937__range_1_to_424 | 2025-05-03 01:51 | TRUE
156 | alpha | 378.855 | -9.3783e-05 | [V/K] | 321 | 604.137 | tematdb | v1.1.6 | tematdb_v1.1.6_completeTEPset_convertedOn_20250503_014937__range_1_to_424 | 2025-05-03 01:51 | TRUE
156 | alpha | 416.487 | -0.000131975 | [V/K] | 321 | 604.137 | tematdb | v1.1.6 | tematdb_v1.1.6_completeTEPset_convertedOn_20250503_014937__range_1_to_424 | 2025-05-03 01:51 | TRUE
156 | alpha | 449.669 | -0.00013741 | [V/K] | 321 | 604.137 | tematdb | v1.1.6 | tematdb_v1.1.6_completeTEPset_convertedOn_20250503_014937__range_1_to_424 | 2025-05-03 01:51 | TRUE
156 | alpha | 480.94 | -0.00014991 | [V/K] | 321 | 604.137 | tematdb | v1.1.6 | tematdb_v1.1.6_completeTEPset_convertedOn_20250503_014937__range_1_to_424 | 2025-05-03 01:51 | TRUE
156 | alpha | 516.075 | -0.000151304 | [V/K] | 321 | 604.137 | tematdb | v1.1.6 | tematdb_v1.1.6_completeTEPset_convertedOn_20250503_014937__range_1_to_424 | 2025-05-03 01:51 | TRUE
156 | alpha | 544.114 | -0.000147176 | [V/K] | 321 | 604.137 | tematdb | v1.1.6 | tematdb_v1.1.6_completeTEPset_convertedOn_20250503_014937__range_1_to_424 | 2025-05-03 01:51 | TRUE
156 | alpha | 576.125 | -0.00014001 | [V/K] | 321 | 604.137 | tematdb | v1.1.6 | tematdb_v1.1.6_completeTEPset_convertedOn_20250503_014937__range_1_to_424 | 2025-05-03 01:51 | TRUE
156 | alpha | 604.137 | -0.000133866 | [V/K] | 321 | 604.137 | tematdb | v1.1.6 | tematdb_v1.1.6_completeTEPset_convertedOn_20250503_014937__range_1_to_424 | 2025-05-03 01:51 | TRUE
156 | rho | 294.846 | 5.88943e-06 | [Ohm-m] | 321 | 604.137 | tematdb | v1.1.6 | tematdb_v1.1.6_completeTEPset_convertedOn_20250503_014937__range_1_to_424 | 2025-05-03 01:51 | TRUE
156 | rho | 330.949 | 6.64246e-06 | [Ohm-m] | 321 | 604.137 | tematdb | v1.1.6 | tematdb_v1.1.6_completeTEPset_convertedOn_20250503_014937__range_1_to_424 | 2025-05-03 01:51 | TRUE
156 | rho | 371.072 | 7.10332e-06 | [Ohm-m] | 321 | 604.137 | tematdb | v1.1.6 | tematdb_v1.1.6_completeTEPset_convertedOn_20250503_014937__range_1_to_424 | 2025-05-03 01:51 | TRUE
156 | rho | 398.954 | 1.63821e-05 | [Ohm-m] | 321 | 604.137 | tematdb | v1.1.6 | tematdb_v1.1.6_completeTEPset_convertedOn_20250503_014937__range_1_to_424 | 2025-05-03 01:51 | TRUE
156 | rho | 442.047 | 1.86092e-05 | [Ohm-m] | 321 | 604.137 | tematdb | v1.1.6 | tematdb_v1.1.6_completeTEPset_convertedOn_20250503_014937__range_1_to_424 | 2025-05-03 01:51 | TRUE
156 | rho | 474.134 | 1.95073e-05 | [Ohm-m] | 321 | 604.137 | tematdb | v1.1.6 | tematdb_v1.1.6_completeTEPset_convertedOn_20250503_014937__range_1_to_424 | 2025-05-03 01:51 | TRUE
156 | rho | 512.26 | 1.9526e-05 | [Ohm-m] | 321 | 604.137 | tematdb | v1.1.6 | tematdb_v1.1.6_completeTEPset_convertedOn_20250503_014937__range_1_to_424 | 2025-05-03 01:51 | TRUE
156 | rho | 553.387 | 1.99874e-05 | [Ohm-m] | 321 | 604.137 | tematdb | v1.1.6 | tematdb_v1.1.6_completeTEPset_convertedOn_20250503_014937__range_1_to_424 | 2025-05-03 01:51 | TRUE
156 | rho | 592.534 | 1.92712e-05 | [Ohm-m] | 321 | 604.137 | tematdb | v1.1.6 | tematdb_v1.1.6_completeTEPset_convertedOn_20250503_014937__range_1_to_424 | 2025-05-03 01:51 | TRUE
156 | rho | 624.65 | 1.88458e-05 | [Ohm-m] | 321 | 604.137 | tematdb | v1.1.6 | tematdb_v1.1.6_completeTEPset_convertedOn_20250503_014937__range_1_to_424 | 2025-05-03 01:51 | TRUE
156 | kappa | 321 | 0.841329 | [W/m/K] | 321 | 604.137 | tematdb | v1.1.6 | tematdb_v1.1.6_completeTEPset_convertedOn_20250503_014937__range_1_to_424 | 2025-05-03 01:51 | TRUE
156 | kappa | 349.467 | 0.877796 | [W/m/K] | 321 | 604.137 | tematdb | v1.1.6 | tematdb_v1.1.6_completeTEPset_convertedOn_20250503_014937__range_1_to_424 | 2025-05-03 01:51 | TRUE
156 | kappa | 376.067 | 0.784441 | [W/m/K] | 321 | 604.137 | tematdb | v1.1.6 | tematdb_v1.1.6_completeTEPset_convertedOn_20250503_014937__range_1_to_424 | 2025-05-03 01:51 | TRUE
156 | kappa | 397.533 | 0.562723 | [W/m/K] | 321 | 604.137 | tematdb | v1.1.6 | tematdb_v1.1.6_completeTEPset_convertedOn_20250503_014937__range_1_to_424 | 2025-05-03 01:51 | TRUE
156 | kappa | 425.067 | 0.570016 | [W/m/K] | 321 | 604.137 | tematdb | v1.1.6 | tematdb_v1.1.6_completeTEPset_convertedOn_20250503_014937__range_1_to_424 | 2025-05-03 01:51 | TRUE
156 | kappa | 449.8 | 0.562723 | [W/m/K] | 321 | 604.137 | tematdb | v1.1.6 | tematdb_v1.1.6_completeTEPset_convertedOn_20250503_014937__range_1_to_424 | 2025-05-03 01:51 | TRUE
156 | kappa | 472.2 | 0.580227 | [W/m/K] | 321 | 604.137 | tematdb | v1.1.6 | tematdb_v1.1.6_completeTEPset_convertedOn_20250503_014937__range_1_to_424 | 2025-05-03 01:51 | TRUE
156 | kappa | 497.867 | 0.607942 | [W/m/K] | 321 | 604.137 | tematdb | v1.1.6 | tematdb_v1.1.6_completeTEPset_convertedOn_20250503_014937__range_1_to_424 | 2025-05-03 01:51 | TRUE
156 | kappa | 524 | 0.629822 | [W/m/K] | 321 | 604.137 | tematdb | v1.1.6 | tematdb_v1.1.6_completeTEPset_convertedOn_20250503_014937__range_1_to_424 | 2025-05-03 01:51 | TRUE
156 | kappa | 549.667 | 0.660454 | [W/m/K] | 321 | 604.137 | tematdb | v1.1.6 | tematdb_v1.1.6_completeTEPset_convertedOn_20250503_014937__range_1_to_424 | 2025-05-03 01:51 | TRUE
156 | kappa | 623.4 | 0.75235 | [W/m/K] | 321 | 604.137 | tematdb | v1.1.6 | tematdb_v1.1.6_completeTEPset_convertedOn_20250503_014937__range_1_to_424 | 2025-05-03 01:51 | TRUE
156 | ZT | 420.26 | 0.788975 | [1] | 321 | 604.137 | tematdb | v1.1.6 | tematdb_v1.1.6_completeTEPset_convertedOn_20250503_014937__range_1_to_424 | 2025-05-03 01:51 | TRUE
156 | ZT | 430.721 | 0.793631 | [1] | 321 | 604.137 | tematdb | v1.1.6 | tematdb_v1.1.6_completeTEPset_convertedOn_20250503_014937__range_1_to_424 | 2025-05-03 01:51 | TRUE
156 | ZT | 439.877 | 0.806563 | [1] | 321 | 604.137 | tematdb | v1.1.6 | tematdb_v1.1.6_completeTEPset_convertedOn_20250503_014937__range_1_to_424 | 2025-05-03 01:51 | TRUE
156 | ZT | 449.253 | 0.830123 | [1] | 321 | 604.137 | tematdb | v1.1.6 | tematdb_v1.1.6_completeTEPset_convertedOn_20250503_014937__range_1_to_424 | 2025-05-03 01:51 | TRUE
156 | ZT | 460.597 | 0.885561 | [1] | 321 | 604.137 | tematdb | v1.1.6 | tematdb_v1.1.6_completeTEPset_convertedOn_20250503_014937__range_1_to_424 | 2025-05-03 01:51 | TRUE
156 | ZT | 471.067 | 0.929193 | [1] | 321 | 604.137 | tematdb | v1.1.6 | tematdb_v1.1.6_completeTEPset_convertedOn_20250503_014937__range_1_to_424 | 2025-05-03 01:51 | TRUE
156 | ZT | 479.577 | 0.979925 | [1] | 321 | 604.137 | tematdb | v1.1.6 | tematdb_v1.1.6_completeTEPset_convertedOn_20250503_014937__range_1_to_424 | 2025-05-03 01:51 | TRUE
156 | ZT | 490.039 | 0.989305 | [1] | 321 | 604.137 | tematdb | v1.1.6 | tematdb_v1.1.6_completeTEPset_convertedOn_20250503_014937__range_1_to_424 | 2025-05-03 01:51 | TRUE
156 | ZT | 500.281 | 0.990419 | [1] | 321 | 604.137 | tematdb | v1.1.6 | tematdb_v1.1.6_completeTEPset_convertedOn_20250503_014937__range_1_to_424 | 2025-05-03 01:51 | TRUE
156 | ZT | 510.088 | 0.992717 | [1] | 321 | 604.137 | tematdb | v1.1.6 | tematdb_v1.1.6_completeTEPset_convertedOn_20250503_014937__range_1_to_424 | 2025-05-03 01:51 | TRUE
156 | ZT | 519.457 | 0.985568 | [1] | 321 | 604.137 | tematdb | v1.1.6 | tematdb_v1.1.6_completeTEPset_convertedOn_20250503_014937__range_1_to_424 | 2025-05-03 01:51 | TRUE
156 | ZT | 529.913 | 0.966602 | [1] | 321 | 604.137 | tematdb | v1.1.6 | tematdb_v1.1.6_completeTEPset_convertedOn_20250503_014937__range_1_to_424 | 2025-05-03 01:51 | TRUE
156 | ZT | 540.151 | 0.947637 | [1] | 321 | 604.137 | tematdb | v1.1.6 | tematdb_v1.1.6_completeTEPset_convertedOn_20250503_014937__range_1_to_424 | 2025-05-03 01:51 | TRUE
156 | ZT | 550.17 | 0.927493 | [1] | 321 | 604.137 | tematdb | v1.1.6 | tematdb_v1.1.6_completeTEPset_convertedOn_20250503_014937__range_1_to_424 | 2025-05-03 01:51 | TRUE
156 | ZT | 559.753 | 0.901446 | [1] | 321 | 604.137 | tematdb | v1.1.6 | tematdb_v1.1.6_completeTEPset_convertedOn_20250503_014937__range_1_to_424 | 2025-05-03 01:51 | TRUE
156 | ZT | 570.861 | 0.875388 | [1] | 321 | 604.137 | tematdb | v1.1.6 | tematdb_v1.1.6_completeTEPset_convertedOn_20250503_014937__range_1_to_424 | 2025-05-03 01:51 | TRUE
156 | ZT | 580.007 | 0.846982 | [1] | 321 | 604.137 | tematdb | v1.1.6 | tematdb_v1.1.6_completeTEPset_convertedOn_20250503_014937__range_1_to_424 | 2025-05-03 01:51 | TRUE
156 | ZT | 589.808 | 0.824477 | [1] | 321 | 604.137 | tematdb | v1.1.6 | tematdb_v1.1.6_completeTEPset_convertedOn_20250503_014937__range_1_to_424 | 2025-05-03 01:51 | TRUE
156 | ZT | 600.263 | 0.801967 | [1] | 321 | 604.137 | tematdb | v1.1.6 | tematdb_v1.1.6_completeTEPset_convertedOn_20250503_014937__range_1_to_424 | 2025-05-03 01:51 | TRUE
157 | alpha | 323.273 | 0.000250607 | [V/K] | 325.18 | 618.882 | tematdb | v1.1.6 | tematdb_v1.1.6_completeTEPset_convertedOn_20250503_014937__range_1_to_424 | 2025-05-03 01:51 | TRUE
157 | alpha | 388.512 | 0.000260933 | [V/K] | 325.18 | 618.882 | tematdb | v1.1.6 | tematdb_v1.1.6_completeTEPset_convertedOn_20250503_014937__range_1_to_424 | 2025-05-03 01:51 | TRUE
157 | alpha | 440.724 | 0.000265464 | [V/K] | 325.18 | 618.882 | tematdb | v1.1.6 | tematdb_v1.1.6_completeTEPset_convertedOn_20250503_014937__range_1_to_424 | 2025-05-03 01:51 | TRUE
157 | alpha | 489.976 | 0.000255074 | [V/K] | 325.18 | 618.882 | tematdb | v1.1.6 | tematdb_v1.1.6_completeTEPset_convertedOn_20250503_014937__range_1_to_424 | 2025-05-03 01:51 | TRUE
157 | alpha | 531.349 | 0.000252134 | [V/K] | 325.18 | 618.882 | tematdb | v1.1.6 | tematdb_v1.1.6_completeTEPset_convertedOn_20250503_014937__range_1_to_424 | 2025-05-03 01:51 | TRUE
157 | alpha | 560.95 | 0.000252352 | [V/K] | 325.18 | 618.882 | tematdb | v1.1.6 | tematdb_v1.1.6_completeTEPset_convertedOn_20250503_014937__range_1_to_424 | 2025-05-03 01:51 | TRUE
157 | alpha | 589.696 | 0.000249772 | [V/K] | 325.18 | 618.882 | tematdb | v1.1.6 | tematdb_v1.1.6_completeTEPset_convertedOn_20250503_014937__range_1_to_424 | 2025-05-03 01:51 | TRUE
157 | alpha | 618.882 | 0.000246447 | [V/K] | 325.18 | 618.882 | tematdb | v1.1.6 | tematdb_v1.1.6_completeTEPset_convertedOn_20250503_014937__range_1_to_424 | 2025-05-03 01:51 | TRUE
157 | rho | 324.365 | 5.400093e-05 | [Ohm-m] | 325.18 | 618.882 | tematdb | v1.1.6 | tematdb_v1.1.6_completeTEPset_convertedOn_20250503_014937__range_1_to_424 | 2025-05-03 01:51 | TRUE
157 | rho | 388.511 | 5.914885e-05 | [Ohm-m] | 325.18 | 618.882 | tematdb | v1.1.6 | tematdb_v1.1.6_completeTEPset_convertedOn_20250503_014937__range_1_to_424 | 2025-05-03 01:51 | TRUE
157 | rho | 443.42 | 5.835702e-05 | [Ohm-m] | 325.18 | 618.882 | tematdb | v1.1.6 | tematdb_v1.1.6_completeTEPset_convertedOn_20250503_014937__range_1_to_424 | 2025-05-03 01:51 | TRUE
157 | rho | 488.182 | 4.994531e-05 | [Ohm-m] | 325.18 | 618.882 | tematdb | v1.1.6 | tematdb_v1.1.6_completeTEPset_convertedOn_20250503_014937__range_1_to_424 | 2025-05-03 01:51 | TRUE
157 | rho | 531.275 | 4.70011e-05 | [Ohm-m] | 325.18 | 618.882 | tematdb | v1.1.6 | tematdb_v1.1.6_completeTEPset_convertedOn_20250503_014937__range_1_to_424 | 2025-05-03 01:51 | TRUE
157 | rho | 563.132 | 4.893637e-05 | [Ohm-m] | 325.18 | 618.882 | tematdb | v1.1.6 | tematdb_v1.1.6_completeTEPset_convertedOn_20250503_014937__range_1_to_424 | 2025-05-03 01:51 | TRUE
157 | rho | 591.923 | 5.022223e-05 | [Ohm-m] | 325.18 | 618.882 | tematdb | v1.1.6 | tematdb_v1.1.6_completeTEPset_convertedOn_20250503_014937__range_1_to_424 | 2025-05-03 01:51 | TRUE
157 | rho | 621.133 | 5.065061e-05 | [Ohm-m] | 325.18 | 618.882 | tematdb | v1.1.6 | tematdb_v1.1.6_completeTEPset_convertedOn_20250503_014937__range_1_to_424 | 2025-05-03 01:51 | TRUE
157 | kappa | 325.18 | 0.543953 | [W/m/K] | 325.18 | 618.882 | tematdb | v1.1.6 | tematdb_v1.1.6_completeTEPset_convertedOn_20250503_014937__range_1_to_424 | 2025-05-03 01:51 | TRUE
157 | kappa | 388.539 | 0.516077 | [W/m/K] | 325.18 | 618.882 | tematdb | v1.1.6 | tematdb_v1.1.6_completeTEPset_convertedOn_20250503_014937__range_1_to_424 | 2025-05-03 01:51 | TRUE
157 | kappa | 441.821 | 0.525142 | [W/m/K] | 325.18 | 618.882 | tematdb | v1.1.6 | tematdb_v1.1.6_completeTEPset_convertedOn_20250503_014937__range_1_to_424 | 2025-05-03 01:51 | TRUE
157 | kappa | 488.474 | 0.514713 | [W/m/K] | 325.18 | 618.882 | tematdb | v1.1.6 | tematdb_v1.1.6_completeTEPset_convertedOn_20250503_014937__range_1_to_424 | 2025-05-03 01:51 | TRUE
157 | kappa | 531.621 | 0.516322 | [W/m/K] | 325.18 | 618.882 | tematdb | v1.1.6 | tematdb_v1.1.6_completeTEPset_convertedOn_20250503_014937__range_1_to_424 | 2025-05-03 01:51 | TRUE
157 | kappa | 562.879 | 0.5167 | [W/m/K] | 325.18 | 618.882 | tematdb | v1.1.6 | tematdb_v1.1.6_completeTEPset_convertedOn_20250503_014937__range_1_to_424 | 2025-05-03 01:51 | TRUE
157 | kappa | 590.623 | 0.522476 | [W/m/K] | 325.18 | 618.882 | tematdb | v1.1.6 | tematdb_v1.1.6_completeTEPset_convertedOn_20250503_014937__range_1_to_424 | 2025-05-03 01:51 | TRUE
157 | kappa | 619.686 | 0.527836 | [W/m/K] | 325.18 | 618.882 | tematdb | v1.1.6 | tematdb_v1.1.6_completeTEPset_convertedOn_20250503_014937__range_1_to_424 | 2025-05-03 01:51 | TRUE
157 | ZT | 324.52 | 0.693956 | [1] | 325.18 | 618.882 | tematdb | v1.1.6 | tematdb_v1.1.6_completeTEPset_convertedOn_20250503_014937__range_1_to_424 | 2025-05-03 01:51 | TRUE
157 | ZT | 387.209 | 0.860244 | [1] | 325.18 | 618.882 | tematdb | v1.1.6 | tematdb_v1.1.6_completeTEPset_convertedOn_20250503_014937__range_1_to_424 | 2025-05-03 01:51 | TRUE
157 | ZT | 440.646 | 1.00874 | [1] | 325.18 | 618.882 | tematdb | v1.1.6 | tematdb_v1.1.6_completeTEPset_convertedOn_20250503_014937__range_1_to_424 | 2025-05-03 01:51 | TRUE
157 | ZT | 486.552 | 1.22095 | [1] | 325.18 | 618.882 | tematdb | v1.1.6 | tematdb_v1.1.6_completeTEPset_convertedOn_20250503_014937__range_1_to_424 | 2025-05-03 01:51 | TRUE
157 | ZT | 529.066 | 1.37355 | [1] | 325.18 | 618.882 | tematdb | v1.1.6 | tematdb_v1.1.6_completeTEPset_convertedOn_20250503_014937__range_1_to_424 | 2025-05-03 01:51 | TRUE
157 | ZT | 560.177 | 1.40898 | [1] | 325.18 | 618.882 | tematdb | v1.1.6 | tematdb_v1.1.6_completeTEPset_convertedOn_20250503_014937__range_1_to_424 | 2025-05-03 01:51 | TRUE
157 | ZT | 590.842 | 1.39472 | [1] | 325.18 | 618.882 | tematdb | v1.1.6 | tematdb_v1.1.6_completeTEPset_convertedOn_20250503_014937__range_1_to_424 | 2025-05-03 01:51 | TRUE
157 | ZT | 622.345 | 1.37647 | [1] | 325.18 | 618.882 | tematdb | v1.1.6 | tematdb_v1.1.6_completeTEPset_convertedOn_20250503_014937__range_1_to_424 | 2025-05-03 01:51 | TRUE
159 | alpha | 295.967 | 0.000226819 | [V/K] | 300 | 611.647 | tematdb | v1.1.6 | tematdb_v1.1.6_completeTEPset_convertedOn_20250503_014937__range_1_to_424 | 2025-05-03 01:51 | TRUE
159 | alpha | 322.57 | 0.000236479 | [V/K] | 300 | 611.647 | tematdb | v1.1.6 | tematdb_v1.1.6_completeTEPset_convertedOn_20250503_014937__range_1_to_424 | 2025-05-03 01:51 | TRUE
159 | alpha | 345.722 | 0.000239414 | [V/K] | 300 | 611.647 | tematdb | v1.1.6 | tematdb_v1.1.6_completeTEPset_convertedOn_20250503_014937__range_1_to_424 | 2025-05-03 01:51 | TRUE
159 | alpha | 368.02 | 0.000243099 | [V/K] | 300 | 611.647 | tematdb | v1.1.6 | tematdb_v1.1.6_completeTEPset_convertedOn_20250503_014937__range_1_to_424 | 2025-05-03 01:51 | TRUE
159 | alpha | 392.064 | 0.000256505 | [V/K] | 300 | 611.647 | tematdb | v1.1.6 | tematdb_v1.1.6_completeTEPset_convertedOn_20250503_014937__range_1_to_424 | 2025-05-03 01:51 | TRUE
159 | alpha | 416.073 | 0.000259438 | [V/K] | 300 | 611.647 | tematdb | v1.1.6 | tematdb_v1.1.6_completeTEPset_convertedOn_20250503_014937__range_1_to_424 | 2025-05-03 01:51 | TRUE
159 | alpha | 441.814 | 0.000267603 | [V/K] | 300 | 611.647 | tematdb | v1.1.6 | tematdb_v1.1.6_completeTEPset_convertedOn_20250503_014937__range_1_to_424 | 2025-05-03 01:51 | TRUE
159 | alpha | 466.693 | 0.000274274 | [V/K] | 300 | 611.647 | tematdb | v1.1.6 | tematdb_v1.1.6_completeTEPset_convertedOn_20250503_014937__range_1_to_424 | 2025-05-03 01:51 | TRUE
159 | alpha | 491.572 | 0.000280945 | [V/K] | 300 | 611.647 | tematdb | v1.1.6 | tematdb_v1.1.6_completeTEPset_convertedOn_20250503_014937__range_1_to_424 | 2025-05-03 01:51 | TRUE
159 | alpha | 509.599 | 0.00028913 | [V/K] | 300 | 611.647 | tematdb | v1.1.6 | tematdb_v1.1.6_completeTEPset_convertedOn_20250503_014937__range_1_to_424 | 2025-05-03 01:51 | TRUE
159 | alpha | 538.759 | 0.000294294 | [V/K] | 300 | 611.647 | tematdb | v1.1.6 | tematdb_v1.1.6_completeTEPset_convertedOn_20250503_014937__range_1_to_424 | 2025-05-03 01:51 | TRUE
159 | alpha | 563.606 | 0.00029124 | [V/K] | 300 | 611.647 | tematdb | v1.1.6 | tematdb_v1.1.6_completeTEPset_convertedOn_20250503_014937__range_1_to_424 | 2025-05-03 01:51 | TRUE
159 | alpha | 586.785 | 0.000302404 | [V/K] | 300 | 611.647 | tematdb | v1.1.6 | tematdb_v1.1.6_completeTEPset_convertedOn_20250503_014937__range_1_to_424 | 2025-05-03 01:51 | TRUE
159 | alpha | 611.647 | 0.000303838 | [V/K] | 300 | 611.647 | tematdb | v1.1.6 | tematdb_v1.1.6_completeTEPset_convertedOn_20250503_014937__range_1_to_424 | 2025-05-03 01:51 | TRUE
159 | rho | 297.142 | 0.00012674 | [Ohm-m] | 300 | 611.647 | tematdb | v1.1.6 | tematdb_v1.1.6_completeTEPset_convertedOn_20250503_014937__range_1_to_424 | 2025-05-03 01:51 | TRUE
159 | rho | 323.978 | 0.0001215783 | [Ohm-m] | 300 | 611.647 | tematdb | v1.1.6 | tematdb_v1.1.6_completeTEPset_convertedOn_20250503_014937__range_1_to_424 | 2025-05-03 01:51 | TRUE
159 | rho | 346.606 | 0.0001210667 | [Ohm-m] | 300 | 611.647 | tematdb | v1.1.6 | tematdb_v1.1.6_completeTEPset_convertedOn_20250503_014937__range_1_to_424 | 2025-05-03 01:51 | TRUE
159 | rho | 365.88 | 0.0001211022 | [Ohm-m] | 300 | 611.647 | tematdb | v1.1.6 | tematdb_v1.1.6_completeTEPset_convertedOn_20250503_014937__range_1_to_424 | 2025-05-03 01:51 | TRUE
159 | rho | 394.362 | 0.0001234027 | [Ohm-m] | 300 | 611.647 | tematdb | v1.1.6 | tematdb_v1.1.6_completeTEPset_convertedOn_20250503_014937__range_1_to_424 | 2025-05-03 01:51 | TRUE
159 | rho | 416.157 | 0.0001217493 | [Ohm-m] | 300 | 611.647 | tematdb | v1.1.6 | tematdb_v1.1.6_completeTEPset_convertedOn_20250503_014937__range_1_to_424 | 2025-05-03 01:51 | TRUE
159 | rho | 443.803 | 0.0001234972 | [Ohm-m] | 300 | 611.647 | tematdb | v1.1.6 | tematdb_v1.1.6_completeTEPset_convertedOn_20250503_014937__range_1_to_424 | 2025-05-03 01:51 | TRUE
159 | rho | 465.586 | 0.0001246971 | [Ohm-m] | 300 | 611.647 | tematdb | v1.1.6 | tematdb_v1.1.6_completeTEPset_convertedOn_20250503_014937__range_1_to_424 | 2025-05-03 01:51 | TRUE
159 | rho | 489.885 | 0.0001253323 | [Ohm-m] | 300 | 611.647 | tematdb | v1.1.6 | tematdb_v1.1.6_completeTEPset_convertedOn_20250503_014937__range_1_to_424 | 2025-05-03 01:51 | TRUE
159 | rho | 515.008 | 0.0001296598 | [Ohm-m] | 300 | 611.647 | tematdb | v1.1.6 | tematdb_v1.1.6_completeTEPset_convertedOn_20250503_014937__range_1_to_424 | 2025-05-03 01:51 | TRUE
159 | rho | 539.293 | 0.0001342951 | [Ohm-m] | 300 | 611.647 | tematdb | v1.1.6 | tematdb_v1.1.6_completeTEPset_convertedOn_20250503_014937__range_1_to_424 | 2025-05-03 01:51 | TRUE
159 | rho | 564.423 | 0.0001371223 | [Ohm-m] | 300 | 611.647 | tematdb | v1.1.6 | tematdb_v1.1.6_completeTEPset_convertedOn_20250503_014937__range_1_to_424 | 2025-05-03 01:51 | TRUE
159 | rho | 587.887 | 0.0001371776 | [Ohm-m] | 300 | 611.647 | tematdb | v1.1.6 | tematdb_v1.1.6_completeTEPset_convertedOn_20250503_014937__range_1_to_424 | 2025-05-03 01:51 | TRUE
159 | rho | 614.7 | 0.0001379525 | [Ohm-m] | 300 | 611.647 | tematdb | v1.1.6 | tematdb_v1.1.6_completeTEPset_convertedOn_20250503_014937__range_1_to_424 | 2025-05-03 01:51 | TRUE
159 | kappa | 300 | 0.369266 | [W/m/K] | 300 | 611.647 | tematdb | v1.1.6 | tematdb_v1.1.6_completeTEPset_convertedOn_20250503_014937__range_1_to_424 | 2025-05-03 01:51 | TRUE
159 | kappa | 323.864 | 0.325688 | [W/m/K] | 300 | 611.647 | tematdb | v1.1.6 | tematdb_v1.1.6_completeTEPset_convertedOn_20250503_014937__range_1_to_424 | 2025-05-03 01:51 | TRUE
159 | kappa | 370.739 | 0.394495 | [W/m/K] | 300 | 611.647 | tematdb | v1.1.6 | tematdb_v1.1.6_completeTEPset_convertedOn_20250503_014937__range_1_to_424 | 2025-05-03 01:51 | TRUE
159 | kappa | 423.58 | 0.405963 | [W/m/K] | 300 | 611.647 | tematdb | v1.1.6 | tematdb_v1.1.6_completeTEPset_convertedOn_20250503_014937__range_1_to_424 | 2025-05-03 01:51 | TRUE
159 | kappa | 473.011 | 0.41055 | [W/m/K] | 300 | 611.647 | tematdb | v1.1.6 | tematdb_v1.1.6_completeTEPset_convertedOn_20250503_014937__range_1_to_424 | 2025-05-03 01:51 | TRUE
159 | kappa | 520.739 | 0.415138 | [W/m/K] | 300 | 611.647 | tematdb | v1.1.6 | tematdb_v1.1.6_completeTEPset_convertedOn_20250503_014937__range_1_to_424 | 2025-05-03 01:51 | TRUE
159 | kappa | 572.727 | 0.424312 | [W/m/K] | 300 | 611.647 | tematdb | v1.1.6 | tematdb_v1.1.6_completeTEPset_convertedOn_20250503_014937__range_1_to_424 | 2025-05-03 01:51 | TRUE
159 | kappa | 622.159 | 0.424312 | [W/m/K] | 300 | 611.647 | tematdb | v1.1.6 | tematdb_v1.1.6_completeTEPset_convertedOn_20250503_014937__range_1_to_424 | 2025-05-03 01:51 | TRUE
159 | ZT | 296.149 | 0.316138 | [1] | 300 | 611.647 | tematdb | v1.1.6 | tematdb_v1.1.6_completeTEPset_convertedOn_20250503_014937__range_1_to_424 | 2025-05-03 01:51 | TRUE
159 | ZT | 322.451 | 0.422224 | [1] | 300 | 611.647 | tematdb | v1.1.6 | tematdb_v1.1.6_completeTEPset_convertedOn_20250503_014937__range_1_to_424 | 2025-05-03 01:51 | TRUE
159 | ZT | 343.09 | 0.462348 | [1] | 300 | 611.647 | tematdb | v1.1.6 | tematdb_v1.1.6_completeTEPset_convertedOn_20250503_014937__range_1_to_424 | 2025-05-03 01:51 | TRUE
159 | ZT | 365.505 | 0.460873 | [1] | 300 | 611.647 | tematdb | v1.1.6 | tematdb_v1.1.6_completeTEPset_convertedOn_20250503_014937__range_1_to_424 | 2025-05-03 01:51 | TRUE
159 | ZT | 391.86 | 0.52534 | [1] | 300 | 611.647 | tematdb | v1.1.6 | tematdb_v1.1.6_completeTEPset_convertedOn_20250503_014937__range_1_to_424 | 2025-05-03 01:51 | TRUE
159 | ZT | 415.386 | 0.555093 | [1] | 300 | 611.647 | tematdb | v1.1.6 | tematdb_v1.1.6_completeTEPset_convertedOn_20250503_014937__range_1_to_424 | 2025-05-03 01:51 | TRUE
159 | ZT | 441.161 | 0.623022 | [1] | 300 | 611.647 | tematdb | v1.1.6 | tematdb_v1.1.6_completeTEPset_convertedOn_20250503_014937__range_1_to_424 | 2025-05-03 01:51 | TRUE
159 | ZT | 465.229 | 0.678792 | [1] | 300 | 611.647 | tematdb | v1.1.6 | tematdb_v1.1.6_completeTEPset_convertedOn_20250503_014937__range_1_to_424 | 2025-05-03 01:51 | TRUE
159 | ZT | 488.725 | 0.731088 | [1] | 300 | 611.647 | tematdb | v1.1.6 | tematdb_v1.1.6_completeTEPset_convertedOn_20250503_014937__range_1_to_424 | 2025-05-03 01:51 | TRUE
159 | ZT | 513.345 | 0.804206 | [1] | 300 | 611.647 | tematdb | v1.1.6 | tematdb_v1.1.6_completeTEPset_convertedOn_20250503_014937__range_1_to_424 | 2025-05-03 01:51 | TRUE
159 | ZT | 539.147 | 0.851326 | [1] | 300 | 611.647 | tematdb | v1.1.6 | tematdb_v1.1.6_completeTEPset_convertedOn_20250503_014937__range_1_to_424 | 2025-05-03 01:51 | TRUE
159 | ZT | 559.264 | 0.849824 | [1] | 300 | 611.647 | tematdb | v1.1.6 | tematdb_v1.1.6_completeTEPset_convertedOn_20250503_014937__range_1_to_424 | 2025-05-03 01:51 | TRUE
159 | ZT | 583.29 | 0.938542 | [1] | 300 | 611.647 | tematdb | v1.1.6 | tematdb_v1.1.6_completeTEPset_convertedOn_20250503_014937__range_1_to_424 | 2025-05-03 01:51 | TRUE
159 | ZT | 609.68 | 0.975264 | [1] | 300 | 611.647 | tematdb | v1.1.6 | tematdb_v1.1.6_completeTEPset_convertedOn_20250503_014937__range_1_to_424 | 2025-05-03 01:51 | TRUE
160 | alpha | 298.536 | 6.18327e-05 | [V/K] | 300 | 714.536 | tematdb | v1.1.6 | tematdb_v1.1.6_completeTEPset_convertedOn_20250503_014937__range_1_to_424 | 2025-05-03 01:51 | TRUE
160 | alpha | 319.877 | 6.33785e-05 | [V/K] | 300 | 714.536 | tematdb | v1.1.6 | tematdb_v1.1.6_completeTEPset_convertedOn_20250503_014937__range_1_to_424 | 2025-05-03 01:51 | TRUE
160 | alpha | 369.726 | 7.74291e-05 | [V/K] | 300 | 714.536 | tematdb | v1.1.6 | tematdb_v1.1.6_completeTEPset_convertedOn_20250503_014937__range_1_to_424 | 2025-05-03 01:51 | TRUE
160 | alpha | 420.43 | 8.48208e-05 | [V/K] | 300 | 714.536 | tematdb | v1.1.6 | tematdb_v1.1.6_completeTEPset_convertedOn_20250503_014937__range_1_to_424 | 2025-05-03 01:51 | TRUE
160 | alpha | 467.596 | 9.57409e-05 | [V/K] | 300 | 714.536 | tematdb | v1.1.6 | tematdb_v1.1.6_completeTEPset_convertedOn_20250503_014937__range_1_to_424 | 2025-05-03 01:51 | TRUE
160 | alpha | 519.199 | 0.00010509 | [V/K] | 300 | 714.536 | tematdb | v1.1.6 | tematdb_v1.1.6_completeTEPset_convertedOn_20250503_014937__range_1_to_424 | 2025-05-03 01:51 | TRUE
160 | alpha | 567.254 | 0.000116009 | [V/K] | 300 | 714.536 | tematdb | v1.1.6 | tematdb_v1.1.6_completeTEPset_convertedOn_20250503_014937__range_1_to_424 | 2025-05-03 01:51 | TRUE
160 | alpha | 619.742 | 0.000124574 | [V/K] | 300 | 714.536 | tematdb | v1.1.6 | tematdb_v1.1.6_completeTEPset_convertedOn_20250503_014937__range_1_to_424 | 2025-05-03 01:51 | TRUE
160 | alpha | 666.853 | 0.000124528 | [V/K] | 300 | 714.536 | tematdb | v1.1.6 | tematdb_v1.1.6_completeTEPset_convertedOn_20250503_014937__range_1_to_424 | 2025-05-03 01:51 | TRUE
160 | alpha | 716.674 | 0.000133096 | [V/K] | 300 | 714.536 | tematdb | v1.1.6 | tematdb_v1.1.6_completeTEPset_convertedOn_20250503_014937__range_1_to_424 | 2025-05-03 01:51 | TRUE
160 | rho | 299.648 | 4.191782e-06 | [Ohm-m] | 300 | 714.536 | tematdb | v1.1.6 | tematdb_v1.1.6_completeTEPset_convertedOn_20250503_014937__range_1_to_424 | 2025-05-03 01:51 | TRUE
160 | rho | 321.805 | 4.384004e-06 | [Ohm-m] | 300 | 714.536 | tematdb | v1.1.6 | tematdb_v1.1.6_completeTEPset_convertedOn_20250503_014937__range_1_to_424 | 2025-05-03 01:51 | TRUE
160 | rho | 369.65 | 5.077199e-06 | [Ohm-m] | 300 | 714.536 | tematdb | v1.1.6 | tematdb_v1.1.6_completeTEPset_convertedOn_20250503_014937__range_1_to_424 | 2025-05-03 01:51 | TRUE
160 | rho | 418.398 | 5.682399e-06 | [Ohm-m] | 300 | 714.536 | tematdb | v1.1.6 | tematdb_v1.1.6_completeTEPset_convertedOn_20250503_014937__range_1_to_424 | 2025-05-03 01:51 | TRUE
160 | rho | 468.924 | 6.348078e-06 | [Ohm-m] | 300 | 714.536 | tematdb | v1.1.6 | tematdb_v1.1.6_completeTEPset_convertedOn_20250503_014937__range_1_to_424 | 2025-05-03 01:51 | TRUE
160 | rho | 515.023 | 6.933947e-06 | [Ohm-m] | 300 | 714.536 | tematdb | v1.1.6 | tematdb_v1.1.6_completeTEPset_convertedOn_20250503_014937__range_1_to_424 | 2025-05-03 01:51 | TRUE
160 | rho | 568.225 | 7.357919e-06 | [Ohm-m] | 300 | 714.536 | tematdb | v1.1.6 | tematdb_v1.1.6_completeTEPset_convertedOn_20250503_014937__range_1_to_424 | 2025-05-03 01:51 | TRUE
160 | rho | 619.63 | 8.900519e-06 | [Ohm-m] | 300 | 714.536 | tematdb | v1.1.6 | tematdb_v1.1.6_completeTEPset_convertedOn_20250503_014937__range_1_to_424 | 2025-05-03 01:51 | TRUE
160 | rho | 665.761 | 8.375209e-06 | [Ohm-m] | 300 | 714.536 | tematdb | v1.1.6 | tematdb_v1.1.6_completeTEPset_convertedOn_20250503_014937__range_1_to_424 | 2025-05-03 01:51 | TRUE
160 | rho | 714.536 | 8.603261e-06 | [Ohm-m] | 300 | 714.536 | tematdb | v1.1.6 | tematdb_v1.1.6_completeTEPset_convertedOn_20250503_014937__range_1_to_424 | 2025-05-03 01:51 | TRUE
160 | kappa | 300 | 1.80184 | [W/m/K] | 300 | 714.536 | tematdb | v1.1.6 | tematdb_v1.1.6_completeTEPset_convertedOn_20250503_014937__range_1_to_424 | 2025-05-03 01:51 | TRUE
160 | kappa | 319.694 | 1.80184 | [W/m/K] | 300 | 714.536 | tematdb | v1.1.6 | tematdb_v1.1.6_completeTEPset_convertedOn_20250503_014937__range_1_to_424 | 2025-05-03 01:51 | TRUE
160 | kappa | 371.116 | 1.80184 | [W/m/K] | 300 | 714.536 | tematdb | v1.1.6 | tematdb_v1.1.6_completeTEPset_convertedOn_20250503_014937__range_1_to_424 | 2025-05-03 01:51 | TRUE
160 | kappa | 415.974 | 1.76498 | [W/m/K] | 300 | 714.536 | tematdb | v1.1.6 | tematdb_v1.1.6_completeTEPset_convertedOn_20250503_014937__range_1_to_424 | 2025-05-03 01:51 | TRUE
160 | kappa | 467.396 | 1.69124 | [W/m/K] | 300 | 714.536 | tematdb | v1.1.6 | tematdb_v1.1.6_completeTEPset_convertedOn_20250503_014937__range_1_to_424 | 2025-05-03 01:51 | TRUE
160 | kappa | 518.818 | 1.63594 | [W/m/K] | 300 | 714.536 | tematdb | v1.1.6 | tematdb_v1.1.6_completeTEPset_convertedOn_20250503_014937__range_1_to_424 | 2025-05-03 01:51 | TRUE
160 | kappa | 569.147 | 1.58986 | [W/m/K] | 300 | 714.536 | tematdb | v1.1.6 | tematdb_v1.1.6_completeTEPset_convertedOn_20250503_014937__range_1_to_424 | 2025-05-03 01:51 | TRUE
160 | kappa | 617.287 | 1.56221 | [W/m/K] | 300 | 714.536 | tematdb | v1.1.6 | tematdb_v1.1.6_completeTEPset_convertedOn_20250503_014937__range_1_to_424 | 2025-05-03 01:51 | TRUE
160 | kappa | 663.239 | 1.54378 | [W/m/K] | 300 | 714.536 | tematdb | v1.1.6 | tematdb_v1.1.6_completeTEPset_convertedOn_20250503_014937__range_1_to_424 | 2025-05-03 01:51 | TRUE
160 | kappa | 715.755 | 1.56221 | [W/m/K] | 300 | 714.536 | tematdb | v1.1.6 | tematdb_v1.1.6_completeTEPset_convertedOn_20250503_014937__range_1_to_424 | 2025-05-03 01:51 | TRUE
160 | ZT | 297.101 | 0.155059 | [1] | 300 | 714.536 | tematdb | v1.1.6 | tematdb_v1.1.6_completeTEPset_convertedOn_20250503_014937__range_1_to_424 | 2025-05-03 01:51 | TRUE
160 | ZT | 320.368 | 0.170405 | [1] | 300 | 714.536 | tematdb | v1.1.6 | tematdb_v1.1.6_completeTEPset_convertedOn_20250503_014937__range_1_to_424 | 2025-05-03 01:51 | TRUE
160 | ZT | 366.869 | 0.249322 | [1] | 300 | 714.536 | tematdb | v1.1.6 | tematdb_v1.1.6_completeTEPset_convertedOn_20250503_014937__range_1_to_424 | 2025-05-03 01:51 | TRUE
160 | ZT | 414.31 | 0.315553 | [1] | 300 | 714.536 | tematdb | v1.1.6 | tematdb_v1.1.6_completeTEPset_convertedOn_20250503_014937__range_1_to_424 | 2025-05-03 01:51 | TRUE
160 | ZT | 465.445 | 0.42495 | [1] | 300 | 714.536 | tematdb | v1.1.6 | tematdb_v1.1.6_completeTEPset_convertedOn_20250503_014937__range_1_to_424 | 2025-05-03 01:51 | TRUE
160 | ZT | 518.445 | 0.531818 | [1] | 300 | 714.536 | tematdb | v1.1.6 | tematdb_v1.1.6_completeTEPset_convertedOn_20250503_014937__range_1_to_424 | 2025-05-03 01:51 | TRUE
160 | ZT | 566.768 | 0.66912 | [1] | 300 | 714.536 | tematdb | v1.1.6 | tematdb_v1.1.6_completeTEPset_convertedOn_20250503_014937__range_1_to_424 | 2025-05-03 01:51 | TRUE
160 | ZT | 616.038 | 0.783583 | [1] | 300 | 714.536 | tematdb | v1.1.6 | tematdb_v1.1.6_completeTEPset_convertedOn_20250503_014937__range_1_to_424 | 2025-05-03 01:51 | TRUE
160 | ZT | 663.49 | 0.834586 | [1] | 300 | 714.536 | tematdb | v1.1.6 | tematdb_v1.1.6_completeTEPset_convertedOn_20250503_014937__range_1_to_424 | 2025-05-03 01:51 | TRUE
160 | ZT | 714.58 | 1.00997 | [1] | 300 | 714.536 | tematdb | v1.1.6 | tematdb_v1.1.6_completeTEPset_convertedOn_20250503_014937__range_1_to_424 | 2025-05-03 01:51 | TRUE
161 | alpha | 311.265 | 0.000179319 | [V/K] | 313.673 | 566.798 | tematdb | v1.1.6 | tematdb_v1.1.6_completeTEPset_convertedOn_20250503_014937__range_1_to_424 | 2025-05-03 01:51 | TRUE
161 | alpha | 371.739 | 0.000197702 | [V/K] | 313.673 | 566.798 | tematdb | v1.1.6 | tematdb_v1.1.6_completeTEPset_convertedOn_20250503_014937__range_1_to_424 | 2025-05-03 01:51 | TRUE
161 | alpha | 468.379 | 0.000217106 | [V/K] | 313.673 | 566.798 | tematdb | v1.1.6 | tematdb_v1.1.6_completeTEPset_convertedOn_20250503_014937__range_1_to_424 | 2025-05-03 01:51 | TRUE
161 | alpha | 566.798 | 0.000216426 | [V/K] | 313.673 | 566.798 | tematdb | v1.1.6 | tematdb_v1.1.6_completeTEPset_convertedOn_20250503_014937__range_1_to_424 | 2025-05-03 01:51 | TRUE
161 | rho | 313.343 | 2.724053e-05 | [Ohm-m] | 313.673 | 566.798 | tematdb | v1.1.6 | tematdb_v1.1.6_completeTEPset_convertedOn_20250503_014937__range_1_to_424 | 2025-05-03 01:51 | TRUE
161 | rho | 371.53 | 3.017684e-05 | [Ohm-m] | 313.673 | 566.798 | tematdb | v1.1.6 | tematdb_v1.1.6_completeTEPset_convertedOn_20250503_014937__range_1_to_424 | 2025-05-03 01:51 | TRUE
161 | rho | 470.11 | 3.431874e-05 | [Ohm-m] | 313.673 | 566.798 | tematdb | v1.1.6 | tematdb_v1.1.6_completeTEPset_convertedOn_20250503_014937__range_1_to_424 | 2025-05-03 01:51 | TRUE
161 | rho | 566.894 | 4.230118e-05 | [Ohm-m] | 313.673 | 566.798 | tematdb | v1.1.6 | tematdb_v1.1.6_completeTEPset_convertedOn_20250503_014937__range_1_to_424 | 2025-05-03 01:51 | TRUE
161 | kappa | 313.673 | 0.704706 | [W/m/K] | 313.673 | 566.798 | tematdb | v1.1.6 | tematdb_v1.1.6_completeTEPset_convertedOn_20250503_014937__range_1_to_424 | 2025-05-03 01:51 | TRUE
161 | kappa | 373.995 | 0.772941 | [W/m/K] | 313.673 | 566.798 | tematdb | v1.1.6 | tematdb_v1.1.6_completeTEPset_convertedOn_20250503_014937__range_1_to_424 | 2025-05-03 01:51 | TRUE
161 | kappa | 472.922 | 0.730588 | [W/m/K] | 313.673 | 566.798 | tematdb | v1.1.6 | tematdb_v1.1.6_completeTEPset_convertedOn_20250503_014937__range_1_to_424 | 2025-05-03 01:51 | TRUE
161 | kappa | 571.85 | 0.535294 | [W/m/K] | 313.673 | 566.798 | tematdb | v1.1.6 | tematdb_v1.1.6_completeTEPset_convertedOn_20250503_014937__range_1_to_424 | 2025-05-03 01:51 | TRUE
161 | ZT | 311.745 | 0.526877 | [1] | 313.673 | 566.798 | tematdb | v1.1.6 | tematdb_v1.1.6_completeTEPset_convertedOn_20250503_014937__range_1_to_424 | 2025-05-03 01:51 | TRUE
161 | ZT | 373.151 | 0.635858 | [1] | 313.673 | 566.798 | tematdb | v1.1.6 | tematdb_v1.1.6_completeTEPset_convertedOn_20250503_014937__range_1_to_424 | 2025-05-03 01:51 | TRUE
161 | ZT | 473.43 | 0.89952 | [1] | 313.673 | 566.798 | tematdb | v1.1.6 | tematdb_v1.1.6_completeTEPset_convertedOn_20250503_014937__range_1_to_424 | 2025-05-03 01:51 | TRUE
161 | ZT | 572.937 | 1.19599 | [1] | 313.673 | 566.798 | tematdb | v1.1.6 | tematdb_v1.1.6_completeTEPset_convertedOn_20250503_014937__range_1_to_424 | 2025-05-03 01:51 | TRUE
162 | alpha | 323.137 | -9.10077e-05 | [V/K] | 323.137 | 621.473 | tematdb | v1.1.6 | tematdb_v1.1.6_completeTEPset_convertedOn_20250503_014937__range_1_to_424 | 2025-05-03 01:51 | TRUE
162 | alpha | 346.254 | -7.49666e-05 | [V/K] | 323.137 | 621.473 | tematdb | v1.1.6 | tematdb_v1.1.6_completeTEPset_convertedOn_20250503_014937__range_1_to_424 | 2025-05-03 01:51 | TRUE
162 | alpha | 371.112 | -5.08769e-05 | [V/K] | 323.137 | 621.473 | tematdb | v1.1.6 | tematdb_v1.1.6_completeTEPset_convertedOn_20250503_014937__range_1_to_424 | 2025-05-03 01:51 | TRUE
162 | alpha | 398.3 | -5.65268e-06 | [V/K] | 323.137 | 621.473 | tematdb | v1.1.6 | tematdb_v1.1.6_completeTEPset_convertedOn_20250503_014937__range_1_to_424 | 2025-05-03 01:51 | TRUE
162 | alpha | 422.597 | 3.65597e-05 | [V/K] | 323.137 | 621.473 | tematdb | v1.1.6 | tematdb_v1.1.6_completeTEPset_convertedOn_20250503_014937__range_1_to_424 | 2025-05-03 01:51 | TRUE
162 | alpha | 448.038 | 6.66881e-05 | [V/K] | 323.137 | 621.473 | tematdb | v1.1.6 | tematdb_v1.1.6_completeTEPset_convertedOn_20250503_014937__range_1_to_424 | 2025-05-03 01:51 | TRUE
162 | alpha | 470.07 | 0.000156223 | [V/K] | 323.137 | 621.473 | tematdb | v1.1.6 | tematdb_v1.1.6_completeTEPset_convertedOn_20250503_014937__range_1_to_424 | 2025-05-03 01:51 | TRUE
162 | alpha | 500.127 | 0.000181304 | [V/K] | 323.137 | 621.473 | tematdb | v1.1.6 | tematdb_v1.1.6_completeTEPset_convertedOn_20250503_014937__range_1_to_424 | 2025-05-03 01:51 | TRUE
162 | alpha | 523.234 | 0.000186271 | [V/K] | 323.137 | 621.473 | tematdb | v1.1.6 | tematdb_v1.1.6_completeTEPset_convertedOn_20250503_014937__range_1_to_424 | 2025-05-03 01:51 | TRUE
162 | alpha | 549.232 | 0.00019425 | [V/K] | 323.137 | 621.473 | tematdb | v1.1.6 | tematdb_v1.1.6_completeTEPset_convertedOn_20250503_014937__range_1_to_424 | 2025-05-03 01:51 | TRUE
162 | alpha | 574.644 | 0.000194177 | [V/K] | 323.137 | 621.473 | tematdb | v1.1.6 | tematdb_v1.1.6_completeTEPset_convertedOn_20250503_014937__range_1_to_424 | 2025-05-03 01:51 | TRUE
162 | alpha | 596.599 | 0.000202168 | [V/K] | 323.137 | 621.473 | tematdb | v1.1.6 | tematdb_v1.1.6_completeTEPset_convertedOn_20250503_014937__range_1_to_424 | 2025-05-03 01:51 | TRUE
162 | alpha | 625.48 | 0.000205105 | [V/K] | 323.137 | 621.473 | tematdb | v1.1.6 | tematdb_v1.1.6_completeTEPset_convertedOn_20250503_014937__range_1_to_424 | 2025-05-03 01:51 | TRUE
162 | rho | 321.91 | 7.51402e-06 | [Ohm-m] | 323.137 | 621.473 | tematdb | v1.1.6 | tematdb_v1.1.6_completeTEPset_convertedOn_20250503_014937__range_1_to_424 | 2025-05-03 01:51 | TRUE
162 | rho | 346.106 | 1.15851e-05 | [Ohm-m] | 323.137 | 621.473 | tematdb | v1.1.6 | tematdb_v1.1.6_completeTEPset_convertedOn_20250503_014937__range_1_to_424 | 2025-05-03 01:51 | TRUE
162 | rho | 369.718 | 1.39362e-05 | [Ohm-m] | 323.137 | 621.473 | tematdb | v1.1.6 | tematdb_v1.1.6_completeTEPset_convertedOn_20250503_014937__range_1_to_424 | 2025-05-03 01:51 | TRUE
162 | rho | 395.069 | 1.88667e-05 | [Ohm-m] | 323.137 | 621.473 | tematdb | v1.1.6 | tematdb_v1.1.6_completeTEPset_convertedOn_20250503_014937__range_1_to_424 | 2025-05-03 01:51 | TRUE
162 | rho | 423.858 | 2.03544e-05 | [Ohm-m] | 323.137 | 621.473 | tematdb | v1.1.6 | tematdb_v1.1.6_completeTEPset_convertedOn_20250503_014937__range_1_to_424 | 2025-05-03 01:51 | TRUE
162 | rho | 446.329 | 2.50717e-05 | [Ohm-m] | 323.137 | 621.473 | tematdb | v1.1.6 | tematdb_v1.1.6_completeTEPset_convertedOn_20250503_014937__range_1_to_424 | 2025-05-03 01:51 | TRUE
162 | rho | 472.455 | 7.51624e-05 | [Ohm-m] | 323.137 | 621.473 | tematdb | v1.1.6 | tematdb_v1.1.6_completeTEPset_convertedOn_20250503_014937__range_1_to_424 | 2025-05-03 01:51 | TRUE
162 | rho | 499.491 | 7.08448e-05 | [Ohm-m] | 323.137 | 621.473 | tematdb | v1.1.6 | tematdb_v1.1.6_completeTEPset_convertedOn_20250503_014937__range_1_to_424 | 2025-05-03 01:51 | TRUE
162 | rho | 523.656 | 6.78193e-05 | [Ohm-m] | 323.137 | 621.473 | tematdb | v1.1.6 | tematdb_v1.1.6_completeTEPset_convertedOn_20250503_014937__range_1_to_424 | 2025-05-03 01:51 | TRUE
162 | rho | 550.699 | 6.5007e-05 | [Ohm-m] | 323.137 | 621.473 | tematdb | v1.1.6 | tematdb_v1.1.6_completeTEPset_convertedOn_20250503_014937__range_1_to_424 | 2025-05-03 01:51 | TRUE
162 | rho | 573.716 | 6.28423e-05 | [Ohm-m] | 323.137 | 621.473 | tematdb | v1.1.6 | tematdb_v1.1.6_completeTEPset_convertedOn_20250503_014937__range_1_to_424 | 2025-05-03 01:51 | TRUE
162 | rho | 596.735 | 6.11078e-05 | [Ohm-m] | 323.137 | 621.473 | tematdb | v1.1.6 | tematdb_v1.1.6_completeTEPset_convertedOn_20250503_014937__range_1_to_424 | 2025-05-03 01:51 | TRUE
162 | rho | 621.473 | 5.76518e-05 | [Ohm-m] | 323.137 | 621.473 | tematdb | v1.1.6 | tematdb_v1.1.6_completeTEPset_convertedOn_20250503_014937__range_1_to_424 | 2025-05-03 01:51 | TRUE
162 | kappa | 321.973 | 1.25494 | [W/m/K] | 323.137 | 621.473 | tematdb | v1.1.6 | tematdb_v1.1.6_completeTEPset_convertedOn_20250503_014937__range_1_to_424 | 2025-05-03 01:51 | TRUE
162 | kappa | 347.752 | 1.31958 | [W/m/K] | 323.137 | 621.473 | tematdb | v1.1.6 | tematdb_v1.1.6_completeTEPset_convertedOn_20250503_014937__range_1_to_424 | 2025-05-03 01:51 | TRUE
162 | kappa | 372.35 | 1.42441 | [W/m/K] | 323.137 | 621.473 | tematdb | v1.1.6 | tematdb_v1.1.6_completeTEPset_convertedOn_20250503_014937__range_1_to_424 | 2025-05-03 01:51 | TRUE
162 | kappa | 398.742 | 1.3845 | [W/m/K] | 323.137 | 621.473 | tematdb | v1.1.6 | tematdb_v1.1.6_completeTEPset_convertedOn_20250503_014937__range_1_to_424 | 2025-05-03 01:51 | TRUE
162 | kappa | 421.621 | 1.32445 | [W/m/K] | 323.137 | 621.473 | tematdb | v1.1.6 | tematdb_v1.1.6_completeTEPset_convertedOn_20250503_014937__range_1_to_424 | 2025-05-03 01:51 | TRUE
162 | kappa | 446.879 | 1.12366 | [W/m/K] | 323.137 | 621.473 | tematdb | v1.1.6 | tematdb_v1.1.6_completeTEPset_convertedOn_20250503_014937__range_1_to_424 | 2025-05-03 01:51 | TRUE
162 | kappa | 472.262 | 0.412164 | [W/m/K] | 323.137 | 621.473 | tematdb | v1.1.6 | tematdb_v1.1.6_completeTEPset_convertedOn_20250503_014937__range_1_to_424 | 2025-05-03 01:51 | TRUE
162 | kappa | 498.058 | 0.412461 | [W/m/K] | 323.137 | 621.473 | tematdb | v1.1.6 | tematdb_v1.1.6_completeTEPset_convertedOn_20250503_014937__range_1_to_424 | 2025-05-03 01:51 | TRUE
162 | kappa | 522.09 | 0.432844 | [W/m/K] | 323.137 | 621.473 | tematdb | v1.1.6 | tematdb_v1.1.6_completeTEPset_convertedOn_20250503_014937__range_1_to_424 | 2025-05-03 01:51 | TRUE
162 | kappa | 545.531 | 0.469306 | [W/m/K] | 323.137 | 621.473 | tematdb | v1.1.6 | tematdb_v1.1.6_completeTEPset_convertedOn_20250503_014937__range_1_to_424 | 2025-05-03 01:51 | TRUE
162 | kappa | 572.499 | 0.469616 | [W/m/K] | 323.137 | 621.473 | tematdb | v1.1.6 | tematdb_v1.1.6_completeTEPset_convertedOn_20250503_014937__range_1_to_424 | 2025-05-03 01:51 | TRUE
162 | kappa | 597.706 | 0.48197 | [W/m/K] | 323.137 | 621.473 | tematdb | v1.1.6 | tematdb_v1.1.6_completeTEPset_convertedOn_20250503_014937__range_1_to_424 | 2025-05-03 01:51 | TRUE
162 | kappa | 622.916 | 0.478238 | [W/m/K] | 323.137 | 621.473 | tematdb | v1.1.6 | tematdb_v1.1.6_completeTEPset_convertedOn_20250503_014937__range_1_to_424 | 2025-05-03 01:51 | TRUE
162 | ZT | 320.944 | 0.2926 | [1] | 323.137 | 621.473 | tematdb | v1.1.6 | tematdb_v1.1.6_completeTEPset_convertedOn_20250503_014937__range_1_to_424 | 2025-05-03 01:51 | TRUE
162 | ZT | 348.882 | 0.120605 | [1] | 323.137 | 621.473 | tematdb | v1.1.6 | tematdb_v1.1.6_completeTEPset_convertedOn_20250503_014937__range_1_to_424 | 2025-05-03 01:51 | TRUE
162 | ZT | 372.983 | 0.0464682 | [1] | 323.137 | 621.473 | tematdb | v1.1.6 | tematdb_v1.1.6_completeTEPset_convertedOn_20250503_014937__range_1_to_424 | 2025-05-03 01:51 | TRUE
162 | ZT | 397.036 | 0.00403146 | [1] | 323.137 | 621.473 | tematdb | v1.1.6 | tematdb_v1.1.6_completeTEPset_convertedOn_20250503_014937__range_1_to_424 | 2025-05-03 01:51 | TRUE
162 | ZT | 422.844 | 0.022173 | [1] | 323.137 | 621.473 | tematdb | v1.1.6 | tematdb_v1.1.6_completeTEPset_convertedOn_20250503_014937__range_1_to_424 | 2025-05-03 01:51 | TRUE
162 | ZT | 445.502 | 0.0892037 | [1] | 323.137 | 621.473 | tematdb | v1.1.6 | tematdb_v1.1.6_completeTEPset_convertedOn_20250503_014937__range_1_to_424 | 2025-05-03 01:51 | TRUE
162 | ZT | 469.643 | 0.398365 | [1] | 323.137 | 621.473 | tematdb | v1.1.6 | tematdb_v1.1.6_completeTEPset_convertedOn_20250503_014937__range_1_to_424 | 2025-05-03 01:51 | TRUE
162 | ZT | 495.23 | 0.563478 | [1] | 323.137 | 621.473 | tematdb | v1.1.6 | tematdb_v1.1.6_completeTEPset_convertedOn_20250503_014937__range_1_to_424 | 2025-05-03 01:51 | TRUE
162 | ZT | 522.177 | 0.642177 | [1] | 323.137 | 621.473 | tematdb | v1.1.6 | tematdb_v1.1.6_completeTEPset_convertedOn_20250503_014937__range_1_to_424 | 2025-05-03 01:51 | TRUE
162 | ZT | 546.083 | 0.697721 | [1] | 323.137 | 621.473 | tematdb | v1.1.6 | tematdb_v1.1.6_completeTEPset_convertedOn_20250503_014937__range_1_to_424 | 2025-05-03 01:51 | TRUE
162 | ZT | 571.813 | 0.767735 | [1] | 323.137 | 621.473 | tematdb | v1.1.6 | tematdb_v1.1.6_completeTEPset_convertedOn_20250503_014937__range_1_to_424 | 2025-05-03 01:51 | TRUE
162 | ZT | 596.239 | 0.886699 | [1] | 323.137 | 621.473 | tematdb | v1.1.6 | tematdb_v1.1.6_completeTEPset_convertedOn_20250503_014937__range_1_to_424 | 2025-05-03 01:51 | TRUE
162 | ZT | 621.341 | 0.965338 | [1] | 323.137 | 621.473 | tematdb | v1.1.6 | tematdb_v1.1.6_completeTEPset_convertedOn_20250503_014937__range_1_to_424 | 2025-05-03 01:51 | TRUE
163 | alpha | 298.655 | -7.78066e-05 | [V/K] | 300.363 | 771.607 | tematdb | v1.1.6 | tematdb_v1.1.6_completeTEPset_convertedOn_20250503_014937__range_1_to_424 | 2025-05-03 01:51 | TRUE
163 | alpha | 323.228 | -8.21061e-05 | [V/K] | 300.363 | 771.607 | tematdb | v1.1.6 | tematdb_v1.1.6_completeTEPset_convertedOn_20250503_014937__range_1_to_424 | 2025-05-03 01:51 | TRUE
163 | alpha | 375.532 | -8.51342e-05 | [V/K] | 300.363 | 771.607 | tematdb | v1.1.6 | tematdb_v1.1.6_completeTEPset_convertedOn_20250503_014937__range_1_to_424 | 2025-05-03 01:51 | TRUE
163 | alpha | 423.078 | -8.63125e-05 | [V/K] | 300.363 | 771.607 | tematdb | v1.1.6 | tematdb_v1.1.6_completeTEPset_convertedOn_20250503_014937__range_1_to_424 | 2025-05-03 01:51 | TRUE
163 | alpha | 473.817 | -9.92395e-05 | [V/K] | 300.363 | 771.607 | tematdb | v1.1.6 | tematdb_v1.1.6_completeTEPset_convertedOn_20250503_014937__range_1_to_424 | 2025-05-03 01:51 | TRUE
163 | alpha | 522.219 | -0.000131345 | [V/K] | 300.363 | 771.607 | tematdb | v1.1.6 | tematdb_v1.1.6_completeTEPset_convertedOn_20250503_014937__range_1_to_424 | 2025-05-03 01:51 | TRUE
163 | alpha | 572.252 | -0.000186953 | [V/K] | 300.363 | 771.607 | tematdb | v1.1.6 | tematdb_v1.1.6_completeTEPset_convertedOn_20250503_014937__range_1_to_424 | 2025-05-03 01:51 | TRUE
163 | alpha | 623.72 | -0.000168333 | [V/K] | 300.363 | 771.607 | tematdb | v1.1.6 | tematdb_v1.1.6_completeTEPset_convertedOn_20250503_014937__range_1_to_424 | 2025-05-03 01:51 | TRUE
163 | alpha | 672.073 | -0.000176933 | [V/K] | 300.363 | 771.607 | tematdb | v1.1.6 | tematdb_v1.1.6_completeTEPset_convertedOn_20250503_014937__range_1_to_424 | 2025-05-03 01:51 | TRUE
163 | alpha | 719.627 | -0.000181822 | [V/K] | 300.363 | 771.607 | tematdb | v1.1.6 | tematdb_v1.1.6_completeTEPset_convertedOn_20250503_014937__range_1_to_424 | 2025-05-03 01:51 | TRUE
163 | alpha | 771.936 | -0.000187324 | [V/K] | 300.363 | 771.607 | tematdb | v1.1.6 | tematdb_v1.1.6_completeTEPset_convertedOn_20250503_014937__range_1_to_424 | 2025-05-03 01:51 | TRUE
163 | rho | 299.208 | 3.623307e-05 | [Ohm-m] | 300.363 | 771.607 | tematdb | v1.1.6 | tematdb_v1.1.6_completeTEPset_convertedOn_20250503_014937__range_1_to_424 | 2025-05-03 01:51 | TRUE
163 | rho | 321.395 | 3.395666e-05 | [Ohm-m] | 300.363 | 771.607 | tematdb | v1.1.6 | tematdb_v1.1.6_completeTEPset_convertedOn_20250503_014937__range_1_to_424 | 2025-05-03 01:51 | TRUE
163 | rho | 372.108 | 3.081104e-05 | [Ohm-m] | 300.363 | 771.607 | tematdb | v1.1.6 | tematdb_v1.1.6_completeTEPset_convertedOn_20250503_014937__range_1_to_424 | 2025-05-03 01:51 | TRUE
163 | rho | 420.444 | 2.921491e-05 | [Ohm-m] | 300.363 | 771.607 | tematdb | v1.1.6 | tematdb_v1.1.6_completeTEPset_convertedOn_20250503_014937__range_1_to_424 | 2025-05-03 01:51 | TRUE
163 | rho | 472.742 | 3.413528e-05 | [Ohm-m] | 300.363 | 771.607 | tematdb | v1.1.6 | tematdb_v1.1.6_completeTEPset_convertedOn_20250503_014937__range_1_to_424 | 2025-05-03 01:51 | TRUE
163 | rho | 521.87 | 5.316152e-05 | [Ohm-m] | 300.363 | 771.607 | tematdb | v1.1.6 | tematdb_v1.1.6_completeTEPset_convertedOn_20250503_014937__range_1_to_424 | 2025-05-03 01:51 | TRUE
163 | rho | 573.376 | 0.0001090036 | [Ohm-m] | 300.363 | 771.607 | tematdb | v1.1.6 | tematdb_v1.1.6_completeTEPset_convertedOn_20250503_014937__range_1_to_424 | 2025-05-03 01:51 | TRUE
163 | rho | 622.504 | 7.497938e-05 | [Ohm-m] | 300.363 | 771.607 | tematdb | v1.1.6 | tematdb_v1.1.6_completeTEPset_convertedOn_20250503_014937__range_1_to_424 | 2025-05-03 01:51 | TRUE
163 | rho | 670.048 | 7.497938e-05 | [Ohm-m] | 300.363 | 771.607 | tematdb | v1.1.6 | tematdb_v1.1.6_completeTEPset_convertedOn_20250503_014937__range_1_to_424 | 2025-05-03 01:51 | TRUE
163 | rho | 719.968 | 7.767352e-05 | [Ohm-m] | 300.363 | 771.607 | tematdb | v1.1.6 | tematdb_v1.1.6_completeTEPset_convertedOn_20250503_014937__range_1_to_424 | 2025-05-03 01:51 | TRUE
163 | rho | 773.851 | 8.056784e-05 | [Ohm-m] | 300.363 | 771.607 | tematdb | v1.1.6 | tematdb_v1.1.6_completeTEPset_convertedOn_20250503_014937__range_1_to_424 | 2025-05-03 01:51 | TRUE
163 | kappa | 300.363 | 0.815868 | [W/m/K] | 300.363 | 771.607 | tematdb | v1.1.6 | tematdb_v1.1.6_completeTEPset_convertedOn_20250503_014937__range_1_to_424 | 2025-05-03 01:51 | TRUE
163 | kappa | 324.943 | 0.783429 | [W/m/K] | 300.363 | 771.607 | tematdb | v1.1.6 | tematdb_v1.1.6_completeTEPset_convertedOn_20250503_014937__range_1_to_424 | 2025-05-03 01:51 | TRUE
163 | kappa | 372.563 | 0.782204 | [W/m/K] | 300.363 | 771.607 | tematdb | v1.1.6 | tematdb_v1.1.6_completeTEPset_convertedOn_20250503_014937__range_1_to_424 | 2025-05-03 01:51 | TRUE
163 | kappa | 423.137 | 0.808075 | [W/m/K] | 300.363 | 771.607 | tematdb | v1.1.6 | tematdb_v1.1.6_completeTEPset_convertedOn_20250503_014937__range_1_to_424 | 2025-05-03 01:51 | TRUE
163 | kappa | 473.669 | 0.885412 | [W/m/K] | 300.363 | 771.607 | tematdb | v1.1.6 | tematdb_v1.1.6_completeTEPset_convertedOn_20250503_014937__range_1_to_424 | 2025-05-03 01:51 | TRUE
163 | kappa | 522.794 | 0.863875 | [W/m/K] | 300.363 | 771.607 | tematdb | v1.1.6 | tematdb_v1.1.6_completeTEPset_convertedOn_20250503_014937__range_1_to_424 | 2025-05-03 01:51 | TRUE
163 | kappa | 572.879 | 0.578232 | [W/m/K] | 300.363 | 771.607 | tematdb | v1.1.6 | tematdb_v1.1.6_completeTEPset_convertedOn_20250503_014937__range_1_to_424 | 2025-05-03 01:51 | TRUE
163 | kappa | 625.724 | 0.556705 | [W/m/K] | 300.363 | 771.607 | tematdb | v1.1.6 | tematdb_v1.1.6_completeTEPset_convertedOn_20250503_014937__range_1_to_424 | 2025-05-03 01:51 | TRUE
163 | kappa | 671.136 | 0.525677 | [W/m/K] | 300.363 | 771.607 | tematdb | v1.1.6 | tematdb_v1.1.6_completeTEPset_convertedOn_20250503_014937__range_1_to_424 | 2025-05-03 01:51 | TRUE
163 | kappa | 721.009 | 0.498724 | [W/m/K] | 300.363 | 771.607 | tematdb | v1.1.6 | tematdb_v1.1.6_completeTEPset_convertedOn_20250503_014937__range_1_to_424 | 2025-05-03 01:51 | TRUE
163 | kappa | 771.607 | 0.496152 | [W/m/K] | 300.363 | 771.607 | tematdb | v1.1.6 | tematdb_v1.1.6_completeTEPset_convertedOn_20250503_014937__range_1_to_424 | 2025-05-03 01:51 | TRUE
163 | ZT | 298.527 | 0.0602459 | [1] | 300.363 | 771.607 | tematdb | v1.1.6 | tematdb_v1.1.6_completeTEPset_convertedOn_20250503_014937__range_1_to_424 | 2025-05-03 01:51 | TRUE
163 | ZT | 322.828 | 0.0831967 | [1] | 300.363 | 771.607 | tematdb | v1.1.6 | tematdb_v1.1.6_completeTEPset_convertedOn_20250503_014937__range_1_to_424 | 2025-05-03 01:51 | TRUE
163 | ZT | 374.374 | 0.116189 | [1] | 300.363 | 771.607 | tematdb | v1.1.6 | tematdb_v1.1.6_completeTEPset_convertedOn_20250503_014937__range_1_to_424 | 2025-05-03 01:51 | TRUE
163 | ZT | 422.239 | 0.142008 | [1] | 300.363 | 771.607 | tematdb | v1.1.6 | tematdb_v1.1.6_completeTEPset_convertedOn_20250503_014937__range_1_to_424 | 2025-05-03 01:51 | TRUE
163 | ZT | 473.785 | 0.154918 | [1] | 300.363 | 771.607 | tematdb | v1.1.6 | tematdb_v1.1.6_completeTEPset_convertedOn_20250503_014937__range_1_to_424 | 2025-05-03 01:51 | TRUE
163 | ZT | 522.386 | 0.20082 | [1] | 300.363 | 771.607 | tematdb | v1.1.6 | tematdb_v1.1.6_completeTEPset_convertedOn_20250503_014937__range_1_to_424 | 2025-05-03 01:51 | TRUE
163 | ZT | 574.669 | 0.317008 | [1] | 300.363 | 771.607 | tematdb | v1.1.6 | tematdb_v1.1.6_completeTEPset_convertedOn_20250503_014937__range_1_to_424 | 2025-05-03 01:51 | TRUE
163 | ZT | 623.27 | 0.42459 | [1] | 300.363 | 771.607 | tematdb | v1.1.6 | tematdb_v1.1.6_completeTEPset_convertedOn_20250503_014937__range_1_to_424 | 2025-05-03 01:51 | TRUE
163 | ZT | 673.343 | 0.533607 | [1] | 300.363 | 771.607 | tematdb | v1.1.6 | tematdb_v1.1.6_completeTEPset_convertedOn_20250503_014937__range_1_to_424 | 2025-05-03 01:51 | TRUE
163 | ZT | 722.68 | 0.629713 | [1] | 300.363 | 771.607 | tematdb | v1.1.6 | tematdb_v1.1.6_completeTEPset_convertedOn_20250503_014937__range_1_to_424 | 2025-05-03 01:51 | TRUE
163 | ZT | 772.018 | 0.692828 | [1] | 300.363 | 771.607 | tematdb | v1.1.6 | tematdb_v1.1.6_completeTEPset_convertedOn_20250503_014937__range_1_to_424 | 2025-05-03 01:51 | TRUE
164 | alpha | 305.6285 | 0.0001787524 | [V/K] | 306.673 | 601.544 | tematdb | v1.1.6 | tematdb_v1.1.6_completeTEPset_convertedOn_20250503_014937__range_1_to_424 | 2025-05-03 01:51 | TRUE
164 | alpha | 331.0976 | 0.0001904483 | [V/K] | 306.673 | 601.544 | tematdb | v1.1.6 | tematdb_v1.1.6_completeTEPset_convertedOn_20250503_014937__range_1_to_424 | 2025-05-03 01:51 | TRUE
164 | alpha | 360.3659 | 0.0001936972 | [V/K] | 306.673 | 601.544 | tematdb | v1.1.6 | tematdb_v1.1.6_completeTEPset_convertedOn_20250503_014937__range_1_to_424 | 2025-05-03 01:51 | TRUE
164 | alpha | 390.4784 | 0.0002008447 | [V/K] | 306.673 | 601.544 | tematdb | v1.1.6 | tematdb_v1.1.6_completeTEPset_convertedOn_20250503_014937__range_1_to_424 | 2025-05-03 01:51 | TRUE
164 | alpha | 416.5103 | 0.0002065627 | [V/K] | 306.673 | 601.544 | tematdb | v1.1.6 | tematdb_v1.1.6_completeTEPset_convertedOn_20250503_014937__range_1_to_424 | 2025-05-03 01:51 | TRUE
164 | alpha | 453.3771 | 0.0002087719 | [V/K] | 306.673 | 601.544 | tematdb | v1.1.6 | tematdb_v1.1.6_completeTEPset_convertedOn_20250503_014937__range_1_to_424 | 2025-05-03 01:51 | TRUE
164 | alpha | 484.0525 | 0.0002091618 | [V/K] | 306.673 | 601.544 | tematdb | v1.1.6 | tematdb_v1.1.6_completeTEPset_convertedOn_20250503_014937__range_1_to_424 | 2025-05-03 01:51 | TRUE
164 | alpha | 516.4165 | 0.0002083821 | [V/K] | 306.673 | 601.544 | tematdb | v1.1.6 | tematdb_v1.1.6_completeTEPset_convertedOn_20250503_014937__range_1_to_424 | 2025-05-03 01:51 | TRUE
164 | alpha | 543.2927 | 0.0002090318 | [V/K] | 306.673 | 601.544 | tematdb | v1.1.6 | tematdb_v1.1.6_completeTEPset_convertedOn_20250503_014937__range_1_to_424 | 2025-05-03 01:51 | TRUE
164 | alpha | 569.8874 | 0.0002117609 | [V/K] | 306.673 | 601.544 | tematdb | v1.1.6 | tematdb_v1.1.6_completeTEPset_convertedOn_20250503_014937__range_1_to_424 | 2025-05-03 01:51 | TRUE
164 | alpha | 603.6585 | 0.0002190383 | [V/K] | 306.673 | 601.544 | tematdb | v1.1.6 | tematdb_v1.1.6_completeTEPset_convertedOn_20250503_014937__range_1_to_424 | 2025-05-03 01:51 | TRUE
164 | rho | 306.673 | 4.779132e-05 | [Ohm-m] | 306.673 | 601.544 | tematdb | v1.1.6 | tematdb_v1.1.6_completeTEPset_convertedOn_20250503_014937__range_1_to_424 | 2025-05-03 01:51 | TRUE
164 | rho | 333.079 | 4.570284e-05 | [Ohm-m] | 306.673 | 601.544 | tematdb | v1.1.6 | tematdb_v1.1.6_completeTEPset_convertedOn_20250503_014937__range_1_to_424 | 2025-05-03 01:51 | TRUE
164 | rho | 362.634 | 4.448777e-05 | [Ohm-m] | 306.673 | 601.544 | tematdb | v1.1.6 | tematdb_v1.1.6_completeTEPset_convertedOn_20250503_014937__range_1_to_424 | 2025-05-03 01:51 | TRUE
164 | rho | 389.661 | 4.241298e-05 | [Ohm-m] | 306.673 | 601.544 | tematdb | v1.1.6 | tematdb_v1.1.6_completeTEPset_convertedOn_20250503_014937__range_1_to_424 | 2025-05-03 01:51 | TRUE
164 | rho | 414.809 | 4.120158e-05 | [Ohm-m] | 306.673 | 601.544 | tematdb | v1.1.6 | tematdb_v1.1.6_completeTEPset_convertedOn_20250503_014937__range_1_to_424 | 2025-05-03 01:51 | TRUE
164 | rho | 453.789 | 3.975293e-05 | [Ohm-m] | 306.673 | 601.544 | tematdb | v1.1.6 | tematdb_v1.1.6_completeTEPset_convertedOn_20250503_014937__range_1_to_424 | 2025-05-03 01:51 | TRUE
164 | rho | 483.957 | 3.707533e-05 | [Ohm-m] | 306.673 | 601.544 | tematdb | v1.1.6 | tematdb_v1.1.6_completeTEPset_convertedOn_20250503_014937__range_1_to_424 | 2025-05-03 01:51 | TRUE
164 | rho | 514.752 | 3.482242e-05 | [Ohm-m] | 306.673 | 601.544 | tematdb | v1.1.6 | tematdb_v1.1.6_completeTEPset_convertedOn_20250503_014937__range_1_to_424 | 2025-05-03 01:51 | TRUE
164 | rho | 541.792 | 3.414037e-05 | [Ohm-m] | 306.673 | 601.544 | tematdb | v1.1.6 | tematdb_v1.1.6_completeTEPset_convertedOn_20250503_014937__range_1_to_424 | 2025-05-03 01:51 | TRUE
164 | rho | 567.579 | 3.439298e-05 | [Ohm-m] | 306.673 | 601.544 | tematdb | v1.1.6 | tematdb_v1.1.6_completeTEPset_convertedOn_20250503_014937__range_1_to_424 | 2025-05-03 01:51 | TRUE
164 | rho | 601.544 | 3.473568e-05 | [Ohm-m] | 306.673 | 601.544 | tematdb | v1.1.6 | tematdb_v1.1.6_completeTEPset_convertedOn_20250503_014937__range_1_to_424 | 2025-05-03 01:51 | TRUE
164 | kappa | 306.2914 | 0.6490436 | [W/m/K] | 306.673 | 601.544 | tematdb | v1.1.6 | tematdb_v1.1.6_completeTEPset_convertedOn_20250503_014937__range_1_to_424 | 2025-05-03 01:51 | TRUE
164 | kappa | 331.6225 | 0.6159908 | [W/m/K] | 306.673 | 601.544 | tematdb | v1.1.6 | tematdb_v1.1.6_completeTEPset_convertedOn_20250503_014937__range_1_to_424 | 2025-05-03 01:51 | TRUE
164 | kappa | 360.596 | 0.5915073 | [W/m/K] | 306.673 | 601.544 | tematdb | v1.1.6 | tematdb_v1.1.6_completeTEPset_convertedOn_20250503_014937__range_1_to_424 | 2025-05-03 01:51 | TRUE
164 | kappa | 390.894 | 0.5780413 | [W/m/K] | 306.673 | 601.544 | tematdb | v1.1.6 | tematdb_v1.1.6_completeTEPset_convertedOn_20250503_014937__range_1_to_424 | 2025-05-03 01:51 | TRUE
164 | kappa | 416.8874 | 0.5697781 | [W/m/K] | 306.673 | 601.544 | tematdb | v1.1.6 | tematdb_v1.1.6_completeTEPset_convertedOn_20250503_014937__range_1_to_424 | 2025-05-03 01:51 | TRUE
164 | kappa | 453.6424 | 0.5676358 | [W/m/K] | 306.673 | 601.544 | tematdb | v1.1.6 | tematdb_v1.1.6_completeTEPset_convertedOn_20250503_014937__range_1_to_424 | 2025-05-03 01:51 | TRUE
164 | kappa | 484.106 | 0.5783474 | [W/m/K] | 306.673 | 601.544 | tematdb | v1.1.6 | tematdb_v1.1.6_completeTEPset_convertedOn_20250503_014937__range_1_to_424 | 2025-05-03 01:51 | TRUE
164 | kappa | 516.3907 | 0.6052793 | [W/m/K] | 306.673 | 601.544 | tematdb | v1.1.6 | tematdb_v1.1.6_completeTEPset_convertedOn_20250503_014937__range_1_to_424 | 2025-05-03 01:51 | TRUE
164 | kappa | 543.0464 | 0.6322112 | [W/m/K] | 306.673 | 601.544 | tematdb | v1.1.6 | tematdb_v1.1.6_completeTEPset_convertedOn_20250503_014937__range_1_to_424 | 2025-05-03 01:51 | TRUE
164 | kappa | 569.8675 | 0.6612854 | [W/m/K] | 306.673 | 601.544 | tematdb | v1.1.6 | tematdb_v1.1.6_completeTEPset_convertedOn_20250503_014937__range_1_to_424 | 2025-05-03 01:51 | TRUE
164 | kappa | 603.8079 | 0.7029074 | [W/m/K] | 306.673 | 601.544 | tematdb | v1.1.6 | tematdb_v1.1.6_completeTEPset_convertedOn_20250503_014937__range_1_to_424 | 2025-05-03 01:51 | TRUE
164 | ZT | 305.693 | 0.321019 | [1] | 306.673 | 601.544 | tematdb | v1.1.6 | tematdb_v1.1.6_completeTEPset_convertedOn_20250503_014937__range_1_to_424 | 2025-05-03 01:51 | TRUE
164 | ZT | 329.711 | 0.431694 | [1] | 306.673 | 601.544 | tematdb | v1.1.6 | tematdb_v1.1.6_completeTEPset_convertedOn_20250503_014937__range_1_to_424 | 2025-05-03 01:51 | TRUE
164 | ZT | 359.855 | 0.519561 | [1] | 306.673 | 601.544 | tematdb | v1.1.6 | tematdb_v1.1.6_completeTEPset_convertedOn_20250503_014937__range_1_to_424 | 2025-05-03 01:51 | TRUE
164 | ZT | 390.01 | 0.638709 | [1] | 306.673 | 601.544 | tematdb | v1.1.6 | tematdb_v1.1.6_completeTEPset_convertedOn_20250503_014937__range_1_to_424 | 2025-05-03 01:51 | TRUE
164 | ZT | 417.375 | 0.752195 | [1] | 306.673 | 601.544 | tematdb | v1.1.6 | tematdb_v1.1.6_completeTEPset_convertedOn_20250503_014937__range_1_to_424 | 2025-05-03 01:51 | TRUE
164 | ZT | 456.457 | 0.885477 | [1] | 306.673 | 601.544 | tematdb | v1.1.6 | tematdb_v1.1.6_completeTEPset_convertedOn_20250503_014937__range_1_to_424 | 2025-05-03 01:51 | TRUE
164 | ZT | 483.25 | 0.962001 | [1] | 306.673 | 601.544 | tematdb | v1.1.6 | tematdb_v1.1.6_completeTEPset_convertedOn_20250503_014937__range_1_to_424 | 2025-05-03 01:51 | TRUE
164 | ZT | 516.178 | 1.03847 | [1] | 306.673 | 601.544 | tematdb | v1.1.6 | tematdb_v1.1.6_completeTEPset_convertedOn_20250503_014937__range_1_to_424 | 2025-05-03 01:51 | TRUE
164 | ZT | 544.08 | 1.09508 | [1] | 306.673 | 601.544 | tematdb | v1.1.6 | tematdb_v1.1.6_completeTEPset_convertedOn_20250503_014937__range_1_to_424 | 2025-05-03 01:51 | TRUE
164 | ZT | 569.182 | 1.12043 | [1] | 306.673 | 601.544 | tematdb | v1.1.6 | tematdb_v1.1.6_completeTEPset_convertedOn_20250503_014937__range_1_to_424 | 2025-05-03 01:51 | TRUE
164 | ZT | 603.754 | 1.1201 | [1] | 306.673 | 601.544 | tematdb | v1.1.6 | tematdb_v1.1.6_completeTEPset_convertedOn_20250503_014937__range_1_to_424 | 2025-05-03 01:51 | TRUE
165 | alpha | 297.844 | -0.000102441 | [V/K] | 301.917 | 651.269 | tematdb | v1.1.6 | tematdb_v1.1.6_completeTEPset_convertedOn_20250503_014937__range_1_to_424 | 2025-05-03 01:51 | TRUE
165 | alpha | 323.72 | -0.000102441 | [V/K] | 301.917 | 651.269 | tematdb | v1.1.6 | tematdb_v1.1.6_completeTEPset_convertedOn_20250503_014937__range_1_to_424 | 2025-05-03 01:51 | TRUE
165 | alpha | 348.518 | -0.000104068 | [V/K] | 301.917 | 651.269 | tematdb | v1.1.6 | tematdb_v1.1.6_completeTEPset_convertedOn_20250503_014937__range_1_to_424 | 2025-05-03 01:51 | TRUE
165 | alpha | 376.55 | -0.000106102 | [V/K] | 301.917 | 651.269 | tematdb | v1.1.6 | tematdb_v1.1.6_completeTEPset_convertedOn_20250503_014937__range_1_to_424 | 2025-05-03 01:51 | TRUE
165 | alpha | 399.191 | -0.00011261 | [V/K] | 301.917 | 651.269 | tematdb | v1.1.6 | tematdb_v1.1.6_completeTEPset_convertedOn_20250503_014937__range_1_to_424 | 2025-05-03 01:51 | TRUE
165 | alpha | 427.224 | -0.000126847 | [V/K] | 301.917 | 651.269 | tematdb | v1.1.6 | tematdb_v1.1.6_completeTEPset_convertedOn_20250503_014937__range_1_to_424 | 2025-05-03 01:51 | TRUE
165 | alpha | 448.787 | -0.000142712 | [V/K] | 301.917 | 651.269 | tematdb | v1.1.6 | tematdb_v1.1.6_completeTEPset_convertedOn_20250503_014937__range_1_to_424 | 2025-05-03 01:51 | TRUE
165 | alpha | 480.054 | -0.000155729 | [V/K] | 301.917 | 651.269 | tematdb | v1.1.6 | tematdb_v1.1.6_completeTEPset_convertedOn_20250503_014937__range_1_to_424 | 2025-05-03 01:51 | TRUE
165 | alpha | 498.383 | -0.000164271 | [V/K] | 301.917 | 651.269 | tematdb | v1.1.6 | tematdb_v1.1.6_completeTEPset_convertedOn_20250503_014937__range_1_to_424 | 2025-05-03 01:51 | TRUE
165 | alpha | 523.181 | -0.00017078 | [V/K] | 301.917 | 651.269 | tematdb | v1.1.6 | tematdb_v1.1.6_completeTEPset_convertedOn_20250503_014937__range_1_to_424 | 2025-05-03 01:51 | TRUE
165 | alpha | 549.057 | -0.000177695 | [V/K] | 301.917 | 651.269 | tematdb | v1.1.6 | tematdb_v1.1.6_completeTEPset_convertedOn_20250503_014937__range_1_to_424 | 2025-05-03 01:51 | TRUE
165 | alpha | 574.933 | -0.000185424 | [V/K] | 301.917 | 651.269 | tematdb | v1.1.6 | tematdb_v1.1.6_completeTEPset_convertedOn_20250503_014937__range_1_to_424 | 2025-05-03 01:51 | TRUE
165 | alpha | 601.887 | -0.000191525 | [V/K] | 301.917 | 651.269 | tematdb | v1.1.6 | tematdb_v1.1.6_completeTEPset_convertedOn_20250503_014937__range_1_to_424 | 2025-05-03 01:51 | TRUE
165 | alpha | 623.45 | -0.000199661 | [V/K] | 301.917 | 651.269 | tematdb | v1.1.6 | tematdb_v1.1.6_completeTEPset_convertedOn_20250503_014937__range_1_to_424 | 2025-05-03 01:51 | TRUE
165 | alpha | 651.482 | -0.000205356 | [V/K] | 301.917 | 651.269 | tematdb | v1.1.6 | tematdb_v1.1.6_completeTEPset_convertedOn_20250503_014937__range_1_to_424 | 2025-05-03 01:51 | TRUE
165 | alpha | 660.108 | -0.000206983 | [V/K] | 301.917 | 651.269 | tematdb | v1.1.6 | tematdb_v1.1.6_completeTEPset_convertedOn_20250503_014937__range_1_to_424 | 2025-05-03 01:51 | TRUE
165 | alpha | 681.671 | -0.000209017 | [V/K] | 301.917 | 651.269 | tematdb | v1.1.6 | tematdb_v1.1.6_completeTEPset_convertedOn_20250503_014937__range_1_to_424 | 2025-05-03 01:51 | TRUE
165 | alpha | 701.078 | -0.000206576 | [V/K] | 301.917 | 651.269 | tematdb | v1.1.6 | tematdb_v1.1.6_completeTEPset_convertedOn_20250503_014937__range_1_to_424 | 2025-05-03 01:51 | TRUE
165 | rho | 301.917 | 7.63869e-06 | [Ohm-m] | 301.917 | 651.269 | tematdb | v1.1.6 | tematdb_v1.1.6_completeTEPset_convertedOn_20250503_014937__range_1_to_424 | 2025-05-03 01:51 | TRUE
165 | rho | 324.92 | 8.11772e-06 | [Ohm-m] | 301.917 | 651.269 | tematdb | v1.1.6 | tematdb_v1.1.6_completeTEPset_convertedOn_20250503_014937__range_1_to_424 | 2025-05-03 01:51 | TRUE
165 | rho | 348.882 | 8.40482e-06 | [Ohm-m] | 301.917 | 651.269 | tematdb | v1.1.6 | tematdb_v1.1.6_completeTEPset_convertedOn_20250503_014937__range_1_to_424 | 2025-05-03 01:51 | TRUE
165 | rho | 375.719 | 9.82772e-06 | [Ohm-m] | 301.917 | 651.269 | tematdb | v1.1.6 | tematdb_v1.1.6_completeTEPset_convertedOn_20250503_014937__range_1_to_424 | 2025-05-03 01:51 | TRUE
165 | rho | 400.639 | 1.54411e-05 | [Ohm-m] | 301.917 | 651.269 | tematdb | v1.1.6 | tematdb_v1.1.6_completeTEPset_convertedOn_20250503_014937__range_1_to_424 | 2025-05-03 01:51 | TRUE
165 | rho | 425.559 | 2.28292e-05 | [Ohm-m] | 301.917 | 651.269 | tematdb | v1.1.6 | tematdb_v1.1.6_completeTEPset_convertedOn_20250503_014937__range_1_to_424 | 2025-05-03 01:51 | TRUE
165 | rho | 450.479 | 2.73991e-05 | [Ohm-m] | 301.917 | 651.269 | tematdb | v1.1.6 | tematdb_v1.1.6_completeTEPset_convertedOn_20250503_014937__range_1_to_424 | 2025-05-03 01:51 | TRUE
165 | rho | 476.358 | 2.91173e-05 | [Ohm-m] | 301.917 | 651.269 | tematdb | v1.1.6 | tematdb_v1.1.6_completeTEPset_convertedOn_20250503_014937__range_1_to_424 | 2025-05-03 01:51 | TRUE
165 | rho | 499.361 | 3.23172e-05 | [Ohm-m] | 301.917 | 651.269 | tematdb | v1.1.6 | tematdb_v1.1.6_completeTEPset_convertedOn_20250503_014937__range_1_to_424 | 2025-05-03 01:51 | TRUE
165 | rho | 526.198 | 3.64976e-05 | [Ohm-m] | 301.917 | 651.269 | tematdb | v1.1.6 | tematdb_v1.1.6_completeTEPset_convertedOn_20250503_014937__range_1_to_424 | 2025-05-03 01:51 | TRUE
165 | rho | 550.16 | 4.12187e-05 | [Ohm-m] | 301.917 | 651.269 | tematdb | v1.1.6 | tematdb_v1.1.6_completeTEPset_convertedOn_20250503_014937__range_1_to_424 | 2025-05-03 01:51 | TRUE
165 | rho | 575.08 | 4.73665e-05 | [Ohm-m] | 301.917 | 651.269 | tematdb | v1.1.6 | tematdb_v1.1.6_completeTEPset_convertedOn_20250503_014937__range_1_to_424 | 2025-05-03 01:51 | TRUE
165 | rho | 600 | 5.58689e-05 | [Ohm-m] | 301.917 | 651.269 | tematdb | v1.1.6 | tematdb_v1.1.6_completeTEPset_convertedOn_20250503_014937__range_1_to_424 | 2025-05-03 01:51 | TRUE
165 | rho | 624.92 | 6.88234e-05 | [Ohm-m] | 301.917 | 651.269 | tematdb | v1.1.6 | tematdb_v1.1.6_completeTEPset_convertedOn_20250503_014937__range_1_to_424 | 2025-05-03 01:51 | TRUE
165 | rho | 651.757 | 8.62679e-05 | [Ohm-m] | 301.917 | 651.269 | tematdb | v1.1.6 | tematdb_v1.1.6_completeTEPset_convertedOn_20250503_014937__range_1_to_424 | 2025-05-03 01:51 | TRUE
165 | kappa | 298.429 | 0.746071 | [W/m/K] | 301.917 | 651.269 | tematdb | v1.1.6 | tematdb_v1.1.6_completeTEPset_convertedOn_20250503_014937__range_1_to_424 | 2025-05-03 01:51 | TRUE
165 | kappa | 325.571 | 0.716263 | [W/m/K] | 301.917 | 651.269 | tematdb | v1.1.6 | tematdb_v1.1.6_completeTEPset_convertedOn_20250503_014937__range_1_to_424 | 2025-05-03 01:51 | TRUE
165 | kappa | 350.978 | 0.670047 | [W/m/K] | 301.917 | 651.269 | tematdb | v1.1.6 | tematdb_v1.1.6_completeTEPset_convertedOn_20250503_014937__range_1_to_424 | 2025-05-03 01:51 | TRUE
165 | kappa | 377.286 | 0.596516 | [W/m/K] | 301.917 | 651.269 | tematdb | v1.1.6 | tematdb_v1.1.6_completeTEPset_convertedOn_20250503_014937__range_1_to_424 | 2025-05-03 01:51 | TRUE
165 | kappa | 403.655 | 0.457412 | [W/m/K] | 301.917 | 651.269 | tematdb | v1.1.6 | tematdb_v1.1.6_completeTEPset_convertedOn_20250503_014937__range_1_to_424 | 2025-05-03 01:51 | TRUE
165 | kappa | 426.418 | 0.433029 | [W/m/K] | 301.917 | 651.269 | tematdb | v1.1.6 | tematdb_v1.1.6_completeTEPset_convertedOn_20250503_014937__range_1_to_424 | 2025-05-03 01:51 | TRUE
165 | kappa | 450.033 | 0.433244 | [W/m/K] | 301.917 | 651.269 | tematdb | v1.1.6 | tematdb_v1.1.6_completeTEPset_convertedOn_20250503_014937__range_1_to_424 | 2025-05-03 01:51 | TRUE
165 | kappa | 472.773 | 0.433451 | [W/m/K] | 301.917 | 651.269 | tematdb | v1.1.6 | tematdb_v1.1.6_completeTEPset_convertedOn_20250503_014937__range_1_to_424 | 2025-05-03 01:51 | TRUE
165 | kappa | 499.02 | 0.425493 | [W/m/K] | 301.917 | 651.269 | tematdb | v1.1.6 | tematdb_v1.1.6_completeTEPset_convertedOn_20250503_014937__range_1_to_424 | 2025-05-03 01:51 | TRUE
165 | kappa | 527.021 | 0.412087 | [W/m/K] | 301.917 | 651.269 | tematdb | v1.1.6 | tematdb_v1.1.6_completeTEPset_convertedOn_20250503_014937__range_1_to_424 | 2025-05-03 01:51 | TRUE
165 | kappa | 549.766 | 0.40683 | [W/m/K] | 301.917 | 651.269 | tematdb | v1.1.6 | tematdb_v1.1.6_completeTEPset_convertedOn_20250503_014937__range_1_to_424 | 2025-05-03 01:51 | TRUE
165 | kappa | 576.892 | 0.393416 | [W/m/K] | 301.917 | 651.269 | tematdb | v1.1.6 | tematdb_v1.1.6_completeTEPset_convertedOn_20250503_014937__range_1_to_424 | 2025-05-03 01:51 | TRUE
165 | kappa | 599.646 | 0.379962 | [W/m/K] | 301.917 | 651.269 | tematdb | v1.1.6 | tematdb_v1.1.6_completeTEPset_convertedOn_20250503_014937__range_1_to_424 | 2025-05-03 01:51 | TRUE
165 | kappa | 623.271 | 0.369248 | [W/m/K] | 301.917 | 651.269 | tematdb | v1.1.6 | tematdb_v1.1.6_completeTEPset_convertedOn_20250503_014937__range_1_to_424 | 2025-05-03 01:51 | TRUE
165 | kappa | 651.269 | 0.358574 | [W/m/K] | 301.917 | 651.269 | tematdb | v1.1.6 | tematdb_v1.1.6_completeTEPset_convertedOn_20250503_014937__range_1_to_424 | 2025-05-03 01:51 | TRUE
165 | ZT | 296.397 | 0.382229 | [1] | 301.917 | 651.269 | tematdb | v1.1.6 | tematdb_v1.1.6_completeTEPset_convertedOn_20250503_014937__range_1_to_424 | 2025-05-03 01:51 | TRUE
165 | ZT | 326.968 | 0.41422 | [1] | 301.917 | 651.269 | tematdb | v1.1.6 | tematdb_v1.1.6_completeTEPset_convertedOn_20250503_014937__range_1_to_424 | 2025-05-03 01:51 | TRUE
165 | ZT | 347.931 | 0.436214 | [1] | 301.917 | 651.269 | tematdb | v1.1.6 | tematdb_v1.1.6_completeTEPset_convertedOn_20250503_014937__range_1_to_424 | 2025-05-03 01:51 | TRUE
165 | ZT | 448.082 | 0.772648 | [1] | 301.917 | 651.269 | tematdb | v1.1.6 | tematdb_v1.1.6_completeTEPset_convertedOn_20250503_014937__range_1_to_424 | 2025-05-03 01:51 | TRUE
165 | ZT | 475.043 | 0.892035 | [1] | 301.917 | 651.269 | tematdb | v1.1.6 | tematdb_v1.1.6_completeTEPset_convertedOn_20250503_014937__range_1_to_424 | 2025-05-03 01:51 | TRUE
165 | ZT | 498.564 | 0.965703 | [1] | 301.917 | 651.269 | tematdb | v1.1.6 | tematdb_v1.1.6_completeTEPset_convertedOn_20250503_014937__range_1_to_424 | 2025-05-03 01:51 | TRUE
165 | ZT | 524.713 | 1.03541 | [1] | 301.917 | 651.269 | tematdb | v1.1.6 | tematdb_v1.1.6_completeTEPset_convertedOn_20250503_014937__range_1_to_424 | 2025-05-03 01:51 | TRUE
165 | ZT | 548.308 | 1.05147 | [1] | 301.917 | 651.269 | tematdb | v1.1.6 | tematdb_v1.1.6_completeTEPset_convertedOn_20250503_014937__range_1_to_424 | 2025-05-03 01:51 | TRUE
165 | ZT | 575.457 | 1.02383 | [1] | 301.917 | 651.269 | tematdb | v1.1.6 | tematdb_v1.1.6_completeTEPset_convertedOn_20250503_014937__range_1_to_424 | 2025-05-03 01:51 | TRUE
165 | ZT | 598.184 | 1.03391 | [1] | 301.917 | 651.269 | tematdb | v1.1.6 | tematdb_v1.1.6_completeTEPset_convertedOn_20250503_014937__range_1_to_424 | 2025-05-03 01:51 | TRUE
165 | ZT | 626.234 | 0.986417 | [1] | 301.917 | 651.269 | tematdb | v1.1.6 | tematdb_v1.1.6_completeTEPset_convertedOn_20250503_014937__range_1_to_424 | 2025-05-03 01:51 | TRUE
165 | ZT | 649.132 | 0.863386 | [1] | 301.917 | 651.269 | tematdb | v1.1.6 | tematdb_v1.1.6_completeTEPset_convertedOn_20250503_014937__range_1_to_424 | 2025-05-03 01:51 | TRUE
166 | alpha | 325.974 | 0.000264372 | [V/K] | 326.518 | 674.632 | tematdb | v1.1.6 | tematdb_v1.1.6_completeTEPset_convertedOn_20250503_014937__range_1_to_424 | 2025-05-03 01:51 | TRUE
166 | alpha | 374.805 | 0.000272186 | [V/K] | 326.518 | 674.632 | tematdb | v1.1.6 | tematdb_v1.1.6_completeTEPset_convertedOn_20250503_014937__range_1_to_424 | 2025-05-03 01:51 | TRUE
166 | alpha | 425.714 | 0.000282791 | [V/K] | 326.518 | 674.632 | tematdb | v1.1.6 | tematdb_v1.1.6_completeTEPset_convertedOn_20250503_014937__range_1_to_424 | 2025-05-03 01:51 | TRUE
166 | alpha | 477.662 | 0.000259349 | [V/K] | 326.518 | 674.632 | tematdb | v1.1.6 | tematdb_v1.1.6_completeTEPset_convertedOn_20250503_014937__range_1_to_424 | 2025-05-03 01:51 | TRUE
166 | alpha | 528.571 | 0.000258233 | [V/K] | 326.518 | 674.632 | tematdb | v1.1.6 | tematdb_v1.1.6_completeTEPset_convertedOn_20250503_014937__range_1_to_424 | 2025-05-03 01:51 | TRUE
166 | alpha | 575.325 | 0.000257116 | [V/K] | 326.518 | 674.632 | tematdb | v1.1.6 | tematdb_v1.1.6_completeTEPset_convertedOn_20250503_014937__range_1_to_424 | 2025-05-03 01:51 | TRUE
166 | alpha | 631.429 | 0.000255442 | [V/K] | 326.518 | 674.632 | tematdb | v1.1.6 | tematdb_v1.1.6_completeTEPset_convertedOn_20250503_014937__range_1_to_424 | 2025-05-03 01:51 | TRUE
166 | alpha | 678.182 | 0.000242047 | [V/K] | 326.518 | 674.632 | tematdb | v1.1.6 | tematdb_v1.1.6_completeTEPset_convertedOn_20250503_014937__range_1_to_424 | 2025-05-03 01:51 | TRUE
166 | rho | 326.518 | 0.000106624 | [Ohm-m] | 326.518 | 674.632 | tematdb | v1.1.6 | tematdb_v1.1.6_completeTEPset_convertedOn_20250503_014937__range_1_to_424 | 2025-05-03 01:51 | TRUE
166 | rho | 376.343 | 9.8324e-05 | [Ohm-m] | 326.518 | 674.632 | tematdb | v1.1.6 | tematdb_v1.1.6_completeTEPset_convertedOn_20250503_014937__range_1_to_424 | 2025-05-03 01:51 | TRUE
166 | rho | 427.568 | 0.000107008 | [Ohm-m] | 326.518 | 674.632 | tematdb | v1.1.6 | tematdb_v1.1.6_completeTEPset_convertedOn_20250503_014937__range_1_to_424 | 2025-05-03 01:51 | TRUE
166 | rho | 474.898 | 7.91525e-05 | [Ohm-m] | 326.518 | 674.632 | tematdb | v1.1.6 | tematdb_v1.1.6_completeTEPset_convertedOn_20250503_014937__range_1_to_424 | 2025-05-03 01:51 | TRUE
166 | rho | 524.744 | 7.18823e-05 | [Ohm-m] | 326.518 | 674.632 | tematdb | v1.1.6 | tematdb_v1.1.6_completeTEPset_convertedOn_20250503_014937__range_1_to_424 | 2025-05-03 01:51 | TRUE
166 | rho | 579.891 | 6.89804e-05 | [Ohm-m] | 326.518 | 674.632 | tematdb | v1.1.6 | tematdb_v1.1.6_completeTEPset_convertedOn_20250503_014937__range_1_to_424 | 2025-05-03 01:51 | TRUE
166 | rho | 629.852 | 6.71145e-05 | [Ohm-m] | 326.518 | 674.632 | tematdb | v1.1.6 | tematdb_v1.1.6_completeTEPset_convertedOn_20250503_014937__range_1_to_424 | 2025-05-03 01:51 | TRUE
166 | rho | 675.695 | 6.75703e-05 | [Ohm-m] | 326.518 | 674.632 | tematdb | v1.1.6 | tematdb_v1.1.6_completeTEPset_convertedOn_20250503_014937__range_1_to_424 | 2025-05-03 01:51 | TRUE
166 | kappa | 321.499 | 0.289016 | [W/m/K] | 326.518 | 674.632 | tematdb | v1.1.6 | tematdb_v1.1.6_completeTEPset_convertedOn_20250503_014937__range_1_to_424 | 2025-05-03 01:51 | TRUE
166 | kappa | 372.792 | 0.302161 | [W/m/K] | 326.518 | 674.632 | tematdb | v1.1.6 | tematdb_v1.1.6_completeTEPset_convertedOn_20250503_014937__range_1_to_424 | 2025-05-03 01:51 | TRUE
166 | kappa | 421.93 | 0.311739 | [W/m/K] | 326.518 | 674.632 | tematdb | v1.1.6 | tematdb_v1.1.6_completeTEPset_convertedOn_20250503_014937__range_1_to_424 | 2025-05-03 01:51 | TRUE
166 | kappa | 474.851 | 0.319608 | [W/m/K] | 326.518 | 674.632 | tematdb | v1.1.6 | tematdb_v1.1.6_completeTEPset_convertedOn_20250503_014937__range_1_to_424 | 2025-05-03 01:51 | TRUE
166 | kappa | 512.639 | 0.334315 | [W/m/K] | 326.518 | 674.632 | tematdb | v1.1.6 | tematdb_v1.1.6_completeTEPset_convertedOn_20250503_014937__range_1_to_424 | 2025-05-03 01:51 | TRUE
166 | kappa | 568.77 | 0.363434 | [W/m/K] | 326.518 | 674.632 | tematdb | v1.1.6 | tematdb_v1.1.6_completeTEPset_convertedOn_20250503_014937__range_1_to_424 | 2025-05-03 01:51 | TRUE
166 | kappa | 618.421 | 0.392455 | [W/m/K] | 326.518 | 674.632 | tematdb | v1.1.6 | tematdb_v1.1.6_completeTEPset_convertedOn_20250503_014937__range_1_to_424 | 2025-05-03 01:51 | TRUE
166 | kappa | 674.632 | 0.365037 | [W/m/K] | 326.518 | 674.632 | tematdb | v1.1.6 | tematdb_v1.1.6_completeTEPset_convertedOn_20250503_014937__range_1_to_424 | 2025-05-03 01:51 | TRUE
166 | ZT | 320.754 | 0.709207 | [1] | 326.518 | 674.632 | tematdb | v1.1.6 | tematdb_v1.1.6_completeTEPset_convertedOn_20250503_014937__range_1_to_424 | 2025-05-03 01:51 | TRUE
166 | ZT | 371.337 | 0.923968 | [1] | 326.518 | 674.632 | tematdb | v1.1.6 | tematdb_v1.1.6_completeTEPset_convertedOn_20250503_014937__range_1_to_424 | 2025-05-03 01:51 | TRUE
166 | ZT | 421.502 | 0.999214 | [1] | 326.518 | 674.632 | tematdb | v1.1.6 | tematdb_v1.1.6_completeTEPset_convertedOn_20250503_014937__range_1_to_424 | 2025-05-03 01:51 | TRUE
166 | ZT | 470.442 | 1.23956 | [1] | 326.518 | 674.632 | tematdb | v1.1.6 | tematdb_v1.1.6_completeTEPset_convertedOn_20250503_014937__range_1_to_424 | 2025-05-03 01:51 | TRUE
166 | ZT | 512.956 | 1.41711 | [1] | 326.518 | 674.632 | tematdb | v1.1.6 | tematdb_v1.1.6_completeTEPset_convertedOn_20250503_014937__range_1_to_424 | 2025-05-03 01:51 | TRUE
166 | ZT | 568 | 1.47255 | [1] | 326.518 | 674.632 | tematdb | v1.1.6 | tematdb_v1.1.6_completeTEPset_convertedOn_20250503_014937__range_1_to_424 | 2025-05-03 01:51 | TRUE
166 | ZT | 619.791 | 1.54214 | [1] | 326.518 | 674.632 | tematdb | v1.1.6 | tematdb_v1.1.6_completeTEPset_convertedOn_20250503_014937__range_1_to_424 | 2025-05-03 01:51 | TRUE
166 | ZT | 672.129 | 1.6032 | [1] | 326.518 | 674.632 | tematdb | v1.1.6 | tematdb_v1.1.6_completeTEPset_convertedOn_20250503_014937__range_1_to_424 | 2025-05-03 01:51 | TRUE
167 | alpha | 305.864 | 0.000205783 | [V/K] | 338.728 | 680.155 | tematdb | v1.1.6 | tematdb_v1.1.6_completeTEPset_convertedOn_20250503_014937__range_1_to_424 | 2025-05-03 01:51 | TRUE
167 | alpha | 311.919 | 0.000211567 | [V/K] | 338.728 | 680.155 | tematdb | v1.1.6 | tematdb_v1.1.6_completeTEPset_convertedOn_20250503_014937__range_1_to_424 | 2025-05-03 01:51 | TRUE
167 | alpha | 325.86 | 0.000209677 | [V/K] | 338.728 | 680.155 | tematdb | v1.1.6 | tematdb_v1.1.6_completeTEPset_convertedOn_20250503_014937__range_1_to_424 | 2025-05-03 01:51 | TRUE
167 | alpha | 342.209 | 0.000225101 | [V/K] | 338.728 | 680.155 | tematdb | v1.1.6 | tematdb_v1.1.6_completeTEPset_convertedOn_20250503_014937__range_1_to_424 | 2025-05-03 01:51 | TRUE
167 | alpha | 360.984 | 0.000238608 | [V/K] | 338.728 | 680.155 | tematdb | v1.1.6 | tematdb_v1.1.6_completeTEPset_convertedOn_20250503_014937__range_1_to_424 | 2025-05-03 01:51 | TRUE
167 | alpha | 380.364 | 0.000253078 | [V/K] | 338.728 | 680.155 | tematdb | v1.1.6 | tematdb_v1.1.6_completeTEPset_convertedOn_20250503_014937__range_1_to_424 | 2025-05-03 01:51 | TRUE
167 | alpha | 399.138 | 0.000268507 | [V/K] | 338.728 | 680.155 | tematdb | v1.1.6 | tematdb_v1.1.6_completeTEPset_convertedOn_20250503_014937__range_1_to_424 | 2025-05-03 01:51 | TRUE
167 | alpha | 417.876 | 0.000320476 | [V/K] | 338.728 | 680.155 | tematdb | v1.1.6 | tematdb_v1.1.6_completeTEPset_convertedOn_20250503_014937__range_1_to_424 | 2025-05-03 01:51 | TRUE
167 | alpha | 431.799 | 0.000336856 | [V/K] | 338.728 | 680.155 | tematdb | v1.1.6 | tematdb_v1.1.6_completeTEPset_convertedOn_20250503_014937__range_1_to_424 | 2025-05-03 01:51 | TRUE
167 | alpha | 456.65 | 0.000334992 | [V/K] | 338.728 | 680.155 | tematdb | v1.1.6 | tematdb_v1.1.6_completeTEPset_convertedOn_20250503_014937__range_1_to_424 | 2025-05-03 01:51 | TRUE
167 | alpha | 476.037 | 0.00034177 | [V/K] | 338.728 | 680.155 | tematdb | v1.1.6 | tematdb_v1.1.6_completeTEPset_convertedOn_20250503_014937__range_1_to_424 | 2025-05-03 01:51 | TRUE
167 | alpha | 493.004 | 0.000344695 | [V/K] | 338.728 | 680.155 | tematdb | v1.1.6 | tematdb_v1.1.6_completeTEPset_convertedOn_20250503_014937__range_1_to_424 | 2025-05-03 01:51 | TRUE
167 | alpha | 508.762 | 0.000344733 | [V/K] | 338.728 | 680.155 | tematdb | v1.1.6 | tematdb_v1.1.6_completeTEPset_convertedOn_20250503_014937__range_1_to_424 | 2025-05-03 01:51 | TRUE
167 | alpha | 530.589 | 0.00033517 | [V/K] | 338.728 | 680.155 | tematdb | v1.1.6 | tematdb_v1.1.6_completeTEPset_convertedOn_20250503_014937__range_1_to_424 | 2025-05-03 01:51 | TRUE
167 | alpha | 553.631 | 0.000322725 | [V/K] | 338.728 | 680.155 | tematdb | v1.1.6 | tematdb_v1.1.6_completeTEPset_convertedOn_20250503_014937__range_1_to_424 | 2025-05-03 01:51 | TRUE
167 | alpha | 568.188 | 0.000311222 | [V/K] | 338.728 | 680.155 | tematdb | v1.1.6 | tematdb_v1.1.6_completeTEPset_convertedOn_20250503_014937__range_1_to_424 | 2025-05-03 01:51 | TRUE
167 | alpha | 606.376 | 0.000304583 | [V/K] | 338.728 | 680.155 | tematdb | v1.1.6 | tematdb_v1.1.6_completeTEPset_convertedOn_20250503_014937__range_1_to_424 | 2025-05-03 01:51 | TRUE
167 | alpha | 630.623 | 0.000299833 | [V/K] | 338.728 | 680.155 | tematdb | v1.1.6 | tematdb_v1.1.6_completeTEPset_convertedOn_20250503_014937__range_1_to_424 | 2025-05-03 01:51 | TRUE
167 | alpha | 650.017 | 0.00029988 | [V/K] | 338.728 | 680.155 | tematdb | v1.1.6 | tematdb_v1.1.6_completeTEPset_convertedOn_20250503_014937__range_1_to_424 | 2025-05-03 01:51 | TRUE
167 | alpha | 668.2 | 0.000298001 | [V/K] | 338.728 | 680.155 | tematdb | v1.1.6 | tematdb_v1.1.6_completeTEPset_convertedOn_20250503_014937__range_1_to_424 | 2025-05-03 01:51 | TRUE
167 | alpha | 680.329 | 0.000290337 | [V/K] | 338.728 | 680.155 | tematdb | v1.1.6 | tematdb_v1.1.6_completeTEPset_convertedOn_20250503_014937__range_1_to_424 | 2025-05-03 01:51 | TRUE
167 | rho | 304.961 | 0.00012973 | [Ohm-m] | 338.728 | 680.155 | tematdb | v1.1.6 | tematdb_v1.1.6_completeTEPset_convertedOn_20250503_014937__range_1_to_424 | 2025-05-03 01:51 | TRUE
167 | rho | 326.047 | 0.000135135 | [Ohm-m] | 338.728 | 680.155 | tematdb | v1.1.6 | tematdb_v1.1.6_completeTEPset_convertedOn_20250503_014937__range_1_to_424 | 2025-05-03 01:51 | TRUE
167 | rho | 341.55 | 0.000143243 | [Ohm-m] | 338.728 | 680.155 | tematdb | v1.1.6 | tematdb_v1.1.6_completeTEPset_convertedOn_20250503_014937__range_1_to_424 | 2025-05-03 01:51 | TRUE
167 | rho | 360.155 | 0.000145946 | [Ohm-m] | 338.728 | 680.155 | tematdb | v1.1.6 | tematdb_v1.1.6_completeTEPset_convertedOn_20250503_014937__range_1_to_424 | 2025-05-03 01:51 | TRUE
167 | rho | 381.24 | 0.000151351 | [Ohm-m] | 338.728 | 680.155 | tematdb | v1.1.6 | tematdb_v1.1.6_completeTEPset_convertedOn_20250503_014937__range_1_to_424 | 2025-05-03 01:51 | TRUE
167 | rho | 397.984 | 0.000162162 | [Ohm-m] | 338.728 | 680.155 | tematdb | v1.1.6 | tematdb_v1.1.6_completeTEPset_convertedOn_20250503_014937__range_1_to_424 | 2025-05-03 01:51 | TRUE
167 | rho | 417.829 | 0.000177027 | [Ohm-m] | 338.728 | 680.155 | tematdb | v1.1.6 | tematdb_v1.1.6_completeTEPset_convertedOn_20250503_014937__range_1_to_424 | 2025-05-03 01:51 | TRUE
167 | rho | 433.333 | 0.000210811 | [Ohm-m] | 338.728 | 680.155 | tematdb | v1.1.6 | tematdb_v1.1.6_completeTEPset_convertedOn_20250503_014937__range_1_to_424 | 2025-05-03 01:51 | TRUE
167 | rho | 455.039 | 0.000218919 | [Ohm-m] | 338.728 | 680.155 | tematdb | v1.1.6 | tematdb_v1.1.6_completeTEPset_convertedOn_20250503_014937__range_1_to_424 | 2025-05-03 01:51 | TRUE
167 | rho | 473.643 | 0.000222973 | [Ohm-m] | 338.728 | 680.155 | tematdb | v1.1.6 | tematdb_v1.1.6_completeTEPset_convertedOn_20250503_014937__range_1_to_424 | 2025-05-03 01:51 | TRUE
167 | rho | 491.628 | 0.000224324 | [Ohm-m] | 338.728 | 680.155 | tematdb | v1.1.6 | tematdb_v1.1.6_completeTEPset_convertedOn_20250503_014937__range_1_to_424 | 2025-05-03 01:51 | TRUE
167 | rho | 508.992 | 0.000221622 | [Ohm-m] | 338.728 | 680.155 | tematdb | v1.1.6 | tematdb_v1.1.6_completeTEPset_convertedOn_20250503_014937__range_1_to_424 | 2025-05-03 01:51 | TRUE
167 | rho | 531.318 | 0.000191892 | [Ohm-m] | 338.728 | 680.155 | tematdb | v1.1.6 | tematdb_v1.1.6_completeTEPset_convertedOn_20250503_014937__range_1_to_424 | 2025-05-03 01:51 | TRUE
167 | rho | 552.403 | 0.000158108 | [Ohm-m] | 338.728 | 680.155 | tematdb | v1.1.6 | tematdb_v1.1.6_completeTEPset_convertedOn_20250503_014937__range_1_to_424 | 2025-05-03 01:51 | TRUE
167 | rho | 568.527 | 0.000131081 | [Ohm-m] | 338.728 | 680.155 | tematdb | v1.1.6 | tematdb_v1.1.6_completeTEPset_convertedOn_20250503_014937__range_1_to_424 | 2025-05-03 01:51 | TRUE
167 | rho | 584.031 | 0.00012027 | [Ohm-m] | 338.728 | 680.155 | tematdb | v1.1.6 | tematdb_v1.1.6_completeTEPset_convertedOn_20250503_014937__range_1_to_424 | 2025-05-03 01:51 | TRUE
167 | rho | 605.116 | 0.000117568 | [Ohm-m] | 338.728 | 680.155 | tematdb | v1.1.6 | tematdb_v1.1.6_completeTEPset_convertedOn_20250503_014937__range_1_to_424 | 2025-05-03 01:51 | TRUE
167 | rho | 631.163 | 0.000121622 | [Ohm-m] | 338.728 | 680.155 | tematdb | v1.1.6 | tematdb_v1.1.6_completeTEPset_convertedOn_20250503_014937__range_1_to_424 | 2025-05-03 01:51 | TRUE
167 | rho | 648.527 | 0.000122973 | [Ohm-m] | 338.728 | 680.155 | tematdb | v1.1.6 | tematdb_v1.1.6_completeTEPset_convertedOn_20250503_014937__range_1_to_424 | 2025-05-03 01:51 | TRUE
167 | rho | 666.512 | 0.000125676 | [Ohm-m] | 338.728 | 680.155 | tematdb | v1.1.6 | tematdb_v1.1.6_completeTEPset_convertedOn_20250503_014937__range_1_to_424 | 2025-05-03 01:51 | TRUE
167 | rho | 680.155 | 0.000121622 | [Ohm-m] | 338.728 | 680.155 | tematdb | v1.1.6 | tematdb_v1.1.6_completeTEPset_convertedOn_20250503_014937__range_1_to_424 | 2025-05-03 01:51 | TRUE
167 | kappa | 338.728 | 0.477431 | [W/m/K] | 338.728 | 680.155 | tematdb | v1.1.6 | tematdb_v1.1.6_completeTEPset_convertedOn_20250503_014937__range_1_to_424 | 2025-05-03 01:51 | TRUE
167 | kappa | 379.115 | 0.435764 | [W/m/K] | 338.728 | 680.155 | tematdb | v1.1.6 | tematdb_v1.1.6_completeTEPset_convertedOn_20250503_014937__range_1_to_424 | 2025-05-03 01:51 | TRUE
167 | kappa | 418.396 | 0.421875 | [W/m/K] | 338.728 | 680.155 | tematdb | v1.1.6 | tematdb_v1.1.6_completeTEPset_convertedOn_20250503_014937__range_1_to_424 | 2025-05-03 01:51 | TRUE
167 | kappa | 458.23 | 0.394097 | [W/m/K] | 338.728 | 680.155 | tematdb | v1.1.6 | tematdb_v1.1.6_completeTEPset_convertedOn_20250503_014937__range_1_to_424 | 2025-05-03 01:51 | TRUE
167 | kappa | 498.064 | 0.404514 | [W/m/K] | 338.728 | 680.155 | tematdb | v1.1.6 | tematdb_v1.1.6_completeTEPset_convertedOn_20250503_014937__range_1_to_424 | 2025-05-03 01:51 | TRUE
167 | kappa | 537.898 | 0.413194 | [W/m/K] | 338.728 | 680.155 | tematdb | v1.1.6 | tematdb_v1.1.6_completeTEPset_convertedOn_20250503_014937__range_1_to_424 | 2025-05-03 01:51 | TRUE
167 | kappa | 579.945 | 0.428819 | [W/m/K] | 338.728 | 680.155 | tematdb | v1.1.6 | tematdb_v1.1.6_completeTEPset_convertedOn_20250503_014937__range_1_to_424 | 2025-05-03 01:51 | TRUE
167 | kappa | 617.566 | 0.387153 | [W/m/K] | 338.728 | 680.155 | tematdb | v1.1.6 | tematdb_v1.1.6_completeTEPset_convertedOn_20250503_014937__range_1_to_424 | 2025-05-03 01:51 | TRUE
167 | kappa | 656.293 | 0.362847 | [W/m/K] | 338.728 | 680.155 | tematdb | v1.1.6 | tematdb_v1.1.6_completeTEPset_convertedOn_20250503_014937__range_1_to_424 | 2025-05-03 01:51 | TRUE
167 | kappa | 677.317 | 0.338542 | [W/m/K] | 338.728 | 680.155 | tematdb | v1.1.6 | tematdb_v1.1.6_completeTEPset_convertedOn_20250503_014937__range_1_to_424 | 2025-05-03 01:51 | TRUE
167 | kappa | 696.68 | 0.340278 | [W/m/K] | 338.728 | 680.155 | tematdb | v1.1.6 | tematdb_v1.1.6_completeTEPset_convertedOn_20250503_014937__range_1_to_424 | 2025-05-03 01:51 | TRUE
167 | ZT | 302.664 | 0.178696 | [1] | 338.728 | 680.155 | tematdb | v1.1.6 | tematdb_v1.1.6_completeTEPset_convertedOn_20250503_014937__range_1_to_424 | 2025-05-03 01:51 | TRUE
167 | ZT | 339.004 | 0.265575 | [1] | 338.728 | 680.155 | tematdb | v1.1.6 | tematdb_v1.1.6_completeTEPset_convertedOn_20250503_014937__range_1_to_424 | 2025-05-03 01:51 | TRUE
167 | ZT | 381.852 | 0.37145 | [1] | 338.728 | 680.155 | tematdb | v1.1.6 | tematdb_v1.1.6_completeTEPset_convertedOn_20250503_014937__range_1_to_424 | 2025-05-03 01:51 | TRUE
167 | ZT | 419.806 | 0.512486 | [1] | 338.728 | 680.155 | tematdb | v1.1.6 | tematdb_v1.1.6_completeTEPset_convertedOn_20250503_014937__range_1_to_424 | 2025-05-03 01:51 | TRUE
167 | ZT | 459.941 | 0.612927 | [1] | 338.728 | 680.155 | tematdb | v1.1.6 | tematdb_v1.1.6_completeTEPset_convertedOn_20250503_014937__range_1_to_424 | 2025-05-03 01:51 | TRUE
167 | ZT | 501.72 | 0.659234 | [1] | 338.728 | 680.155 | tematdb | v1.1.6 | tematdb_v1.1.6_completeTEPset_convertedOn_20250503_014937__range_1_to_424 | 2025-05-03 01:51 | TRUE
167 | ZT | 540.769 | 0.762375 | [1] | 338.728 | 680.155 | tematdb | v1.1.6 | tematdb_v1.1.6_completeTEPset_convertedOn_20250503_014937__range_1_to_424 | 2025-05-03 01:51 | TRUE
167 | ZT | 580.307 | 1.06315 | [1] | 338.728 | 680.155 | tematdb | v1.1.6 | tematdb_v1.1.6_completeTEPset_convertedOn_20250503_014937__range_1_to_424 | 2025-05-03 01:51 | TRUE
167 | ZT | 619.875 | 1.25564 | [1] | 338.728 | 680.155 | tematdb | v1.1.6 | tematdb_v1.1.6_completeTEPset_convertedOn_20250503_014937__range_1_to_424 | 2025-05-03 01:51 | TRUE
167 | ZT | 657.306 | 1.32087 | [1] | 338.728 | 680.155 | tematdb | v1.1.6 | tematdb_v1.1.6_completeTEPset_convertedOn_20250503_014937__range_1_to_424 | 2025-05-03 01:51 | TRUE
167 | ZT | 686.046 | 1.41582 | [1] | 338.728 | 680.155 | tematdb | v1.1.6 | tematdb_v1.1.6_completeTEPset_convertedOn_20250503_014937__range_1_to_424 | 2025-05-03 01:51 | TRUE
168 | alpha | 311.991 | 0.000295411 | [V/K] | 322.929 | 675.618 | tematdb | v1.1.6 | tematdb_v1.1.6_completeTEPset_convertedOn_20250503_014937__range_1_to_424 | 2025-05-03 01:51 | TRUE
168 | alpha | 332.548 | 0.000299521 | [V/K] | 322.929 | 675.618 | tematdb | v1.1.6 | tematdb_v1.1.6_completeTEPset_convertedOn_20250503_014937__range_1_to_424 | 2025-05-03 01:51 | TRUE
168 | alpha | 353.105 | 0.000300753 | [V/K] | 322.929 | 675.618 | tematdb | v1.1.6 | tematdb_v1.1.6_completeTEPset_convertedOn_20250503_014937__range_1_to_424 | 2025-05-03 01:51 | TRUE
168 | alpha | 371.949 | 0.000299932 | [V/K] | 322.929 | 675.618 | tematdb | v1.1.6 | tematdb_v1.1.6_completeTEPset_convertedOn_20250503_014937__range_1_to_424 | 2025-05-03 01:51 | TRUE
168 | alpha | 392.505 | 0.000299932 | [V/K] | 322.929 | 675.618 | tematdb | v1.1.6 | tematdb_v1.1.6_completeTEPset_convertedOn_20250503_014937__range_1_to_424 | 2025-05-03 01:51 | TRUE
168 | alpha | 414.775 | 0.000299521 | [V/K] | 322.929 | 675.618 | tematdb | v1.1.6 | tematdb_v1.1.6_completeTEPset_convertedOn_20250503_014937__range_1_to_424 | 2025-05-03 01:51 | TRUE
168 | alpha | 433.619 | 0.00029911 | [V/K] | 322.929 | 675.618 | tematdb | v1.1.6 | tematdb_v1.1.6_completeTEPset_convertedOn_20250503_014937__range_1_to_424 | 2025-05-03 01:51 | TRUE
168 | alpha | 453.319 | 0.000297466 | [V/K] | 322.929 | 675.618 | tematdb | v1.1.6 | tematdb_v1.1.6_completeTEPset_convertedOn_20250503_014937__range_1_to_424 | 2025-05-03 01:51 | TRUE
168 | alpha | 471.306 | 0.000297466 | [V/K] | 322.929 | 675.618 | tematdb | v1.1.6 | tematdb_v1.1.6_completeTEPset_convertedOn_20250503_014937__range_1_to_424 | 2025-05-03 01:51 | TRUE
168 | alpha | 495.289 | 0.000296233 | [V/K] | 322.929 | 675.618 | tematdb | v1.1.6 | tematdb_v1.1.6_completeTEPset_convertedOn_20250503_014937__range_1_to_424 | 2025-05-03 01:51 | TRUE
168 | alpha | 514.133 | 0.000297466 | [V/K] | 322.929 | 675.618 | tematdb | v1.1.6 | tematdb_v1.1.6_completeTEPset_convertedOn_20250503_014937__range_1_to_424 | 2025-05-03 01:51 | TRUE
168 | alpha | 535.546 | 0.000298699 | [V/K] | 322.929 | 675.618 | tematdb | v1.1.6 | tematdb_v1.1.6_completeTEPset_convertedOn_20250503_014937__range_1_to_424 | 2025-05-03 01:51 | TRUE
168 | alpha | 553.533 | 0.000298699 | [V/K] | 322.929 | 675.618 | tematdb | v1.1.6 | tematdb_v1.1.6_completeTEPset_convertedOn_20250503_014937__range_1_to_424 | 2025-05-03 01:51 | TRUE
168 | alpha | 574.09 | 0.000294589 | [V/K] | 322.929 | 675.618 | tematdb | v1.1.6 | tematdb_v1.1.6_completeTEPset_convertedOn_20250503_014937__range_1_to_424 | 2025-05-03 01:51 | TRUE
168 | alpha | 595.503 | 0.000290068 | [V/K] | 322.929 | 675.618 | tematdb | v1.1.6 | tematdb_v1.1.6_completeTEPset_convertedOn_20250503_014937__range_1_to_424 | 2025-05-03 01:51 | TRUE
168 | alpha | 615.203 | 0.000287192 | [V/K] | 322.929 | 675.618 | tematdb | v1.1.6 | tematdb_v1.1.6_completeTEPset_convertedOn_20250503_014937__range_1_to_424 | 2025-05-03 01:51 | TRUE
168 | alpha | 634.904 | 0.000277329 | [V/K] | 322.929 | 675.618 | tematdb | v1.1.6 | tematdb_v1.1.6_completeTEPset_convertedOn_20250503_014937__range_1_to_424 | 2025-05-03 01:51 | TRUE
168 | alpha | 655.46 | 0.000268699 | [V/K] | 322.929 | 675.618 | tematdb | v1.1.6 | tematdb_v1.1.6_completeTEPset_convertedOn_20250503_014937__range_1_to_424 | 2025-05-03 01:51 | TRUE
168 | alpha | 676.017 | 0.000265822 | [V/K] | 322.929 | 675.618 | tematdb | v1.1.6 | tematdb_v1.1.6_completeTEPset_convertedOn_20250503_014937__range_1_to_424 | 2025-05-03 01:51 | TRUE
168 | rho | 312.567 | 3.749939e-05 | [Ohm-m] | 322.929 | 675.618 | tematdb | v1.1.6 | tematdb_v1.1.6_completeTEPset_convertedOn_20250503_014937__range_1_to_424 | 2025-05-03 01:51 | TRUE
168 | rho | 332.733 | 3.831711e-05 | [Ohm-m] | 322.929 | 675.618 | tematdb | v1.1.6 | tematdb_v1.1.6_completeTEPset_convertedOn_20250503_014937__range_1_to_424 | 2025-05-03 01:51 | TRUE
168 | rho | 356.398 | 4.005672e-05 | [Ohm-m] | 322.929 | 675.618 | tematdb | v1.1.6 | tematdb_v1.1.6_completeTEPset_convertedOn_20250503_014937__range_1_to_424 | 2025-05-03 01:51 | TRUE
168 | rho | 373.053 | 4.117972e-05 | [Ohm-m] | 322.929 | 675.618 | tematdb | v1.1.6 | tematdb_v1.1.6_completeTEPset_convertedOn_20250503_014937__range_1_to_424 | 2025-05-03 01:51 | TRUE
168 | rho | 394.086 | 4.319449e-05 | [Ohm-m] | 322.929 | 675.618 | tematdb | v1.1.6 | tematdb_v1.1.6_completeTEPset_convertedOn_20250503_014937__range_1_to_424 | 2025-05-03 01:51 | TRUE
168 | rho | 414.254 | 4.406296e-05 | [Ohm-m] | 322.929 | 675.618 | tematdb | v1.1.6 | tematdb_v1.1.6_completeTEPset_convertedOn_20250503_014937__range_1_to_424 | 2025-05-03 01:51 | TRUE
168 | rho | 434.427 | 4.429404e-05 | [Ohm-m] | 322.929 | 675.618 | tematdb | v1.1.6 | tematdb_v1.1.6_completeTEPset_convertedOn_20250503_014937__range_1_to_424 | 2025-05-03 01:51 | TRUE
168 | rho | 456.359 | 4.408607e-05 | [Ohm-m] | 322.929 | 675.618 | tematdb | v1.1.6 | tematdb_v1.1.6_completeTEPset_convertedOn_20250503_014937__range_1_to_424 | 2025-05-03 01:51 | TRUE
168 | rho | 473.047 | 4.181022e-05 | [Ohm-m] | 322.929 | 675.618 | tematdb | v1.1.6 | tematdb_v1.1.6_completeTEPset_convertedOn_20250503_014937__range_1_to_424 | 2025-05-03 01:51 | TRUE
168 | rho | 491.475 | 4.104568e-05 | [Ohm-m] | 322.929 | 675.618 | tematdb | v1.1.6 | tematdb_v1.1.6_completeTEPset_convertedOn_20250503_014937__range_1_to_424 | 2025-05-03 01:51 | TRUE
168 | rho | 513.393 | 4.222812e-05 | [Ohm-m] | 322.929 | 675.618 | tematdb | v1.1.6 | tematdb_v1.1.6_completeTEPset_convertedOn_20250503_014937__range_1_to_424 | 2025-05-03 01:51 | TRUE
168 | rho | 532.67 | 4.457122e-05 | [Ohm-m] | 322.929 | 675.618 | tematdb | v1.1.6 | tematdb_v1.1.6_completeTEPset_convertedOn_20250503_014937__range_1_to_424 | 2025-05-03 01:51 | TRUE
168 | rho | 555.447 | 4.848062e-05 | [Ohm-m] | 322.929 | 675.618 | tematdb | v1.1.6 | tematdb_v1.1.6_completeTEPset_convertedOn_20250503_014937__range_1_to_424 | 2025-05-03 01:51 | TRUE
168 | rho | 573.856 | 5.013637e-05 | [Ohm-m] | 322.929 | 675.618 | tematdb | v1.1.6 | tematdb_v1.1.6_completeTEPset_convertedOn_20250503_014937__range_1_to_424 | 2025-05-03 01:51 | TRUE
168 | rho | 594.905 | 5.07246e-05 | [Ohm-m] | 322.929 | 675.618 | tematdb | v1.1.6 | tematdb_v1.1.6_completeTEPset_convertedOn_20250503_014937__range_1_to_424 | 2025-05-03 01:51 | TRUE
168 | rho | 612.448 | 5.073721e-05 | [Ohm-m] | 322.929 | 675.618 | tematdb | v1.1.6 | tematdb_v1.1.6_completeTEPset_convertedOn_20250503_014937__range_1_to_424 | 2025-05-03 01:51 | TRUE
168 | rho | 633.505 | 5.017864e-05 | [Ohm-m] | 322.929 | 675.618 | tematdb | v1.1.6 | tematdb_v1.1.6_completeTEPset_convertedOn_20250503_014937__range_1_to_424 | 2025-05-03 01:51 | TRUE
168 | rho | 654.565 | 4.908337e-05 | [Ohm-m] | 322.929 | 675.618 | tematdb | v1.1.6 | tematdb_v1.1.6_completeTEPset_convertedOn_20250503_014937__range_1_to_424 | 2025-05-03 01:51 | TRUE
168 | rho | 675.618 | 4.909759e-05 | [Ohm-m] | 322.929 | 675.618 | tematdb | v1.1.6 | tematdb_v1.1.6_completeTEPset_convertedOn_20250503_014937__range_1_to_424 | 2025-05-03 01:51 | TRUE
168 | kappa | 322.929 | 0.86826 | [W/m/K] | 322.929 | 675.618 | tematdb | v1.1.6 | tematdb_v1.1.6_completeTEPset_convertedOn_20250503_014937__range_1_to_424 | 2025-05-03 01:51 | TRUE
168 | kappa | 373.887 | 0.863154 | [W/m/K] | 322.929 | 675.618 | tematdb | v1.1.6 | tematdb_v1.1.6_completeTEPset_convertedOn_20250503_014937__range_1_to_424 | 2025-05-03 01:51 | TRUE
168 | kappa | 472.002 | 0.719712 | [W/m/K] | 322.929 | 675.618 | tematdb | v1.1.6 | tematdb_v1.1.6_completeTEPset_convertedOn_20250503_014937__range_1_to_424 | 2025-05-03 01:51 | TRUE
168 | kappa | 574.798 | 0.71523 | [W/m/K] | 322.929 | 675.618 | tematdb | v1.1.6 | tematdb_v1.1.6_completeTEPset_convertedOn_20250503_014937__range_1_to_424 | 2025-05-03 01:51 | TRUE
168 | kappa | 675.987 | 0.757312 | [W/m/K] | 322.929 | 675.618 | tematdb | v1.1.6 | tematdb_v1.1.6_completeTEPset_convertedOn_20250503_014937__range_1_to_424 | 2025-05-03 01:51 | TRUE
168 | ZT | 312.645 | 0.855262 | [1] | 322.929 | 675.618 | tematdb | v1.1.6 | tematdb_v1.1.6_completeTEPset_convertedOn_20250503_014937__range_1_to_424 | 2025-05-03 01:51 | TRUE
168 | ZT | 334.063 | 0.895805 | [1] | 322.929 | 675.618 | tematdb | v1.1.6 | tematdb_v1.1.6_completeTEPset_convertedOn_20250503_014937__range_1_to_424 | 2025-05-03 01:51 | TRUE
168 | ZT | 356.294 | 0.914118 | [1] | 322.929 | 675.618 | tematdb | v1.1.6 | tematdb_v1.1.6_completeTEPset_convertedOn_20250503_014937__range_1_to_424 | 2025-05-03 01:51 | TRUE
168 | ZT | 372.766 | 0.939891 | [1] | 322.929 | 675.618 | tematdb | v1.1.6 | tematdb_v1.1.6_completeTEPset_convertedOn_20250503_014937__range_1_to_424 | 2025-05-03 01:51 | TRUE
168 | ZT | 391.725 | 1.00268 | [1] | 322.929 | 675.618 | tematdb | v1.1.6 | tematdb_v1.1.6_completeTEPset_convertedOn_20250503_014937__range_1_to_424 | 2025-05-03 01:51 | TRUE
168 | ZT | 410.675 | 1.04695 | [1] | 322.929 | 675.618 | tematdb | v1.1.6 | tematdb_v1.1.6_completeTEPset_convertedOn_20250503_014937__range_1_to_424 | 2025-05-03 01:51 | TRUE
168 | ZT | 435.406 | 1.13191 | [1] | 322.929 | 675.618 | tematdb | v1.1.6 | tematdb_v1.1.6_completeTEPset_convertedOn_20250503_014937__range_1_to_424 | 2025-05-03 01:51 | TRUE
168 | ZT | 452.737 | 1.23545 | [1] | 322.929 | 675.618 | tematdb | v1.1.6 | tematdb_v1.1.6_completeTEPset_convertedOn_20250503_014937__range_1_to_424 | 2025-05-03 01:51 | TRUE
168 | ZT | 474.216 | 1.40933 | [1] | 322.929 | 675.618 | tematdb | v1.1.6 | tematdb_v1.1.6_completeTEPset_convertedOn_20250503_014937__range_1_to_424 | 2025-05-03 01:51 | TRUE
168 | ZT | 495.628 | 1.43876 | [1] | 322.929 | 675.618 | tematdb | v1.1.6 | tematdb_v1.1.6_completeTEPset_convertedOn_20250503_014937__range_1_to_424 | 2025-05-03 01:51 | TRUE
168 | ZT | 512.924 | 1.46452 | [1] | 322.929 | 675.618 | tematdb | v1.1.6 | tematdb_v1.1.6_completeTEPset_convertedOn_20250503_014937__range_1_to_424 | 2025-05-03 01:51 | TRUE
168 | ZT | 535.144 | 1.46062 | [1] | 322.929 | 675.618 | tematdb | v1.1.6 | tematdb_v1.1.6_completeTEPset_convertedOn_20250503_014937__range_1_to_424 | 2025-05-03 01:51 | TRUE
168 | ZT | 552.413 | 1.42712 | [1] | 322.929 | 675.618 | tematdb | v1.1.6 | tematdb_v1.1.6_completeTEPset_convertedOn_20250503_014937__range_1_to_424 | 2025-05-03 01:51 | TRUE
168 | ZT | 573.805 | 1.41211 | [1] | 322.929 | 675.618 | tematdb | v1.1.6 | tematdb_v1.1.6_completeTEPset_convertedOn_20250503_014937__range_1_to_424 | 2025-05-03 01:51 | TRUE
168 | ZT | 595.186 | 1.37117 | [1] | 322.929 | 675.618 | tematdb | v1.1.6 | tematdb_v1.1.6_completeTEPset_convertedOn_20250503_014937__range_1_to_424 | 2025-05-03 01:51 | TRUE
168 | ZT | 613.277 | 1.33767 | [1] | 322.929 | 675.618 | tematdb | v1.1.6 | tematdb_v1.1.6_completeTEPset_convertedOn_20250503_014937__range_1_to_424 | 2025-05-03 01:51 | TRUE
168 | ZT | 633.835 | 1.29674 | [1] | 322.929 | 675.618 | tematdb | v1.1.6 | tematdb_v1.1.6_completeTEPset_convertedOn_20250503_014937__range_1_to_424 | 2025-05-03 01:51 | TRUE
168 | ZT | 651.107 | 1.27065 | [1] | 322.929 | 675.618 | tematdb | v1.1.6 | tematdb_v1.1.6_completeTEPset_convertedOn_20250503_014937__range_1_to_424 | 2025-05-03 01:51 | TRUE
168 | ZT | 673.321 | 1.25193 | [1] | 322.929 | 675.618 | tematdb | v1.1.6 | tematdb_v1.1.6_completeTEPset_convertedOn_20250503_014937__range_1_to_424 | 2025-05-03 01:51 | TRUE
169 | alpha | 326.271 | 0.000277393 | [V/K] | 326.322 | 656.093 | tematdb | v1.1.6 | tematdb_v1.1.6_completeTEPset_convertedOn_20250503_014937__range_1_to_424 | 2025-05-03 01:51 | TRUE
169 | alpha | 373.559 | 0.000242818 | [V/K] | 326.322 | 656.093 | tematdb | v1.1.6 | tematdb_v1.1.6_completeTEPset_convertedOn_20250503_014937__range_1_to_424 | 2025-05-03 01:51 | TRUE
169 | alpha | 420.15 | 0.000208247 | [V/K] | 326.322 | 656.093 | tematdb | v1.1.6 | tematdb_v1.1.6_completeTEPset_convertedOn_20250503_014937__range_1_to_424 | 2025-05-03 01:51 | TRUE
169 | alpha | 466.743 | 0.000176125 | [V/K] | 326.322 | 656.093 | tematdb | v1.1.6 | tematdb_v1.1.6_completeTEPset_convertedOn_20250503_014937__range_1_to_424 | 2025-05-03 01:51 | TRUE
169 | alpha | 514.033 | 0.000146448 | [V/K] | 326.322 | 656.093 | tematdb | v1.1.6 | tematdb_v1.1.6_completeTEPset_convertedOn_20250503_014937__range_1_to_424 | 2025-05-03 01:51 | TRUE
169 | alpha | 562.022 | 0.000124113 | [V/K] | 326.322 | 656.093 | tematdb | v1.1.6 | tematdb_v1.1.6_completeTEPset_convertedOn_20250503_014937__range_1_to_424 | 2025-05-03 01:51 | TRUE
169 | alpha | 611.397 | 9.19737e-05 | [V/K] | 326.322 | 656.093 | tematdb | v1.1.6 | tematdb_v1.1.6_completeTEPset_convertedOn_20250503_014937__range_1_to_424 | 2025-05-03 01:51 | TRUE
169 | alpha | 658.704 | 9.65821e-05 | [V/K] | 326.322 | 656.093 | tematdb | v1.1.6 | tematdb_v1.1.6_completeTEPset_convertedOn_20250503_014937__range_1_to_424 | 2025-05-03 01:51 | TRUE
169 | rho | 326.322 | 0.0002008536 | [Ohm-m] | 326.322 | 656.093 | tematdb | v1.1.6 | tematdb_v1.1.6_completeTEPset_convertedOn_20250503_014937__range_1_to_424 | 2025-05-03 01:51 | TRUE
169 | rho | 372.508 | 0.0001102732 | [Ohm-m] | 326.322 | 656.093 | tematdb | v1.1.6 | tematdb_v1.1.6_completeTEPset_convertedOn_20250503_014937__range_1_to_424 | 2025-05-03 01:51 | TRUE
169 | rho | 417.393 | 9.37752e-05 | [Ohm-m] | 326.322 | 656.093 | tematdb | v1.1.6 | tematdb_v1.1.6_completeTEPset_convertedOn_20250503_014937__range_1_to_424 | 2025-05-03 01:51 | TRUE
169 | rho | 467.437 | 6.165456e-05 | [Ohm-m] | 326.322 | 656.093 | tematdb | v1.1.6 | tematdb_v1.1.6_completeTEPset_convertedOn_20250503_014937__range_1_to_424 | 2025-05-03 01:51 | TRUE
169 | rho | 514.911 | 4.785719e-05 | [Ohm-m] | 326.322 | 656.093 | tematdb | v1.1.6 | tematdb_v1.1.6_completeTEPset_convertedOn_20250503_014937__range_1_to_424 | 2025-05-03 01:51 | TRUE
169 | rho | 561.761 | 3.600606e-05 | [Ohm-m] | 326.322 | 656.093 | tematdb | v1.1.6 | tematdb_v1.1.6_completeTEPset_convertedOn_20250503_014937__range_1_to_424 | 2025-05-03 01:51 | TRUE
169 | rho | 607.973 | 2.849709e-05 | [Ohm-m] | 326.322 | 656.093 | tematdb | v1.1.6 | tematdb_v1.1.6_completeTEPset_convertedOn_20250503_014937__range_1_to_424 | 2025-05-03 01:51 | TRUE
169 | rho | 656.093 | 2.469087e-05 | [Ohm-m] | 326.322 | 656.093 | tematdb | v1.1.6 | tematdb_v1.1.6_completeTEPset_convertedOn_20250503_014937__range_1_to_424 | 2025-05-03 01:51 | TRUE
169 | kappa | 325.606 | 4.45638 | [W/m/K] | 326.322 | 656.093 | tematdb | v1.1.6 | tematdb_v1.1.6_completeTEPset_convertedOn_20250503_014937__range_1_to_424 | 2025-05-03 01:51 | TRUE
169 | kappa | 371.28 | 4.03936 | [W/m/K] | 326.322 | 656.093 | tematdb | v1.1.6 | tematdb_v1.1.6_completeTEPset_convertedOn_20250503_014937__range_1_to_424 | 2025-05-03 01:51 | TRUE
169 | kappa | 418.339 | 3.77128 | [W/m/K] | 326.322 | 656.093 | tematdb | v1.1.6 | tematdb_v1.1.6_completeTEPset_convertedOn_20250503_014937__range_1_to_424 | 2025-05-03 01:51 | TRUE
169 | kappa | 465.398 | 3.1234 | [W/m/K] | 326.322 | 656.093 | tematdb | v1.1.6 | tematdb_v1.1.6_completeTEPset_convertedOn_20250503_014937__range_1_to_424 | 2025-05-03 01:51 | TRUE
169 | kappa | 513.841 | 2.97447 | [W/m/K] | 326.322 | 656.093 | tematdb | v1.1.6 | tematdb_v1.1.6_completeTEPset_convertedOn_20250503_014937__range_1_to_424 | 2025-05-03 01:51 | TRUE
169 | kappa | 561.592 | 2.54255 | [W/m/K] | 326.322 | 656.093 | tematdb | v1.1.6 | tematdb_v1.1.6_completeTEPset_convertedOn_20250503_014937__range_1_to_424 | 2025-05-03 01:51 | TRUE
169 | kappa | 610.727 | 2.26702 | [W/m/K] | 326.322 | 656.093 | tematdb | v1.1.6 | tematdb_v1.1.6_completeTEPset_convertedOn_20250503_014937__range_1_to_424 | 2025-05-03 01:51 | TRUE
169 | kappa | 657.785 | 1.94681 | [W/m/K] | 326.322 | 656.093 | tematdb | v1.1.6 | tematdb_v1.1.6_completeTEPset_convertedOn_20250503_014937__range_1_to_424 | 2025-05-03 01:51 | TRUE
169 | ZT | 325.487 | 0.02872778 | [1] | 326.322 | 656.093 | tematdb | v1.1.6 | tematdb_v1.1.6_completeTEPset_convertedOn_20250503_014937__range_1_to_424 | 2025-05-03 01:51 | TRUE
169 | ZT | 371.504 | 0.04910317 | [1] | 326.322 | 656.093 | tematdb | v1.1.6 | tematdb_v1.1.6_completeTEPset_convertedOn_20250503_014937__range_1_to_424 | 2025-05-03 01:51 | TRUE
169 | ZT | 418.938 | 0.05191186 | [1] | 326.322 | 656.093 | tematdb | v1.1.6 | tematdb_v1.1.6_completeTEPset_convertedOn_20250503_014937__range_1_to_424 | 2025-05-03 01:51 | TRUE
169 | ZT | 467.788 | 0.07789699 | [1] | 326.322 | 656.093 | tematdb | v1.1.6 | tematdb_v1.1.6_completeTEPset_convertedOn_20250503_014937__range_1_to_424 | 2025-05-03 01:51 | TRUE
169 | ZT | 512.389 | 0.07997726 | [1] | 326.322 | 656.093 | tematdb | v1.1.6 | tematdb_v1.1.6_completeTEPset_convertedOn_20250503_014937__range_1_to_424 | 2025-05-03 01:51 | TRUE
169 | ZT | 561.947 | 0.1043266 | [1] | 326.322 | 656.093 | tematdb | v1.1.6 | tematdb_v1.1.6_completeTEPset_convertedOn_20250503_014937__range_1_to_424 | 2025-05-03 01:51 | TRUE
169 | ZT | 610.796 | 0.09374375 | [1] | 326.322 | 656.093 | tematdb | v1.1.6 | tematdb_v1.1.6_completeTEPset_convertedOn_20250503_014937__range_1_to_424 | 2025-05-03 01:51 | TRUE
169 | ZT | 657.522 | 0.1260726 | [1] | 326.322 | 656.093 | tematdb | v1.1.6 | tematdb_v1.1.6_completeTEPset_convertedOn_20250503_014937__range_1_to_424 | 2025-05-03 01:51 | TRUE
171 | alpha | 349.061 | -0.000309072 | [V/K] | 349.061 | 843.797 | tematdb | v1.1.6 | tematdb_v1.1.6_completeTEPset_convertedOn_20250503_014937__range_1_to_424 | 2025-05-03 01:51 | TRUE
171 | alpha | 381.12 | -0.000319101 | [V/K] | 349.061 | 843.797 | tematdb | v1.1.6 | tematdb_v1.1.6_completeTEPset_convertedOn_20250503_014937__range_1_to_424 | 2025-05-03 01:51 | TRUE
171 | alpha | 429.975 | -0.000334873 | [V/K] | 349.061 | 843.797 | tematdb | v1.1.6 | tematdb_v1.1.6_completeTEPset_convertedOn_20250503_014937__range_1_to_424 | 2025-05-03 01:51 | TRUE
171 | alpha | 478.785 | -0.000344779 | [V/K] | 349.061 | 843.797 | tematdb | v1.1.6 | tematdb_v1.1.6_completeTEPset_convertedOn_20250503_014937__range_1_to_424 | 2025-05-03 01:51 | TRUE
171 | alpha | 524.56 | -0.000356175 | [V/K] | 349.061 | 843.797 | tematdb | v1.1.6 | tematdb_v1.1.6_completeTEPset_convertedOn_20250503_014937__range_1_to_424 | 2025-05-03 01:51 | TRUE
171 | alpha | 568.789 | -0.000364649 | [V/K] | 349.061 | 843.797 | tematdb | v1.1.6 | tematdb_v1.1.6_completeTEPset_convertedOn_20250503_014937__range_1_to_424 | 2025-05-03 01:51 | TRUE
171 | alpha | 617.564 | -0.000370156 | [V/K] | 349.061 | 843.797 | tematdb | v1.1.6 | tematdb_v1.1.6_completeTEPset_convertedOn_20250503_014937__range_1_to_424 | 2025-05-03 01:51 | TRUE
171 | alpha | 661.724 | -0.000369833 | [V/K] | 349.061 | 843.797 | tematdb | v1.1.6 | tematdb_v1.1.6_completeTEPset_convertedOn_20250503_014937__range_1_to_424 | 2025-05-03 01:51 | TRUE
171 | alpha | 714.869 | -0.00035038 | [V/K] | 349.061 | 843.797 | tematdb | v1.1.6 | tematdb_v1.1.6_completeTEPset_convertedOn_20250503_014937__range_1_to_424 | 2025-05-03 01:51 | TRUE
171 | alpha | 761.82 | -0.000317776 | [V/K] | 349.061 | 843.797 | tematdb | v1.1.6 | tematdb_v1.1.6_completeTEPset_convertedOn_20250503_014937__range_1_to_424 | 2025-05-03 01:51 | TRUE
171 | alpha | 804.179 | -0.000282273 | [V/K] | 349.061 | 843.797 | tematdb | v1.1.6 | tematdb_v1.1.6_completeTEPset_convertedOn_20250503_014937__range_1_to_424 | 2025-05-03 01:51 | TRUE
171 | alpha | 847.979 | -0.000236495 | [V/K] | 349.061 | 843.797 | tematdb | v1.1.6 | tematdb_v1.1.6_completeTEPset_convertedOn_20250503_014937__range_1_to_424 | 2025-05-03 01:51 | TRUE
171 | rho | 344.051 | 5.386132e-05 | [Ohm-m] | 349.061 | 843.797 | tematdb | v1.1.6 | tematdb_v1.1.6_completeTEPset_convertedOn_20250503_014937__range_1_to_424 | 2025-05-03 01:51 | TRUE
171 | rho | 374.43 | 5.961145e-05 | [Ohm-m] | 349.061 | 843.797 | tematdb | v1.1.6 | tematdb_v1.1.6_completeTEPset_convertedOn_20250503_014937__range_1_to_424 | 2025-05-03 01:51 | TRUE
171 | rho | 423.038 | 7.301882e-05 | [Ohm-m] | 349.061 | 843.797 | tematdb | v1.1.6 | tematdb_v1.1.6_completeTEPset_convertedOn_20250503_014937__range_1_to_424 | 2025-05-03 01:51 | TRUE
171 | rho | 468.608 | 8.588557e-05 | [Ohm-m] | 349.061 | 843.797 | tematdb | v1.1.6 | tematdb_v1.1.6_completeTEPset_convertedOn_20250503_014937__range_1_to_424 | 2025-05-03 01:51 | TRUE
171 | rho | 517.215 | 9.700262e-05 | [Ohm-m] | 349.061 | 843.797 | tematdb | v1.1.6 | tematdb_v1.1.6_completeTEPset_convertedOn_20250503_014937__range_1_to_424 | 2025-05-03 01:51 | TRUE
171 | rho | 562.785 | 0.0001118042 | [Ohm-m] | 349.061 | 843.797 | tematdb | v1.1.6 | tematdb_v1.1.6_completeTEPset_convertedOn_20250503_014937__range_1_to_424 | 2025-05-03 01:51 | TRUE
171 | rho | 612.911 | 0.0001237403 | [Ohm-m] | 349.061 | 843.797 | tematdb | v1.1.6 | tematdb_v1.1.6_completeTEPset_convertedOn_20250503_014937__range_1_to_424 | 2025-05-03 01:51 | TRUE
171 | rho | 656.962 | 0.0001397573 | [Ohm-m] | 349.061 | 843.797 | tematdb | v1.1.6 | tematdb_v1.1.6_completeTEPset_convertedOn_20250503_014937__range_1_to_424 | 2025-05-03 01:51 | TRUE
171 | rho | 704.051 | 0.0001455445 | [Ohm-m] | 349.061 | 843.797 | tematdb | v1.1.6 | tematdb_v1.1.6_completeTEPset_convertedOn_20250503_014937__range_1_to_424 | 2025-05-03 01:51 | TRUE
171 | rho | 749.62 | 0.0001315051 | [Ohm-m] | 349.061 | 843.797 | tematdb | v1.1.6 | tematdb_v1.1.6_completeTEPset_convertedOn_20250503_014937__range_1_to_424 | 2025-05-03 01:51 | TRUE
171 | rho | 789.114 | 0.0001212552 | [Ohm-m] | 349.061 | 843.797 | tematdb | v1.1.6 | tematdb_v1.1.6_completeTEPset_convertedOn_20250503_014937__range_1_to_424 | 2025-05-03 01:51 | TRUE
171 | rho | 843.797 | 0.0001118042 | [Ohm-m] | 349.061 | 843.797 | tematdb | v1.1.6 | tematdb_v1.1.6_completeTEPset_convertedOn_20250503_014937__range_1_to_424 | 2025-05-03 01:51 | TRUE
171 | kappa | 322.951 | 8.30189 | [W/m/K] | 349.061 | 843.797 | tematdb | v1.1.6 | tematdb_v1.1.6_completeTEPset_convertedOn_20250503_014937__range_1_to_424 | 2025-05-03 01:51 | TRUE
171 | kappa | 368.852 | 6.88302 | [W/m/K] | 349.061 | 843.797 | tematdb | v1.1.6 | tematdb_v1.1.6_completeTEPset_convertedOn_20250503_014937__range_1_to_424 | 2025-05-03 01:51 | TRUE
171 | kappa | 424.59 | 5.97736 | [W/m/K] | 349.061 | 843.797 | tematdb | v1.1.6 | tematdb_v1.1.6_completeTEPset_convertedOn_20250503_014937__range_1_to_424 | 2025-05-03 01:51 | TRUE
171 | kappa | 472.131 | 5.25283 | [W/m/K] | 349.061 | 843.797 | tematdb | v1.1.6 | tematdb_v1.1.6_completeTEPset_convertedOn_20250503_014937__range_1_to_424 | 2025-05-03 01:51 | TRUE
171 | kappa | 527.869 | 4.86038 | [W/m/K] | 349.061 | 843.797 | tematdb | v1.1.6 | tematdb_v1.1.6_completeTEPset_convertedOn_20250503_014937__range_1_to_424 | 2025-05-03 01:51 | TRUE
171 | kappa | 573.771 | 4.34717 | [W/m/K] | 349.061 | 843.797 | tematdb | v1.1.6 | tematdb_v1.1.6_completeTEPset_convertedOn_20250503_014937__range_1_to_424 | 2025-05-03 01:51 | TRUE
171 | kappa | 627.869 | 4.01509 | [W/m/K] | 349.061 | 843.797 | tematdb | v1.1.6 | tematdb_v1.1.6_completeTEPset_convertedOn_20250503_014937__range_1_to_424 | 2025-05-03 01:51 | TRUE
171 | kappa | 675.41 | 3.77358 | [W/m/K] | 349.061 | 843.797 | tematdb | v1.1.6 | tematdb_v1.1.6_completeTEPset_convertedOn_20250503_014937__range_1_to_424 | 2025-05-03 01:51 | TRUE
171 | kappa | 721.311 | 3.65283 | [W/m/K] | 349.061 | 843.797 | tematdb | v1.1.6 | tematdb_v1.1.6_completeTEPset_convertedOn_20250503_014937__range_1_to_424 | 2025-05-03 01:51 | TRUE
171 | kappa | 772.131 | 3.62264 | [W/m/K] | 349.061 | 843.797 | tematdb | v1.1.6 | tematdb_v1.1.6_completeTEPset_convertedOn_20250503_014937__range_1_to_424 | 2025-05-03 01:51 | TRUE
171 | kappa | 826.229 | 3.68302 | [W/m/K] | 349.061 | 843.797 | tematdb | v1.1.6 | tematdb_v1.1.6_completeTEPset_convertedOn_20250503_014937__range_1_to_424 | 2025-05-03 01:51 | TRUE
171 | kappa | 875.41 | 3.62264 | [W/m/K] | 349.061 | 843.797 | tematdb | v1.1.6 | tematdb_v1.1.6_completeTEPset_convertedOn_20250503_014937__range_1_to_424 | 2025-05-03 01:51 | TRUE
171 | ZT | 345.652 | 0.075188 | [1] | 349.061 | 843.797 | tematdb | v1.1.6 | tematdb_v1.1.6_completeTEPset_convertedOn_20250503_014937__range_1_to_424 | 2025-05-03 01:51 | TRUE
171 | ZT | 371.739 | 0.0952381 | [1] | 349.061 | 843.797 | tematdb | v1.1.6 | tematdb_v1.1.6_completeTEPset_convertedOn_20250503_014937__range_1_to_424 | 2025-05-03 01:51 | TRUE
171 | ZT | 422.609 | 0.115288 | [1] | 349.061 | 843.797 | tematdb | v1.1.6 | tematdb_v1.1.6_completeTEPset_convertedOn_20250503_014937__range_1_to_424 | 2025-05-03 01:51 | TRUE
171 | ZT | 468.261 | 0.12782 | [1] | 349.061 | 843.797 | tematdb | v1.1.6 | tematdb_v1.1.6_completeTEPset_convertedOn_20250503_014937__range_1_to_424 | 2025-05-03 01:51 | TRUE
171 | ZT | 520.435 | 0.142857 | [1] | 349.061 | 843.797 | tematdb | v1.1.6 | tematdb_v1.1.6_completeTEPset_convertedOn_20250503_014937__range_1_to_424 | 2025-05-03 01:51 | TRUE
171 | ZT | 563.478 | 0.157895 | [1] | 349.061 | 843.797 | tematdb | v1.1.6 | tematdb_v1.1.6_completeTEPset_convertedOn_20250503_014937__range_1_to_424 | 2025-05-03 01:51 | TRUE
171 | ZT | 609.13 | 0.16792 | [1] | 349.061 | 843.797 | tematdb | v1.1.6 | tematdb_v1.1.6_completeTEPset_convertedOn_20250503_014937__range_1_to_424 | 2025-05-03 01:51 | TRUE
171 | ZT | 654.783 | 0.175439 | [1] | 349.061 | 843.797 | tematdb | v1.1.6 | tematdb_v1.1.6_completeTEPset_convertedOn_20250503_014937__range_1_to_424 | 2025-05-03 01:51 | TRUE
171 | ZT | 701.739 | 0.175439 | [1] | 349.061 | 843.797 | tematdb | v1.1.6 | tematdb_v1.1.6_completeTEPset_convertedOn_20250503_014937__range_1_to_424 | 2025-05-03 01:51 | TRUE
171 | ZT | 743.478 | 0.162907 | [1] | 349.061 | 843.797 | tematdb | v1.1.6 | tematdb_v1.1.6_completeTEPset_convertedOn_20250503_014937__range_1_to_424 | 2025-05-03 01:51 | TRUE
171 | ZT | 793.043 | 0.142857 | [1] | 349.061 | 843.797 | tematdb | v1.1.6 | tematdb_v1.1.6_completeTEPset_convertedOn_20250503_014937__range_1_to_424 | 2025-05-03 01:51 | TRUE
171 | ZT | 834.783 | 0.12782 | [1] | 349.061 | 843.797 | tematdb | v1.1.6 | tematdb_v1.1.6_completeTEPset_convertedOn_20250503_014937__range_1_to_424 | 2025-05-03 01:51 | TRUE
172 | alpha | 299.116 | -0.000154481 | [V/K] | 299.116 | 791.121 | tematdb | v1.1.6 | tematdb_v1.1.6_completeTEPset_convertedOn_20250503_014937__range_1_to_424 | 2025-05-03 01:51 | TRUE
172 | alpha | 402.757 | -0.000193842 | [V/K] | 299.116 | 791.121 | tematdb | v1.1.6 | tematdb_v1.1.6_completeTEPset_convertedOn_20250503_014937__range_1_to_424 | 2025-05-03 01:51 | TRUE
172 | alpha | 505.639 | -0.000218588 | [V/K] | 299.116 | 791.121 | tematdb | v1.1.6 | tematdb_v1.1.6_completeTEPset_convertedOn_20250503_014937__range_1_to_424 | 2025-05-03 01:51 | TRUE
172 | alpha | 607.726 | -0.000235503 | [V/K] | 299.116 | 791.121 | tematdb | v1.1.6 | tematdb_v1.1.6_completeTEPset_convertedOn_20250503_014937__range_1_to_424 | 2025-05-03 01:51 | TRUE
172 | alpha | 703.255 | -0.000225785 | [V/K] | 299.116 | 791.121 | tematdb | v1.1.6 | tematdb_v1.1.6_completeTEPset_convertedOn_20250503_014937__range_1_to_424 | 2025-05-03 01:51 | TRUE
172 | alpha | 794.645 | -0.000207187 | [V/K] | 299.116 | 791.121 | tematdb | v1.1.6 | tematdb_v1.1.6_completeTEPset_convertedOn_20250503_014937__range_1_to_424 | 2025-05-03 01:51 | TRUE
172 | rho | 298.65 | 1.39443e-05 | [Ohm-m] | 299.116 | 791.121 | tematdb | v1.1.6 | tematdb_v1.1.6_completeTEPset_convertedOn_20250503_014937__range_1_to_424 | 2025-05-03 01:51 | TRUE
172 | rho | 397.661 | 1.567789e-05 | [Ohm-m] | 299.116 | 791.121 | tematdb | v1.1.6 | tematdb_v1.1.6_completeTEPset_convertedOn_20250503_014937__range_1_to_424 | 2025-05-03 01:51 | TRUE
172 | rho | 503.617 | 1.789972e-05 | [Ohm-m] | 299.116 | 791.121 | tematdb | v1.1.6 | tematdb_v1.1.6_completeTEPset_convertedOn_20250503_014937__range_1_to_424 | 2025-05-03 01:51 | TRUE
172 | rho | 600.883 | 2.029007e-05 | [Ohm-m] | 299.116 | 791.121 | tematdb | v1.1.6 | tematdb_v1.1.6_completeTEPset_convertedOn_20250503_014937__range_1_to_424 | 2025-05-03 01:51 | TRUE
172 | rho | 695.569 | 2.557852e-05 | [Ohm-m] | 299.116 | 791.121 | tematdb | v1.1.6 | tematdb_v1.1.6_completeTEPset_convertedOn_20250503_014937__range_1_to_424 | 2025-05-03 01:51 | TRUE
172 | rho | 791.121 | 3.406285e-05 | [Ohm-m] | 299.116 | 791.121 | tematdb | v1.1.6 | tematdb_v1.1.6_completeTEPset_convertedOn_20250503_014937__range_1_to_424 | 2025-05-03 01:51 | TRUE
172 | kappa | 296.9 | 1.53943 | [W/m/K] | 299.116 | 791.121 | tematdb | v1.1.6 | tematdb_v1.1.6_completeTEPset_convertedOn_20250503_014937__range_1_to_424 | 2025-05-03 01:51 | TRUE
172 | kappa | 402.824 | 1.25271 | [W/m/K] | 299.116 | 791.121 | tematdb | v1.1.6 | tematdb_v1.1.6_completeTEPset_convertedOn_20250503_014937__range_1_to_424 | 2025-05-03 01:51 | TRUE
172 | kappa | 499.37 | 1.08021 | [W/m/K] | 299.116 | 791.121 | tematdb | v1.1.6 | tematdb_v1.1.6_completeTEPset_convertedOn_20250503_014937__range_1_to_424 | 2025-05-03 01:51 | TRUE
172 | kappa | 598.491 | 0.964715 | [W/m/K] | 299.116 | 791.121 | tematdb | v1.1.6 | tematdb_v1.1.6_completeTEPset_convertedOn_20250503_014937__range_1_to_424 | 2025-05-03 01:51 | TRUE
172 | kappa | 695.942 | 1.03463 | [W/m/K] | 299.116 | 791.121 | tematdb | v1.1.6 | tematdb_v1.1.6_completeTEPset_convertedOn_20250503_014937__range_1_to_424 | 2025-05-03 01:51 | TRUE
172 | kappa | 795.979 | 1.21858 | [W/m/K] | 299.116 | 791.121 | tematdb | v1.1.6 | tematdb_v1.1.6_completeTEPset_convertedOn_20250503_014937__range_1_to_424 | 2025-05-03 01:51 | TRUE
172 | ZT | 307.323 | 0.324531 | [1] | 299.116 | 791.121 | tematdb | v1.1.6 | tematdb_v1.1.6_completeTEPset_convertedOn_20250503_014937__range_1_to_424 | 2025-05-03 01:51 | TRUE
172 | ZT | 391.61 | 0.700974 | [1] | 299.116 | 791.121 | tematdb | v1.1.6 | tematdb_v1.1.6_completeTEPset_convertedOn_20250503_014937__range_1_to_424 | 2025-05-03 01:51 | TRUE
172 | ZT | 491.58 | 1.19477 | [1] | 299.116 | 791.121 | tematdb | v1.1.6 | tematdb_v1.1.6_completeTEPset_convertedOn_20250503_014937__range_1_to_424 | 2025-05-03 01:51 | TRUE
172 | ZT | 593.25 | 1.57478 | [1] | 299.116 | 791.121 | tematdb | v1.1.6 | tematdb_v1.1.6_completeTEPset_convertedOn_20250503_014937__range_1_to_424 | 2025-05-03 01:51 | TRUE
172 | ZT | 691.868 | 1.30304 | [1] | 299.116 | 791.121 | tematdb | v1.1.6 | tematdb_v1.1.6_completeTEPset_convertedOn_20250503_014937__range_1_to_424 | 2025-05-03 01:51 | TRUE
172 | ZT | 778.976 | 0.831232 | [1] | 299.116 | 791.121 | tematdb | v1.1.6 | tematdb_v1.1.6_completeTEPset_convertedOn_20250503_014937__range_1_to_424 | 2025-05-03 01:51 | TRUE
173 | alpha | 287.599 | 5.87759e-05 | [V/K] | 304.166 | 850 | tematdb | v1.1.6 | tematdb_v1.1.6_completeTEPset_convertedOn_20250503_014937__range_1_to_424 | 2025-05-03 01:51 | TRUE
173 | alpha | 308.863 | 6.2264e-05 | [V/K] | 304.166 | 850 | tematdb | v1.1.6 | tematdb_v1.1.6_completeTEPset_convertedOn_20250503_014937__range_1_to_424 | 2025-05-03 01:51 | TRUE
173 | alpha | 338.658 | 6.89654e-05 | [V/K] | 304.166 | 850 | tematdb | v1.1.6 | tematdb_v1.1.6_completeTEPset_convertedOn_20250503_014937__range_1_to_424 | 2025-05-03 01:51 | TRUE
173 | alpha | 366.748 | 7.5108e-05 | [V/K] | 304.166 | 850 | tematdb | v1.1.6 | tematdb_v1.1.6_completeTEPset_convertedOn_20250503_014937__range_1_to_424 | 2025-05-03 01:51 | TRUE
173 | alpha | 393.974 | 8.01321e-05 | [V/K] | 304.166 | 850 | tematdb | v1.1.6 | tematdb_v1.1.6_completeTEPset_convertedOn_20250503_014937__range_1_to_424 | 2025-05-03 01:51 | TRUE
173 | alpha | 421.17 | 8.31982e-05 | [V/K] | 304.166 | 850 | tematdb | v1.1.6 | tematdb_v1.1.6_completeTEPset_convertedOn_20250503_014937__range_1_to_424 | 2025-05-03 01:51 | TRUE
173 | alpha | 452.577 | 8.40248e-05 | [V/K] | 304.166 | 850 | tematdb | v1.1.6 | tematdb_v1.1.6_completeTEPset_convertedOn_20250503_014937__range_1_to_424 | 2025-05-03 01:51 | TRUE
173 | alpha | 478.871 | 8.34549e-05 | [V/K] | 304.166 | 850 | tematdb | v1.1.6 | tematdb_v1.1.6_completeTEPset_convertedOn_20250503_014937__range_1_to_424 | 2025-05-03 01:51 | TRUE
173 | alpha | 502.682 | 8.70818e-05 | [V/K] | 304.166 | 850 | tematdb | v1.1.6 | tematdb_v1.1.6_completeTEPset_convertedOn_20250503_014937__range_1_to_424 | 2025-05-03 01:51 | TRUE
173 | alpha | 533.264 | 8.9587e-05 | [V/K] | 304.166 | 850 | tematdb | v1.1.6 | tematdb_v1.1.6_completeTEPset_convertedOn_20250503_014937__range_1_to_424 | 2025-05-03 01:51 | TRUE
173 | alpha | 560.451 | 9.19538e-05 | [V/K] | 304.166 | 850 | tematdb | v1.1.6 | tematdb_v1.1.6_completeTEPset_convertedOn_20250503_014937__range_1_to_424 | 2025-05-03 01:51 | TRUE
173 | alpha | 591.076 | 9.73961e-05 | [V/K] | 304.166 | 850 | tematdb | v1.1.6 | tematdb_v1.1.6_completeTEPset_convertedOn_20250503_014937__range_1_to_424 | 2025-05-03 01:51 | TRUE
173 | alpha | 615.686 | 9.7666e-05 | [V/K] | 304.166 | 850 | tematdb | v1.1.6 | tematdb_v1.1.6_completeTEPset_convertedOn_20250503_014937__range_1_to_424 | 2025-05-03 01:51 | TRUE
173 | alpha | 644.6 | 0.00010213 | [V/K] | 304.166 | 850 | tematdb | v1.1.6 | tematdb_v1.1.6_completeTEPset_convertedOn_20250503_014937__range_1_to_424 | 2025-05-03 01:51 | TRUE
173 | alpha | 673.498 | 0.000105475 | [V/K] | 304.166 | 850 | tematdb | v1.1.6 | tematdb_v1.1.6_completeTEPset_convertedOn_20250503_014937__range_1_to_424 | 2025-05-03 01:51 | TRUE
173 | alpha | 702.379 | 0.000107701 | [V/K] | 304.166 | 850 | tematdb | v1.1.6 | tematdb_v1.1.6_completeTEPset_convertedOn_20250503_014937__range_1_to_424 | 2025-05-03 01:51 | TRUE
173 | alpha | 731.213 | 0.000106711 | [V/K] | 304.166 | 850 | tematdb | v1.1.6 | tematdb_v1.1.6_completeTEPset_convertedOn_20250503_014937__range_1_to_424 | 2025-05-03 01:51 | TRUE
173 | alpha | 754.962 | 0.000106142 | [V/K] | 304.166 | 850 | tematdb | v1.1.6 | tematdb_v1.1.6_completeTEPset_convertedOn_20250503_014937__range_1_to_424 | 2025-05-03 01:51 | TRUE
173 | alpha | 783.763 | 0.000102914 | [V/K] | 304.166 | 850 | tematdb | v1.1.6 | tematdb_v1.1.6_completeTEPset_convertedOn_20250503_014937__range_1_to_424 | 2025-05-03 01:51 | TRUE
173 | alpha | 808.503 | 0.000111995 | [V/K] | 304.166 | 850 | tematdb | v1.1.6 | tematdb_v1.1.6_completeTEPset_convertedOn_20250503_014937__range_1_to_424 | 2025-05-03 01:51 | TRUE
173 | alpha | 838.22 | 0.000113381 | [V/K] | 304.166 | 850 | tematdb | v1.1.6 | tematdb_v1.1.6_completeTEPset_convertedOn_20250503_014937__range_1_to_424 | 2025-05-03 01:51 | TRUE
173 | alpha | 850.919 | 0.000111418 | [V/K] | 304.166 | 850 | tematdb | v1.1.6 | tematdb_v1.1.6_completeTEPset_convertedOn_20250503_014937__range_1_to_424 | 2025-05-03 01:51 | TRUE
173 | rho | 286.441 | 1.013466e-05 | [Ohm-m] | 304.166 | 850 | tematdb | v1.1.6 | tematdb_v1.1.6_completeTEPset_convertedOn_20250503_014937__range_1_to_424 | 2025-05-03 01:51 | TRUE
173 | rho | 311.017 | 1.071162e-05 | [Ohm-m] | 304.166 | 850 | tematdb | v1.1.6 | tematdb_v1.1.6_completeTEPset_convertedOn_20250503_014937__range_1_to_424 | 2025-05-03 01:51 | TRUE
173 | rho | 338.983 | 1.114575e-05 | [Ohm-m] | 304.166 | 850 | tematdb | v1.1.6 | tematdb_v1.1.6_completeTEPset_convertedOn_20250503_014937__range_1_to_424 | 2025-05-03 01:51 | TRUE
173 | rho | 366.102 | 1.184756e-05 | [Ohm-m] | 304.166 | 850 | tematdb | v1.1.6 | tematdb_v1.1.6_completeTEPset_convertedOn_20250503_014937__range_1_to_424 | 2025-05-03 01:51 | TRUE
173 | rho | 392.373 | 1.233822e-05 | [Ohm-m] | 304.166 | 850 | tematdb | v1.1.6 | tematdb_v1.1.6_completeTEPset_convertedOn_20250503_014937__range_1_to_424 | 2025-05-03 01:51 | TRUE
173 | rho | 422.881 | 1.266608e-05 | [Ohm-m] | 304.166 | 850 | tematdb | v1.1.6 | tematdb_v1.1.6_completeTEPset_convertedOn_20250503_014937__range_1_to_424 | 2025-05-03 01:51 | TRUE
173 | rho | 450 | 1.282512e-05 | [Ohm-m] | 304.166 | 850 | tematdb | v1.1.6 | tematdb_v1.1.6_completeTEPset_convertedOn_20250503_014937__range_1_to_424 | 2025-05-03 01:51 | TRUE
173 | rho | 477.966 | 1.347785e-05 | [Ohm-m] | 304.166 | 850 | tematdb | v1.1.6 | tematdb_v1.1.6_completeTEPset_convertedOn_20250503_014937__range_1_to_424 | 2025-05-03 01:51 | TRUE
173 | rho | 507.627 | 1.381643e-05 | [Ohm-m] | 304.166 | 850 | tematdb | v1.1.6 | tematdb_v1.1.6_completeTEPset_convertedOn_20250503_014937__range_1_to_424 | 2025-05-03 01:51 | TRUE
173 | rho | 535.593 | 1.425722e-05 | [Ohm-m] | 304.166 | 850 | tematdb | v1.1.6 | tematdb_v1.1.6_completeTEPset_convertedOn_20250503_014937__range_1_to_424 | 2025-05-03 01:51 | TRUE
173 | rho | 562.712 | 1.472709e-05 | [Ohm-m] | 304.166 | 850 | tematdb | v1.1.6 | tematdb_v1.1.6_completeTEPset_convertedOn_20250503_014937__range_1_to_424 | 2025-05-03 01:51 | TRUE
173 | rho | 587.288 | 1.51966e-05 | [Ohm-m] | 304.166 | 850 | tematdb | v1.1.6 | tematdb_v1.1.6_completeTEPset_convertedOn_20250503_014937__range_1_to_424 | 2025-05-03 01:51 | TRUE
173 | rho | 615.254 | 1.566264e-05 | [Ohm-m] | 304.166 | 850 | tematdb | v1.1.6 | tematdb_v1.1.6_completeTEPset_convertedOn_20250503_014937__range_1_to_424 | 2025-05-03 01:51 | TRUE
173 | rho | 643.22 | 1.594202e-05 | [Ohm-m] | 304.166 | 850 | tematdb | v1.1.6 | tematdb_v1.1.6_completeTEPset_convertedOn_20250503_014937__range_1_to_424 | 2025-05-03 01:51 | TRUE
173 | rho | 674.576 | 1.641791e-05 | [Ohm-m] | 304.166 | 850 | tematdb | v1.1.6 | tematdb_v1.1.6_completeTEPset_convertedOn_20250503_014937__range_1_to_424 | 2025-05-03 01:51 | TRUE
173 | rho | 700 | 1.720818e-05 | [Ohm-m] | 304.166 | 850 | tematdb | v1.1.6 | tematdb_v1.1.6_completeTEPset_convertedOn_20250503_014937__range_1_to_424 | 2025-05-03 01:51 | TRUE
173 | rho | 727.966 | 1.767615e-05 | [Ohm-m] | 304.166 | 850 | tematdb | v1.1.6 | tematdb_v1.1.6_completeTEPset_convertedOn_20250503_014937__range_1_to_424 | 2025-05-03 01:51 | TRUE
173 | rho | 757.627 | 1.817026e-05 | [Ohm-m] | 304.166 | 850 | tematdb | v1.1.6 | tematdb_v1.1.6_completeTEPset_convertedOn_20250503_014937__range_1_to_424 | 2025-05-03 01:51 | TRUE
173 | rho | 781.356 | 1.884059e-05 | [Ohm-m] | 304.166 | 850 | tematdb | v1.1.6 | tematdb_v1.1.6_completeTEPset_convertedOn_20250503_014937__range_1_to_424 | 2025-05-03 01:51 | TRUE
173 | rho | 810.169 | 1.929824e-05 | [Ohm-m] | 304.166 | 850 | tematdb | v1.1.6 | tematdb_v1.1.6_completeTEPset_convertedOn_20250503_014937__range_1_to_424 | 2025-05-03 01:51 | TRUE
173 | rho | 837.288 | 1.988874e-05 | [Ohm-m] | 304.166 | 850 | tematdb | v1.1.6 | tematdb_v1.1.6_completeTEPset_convertedOn_20250503_014937__range_1_to_424 | 2025-05-03 01:51 | TRUE
173 | rho | 850 | 2.011251e-05 | [Ohm-m] | 304.166 | 850 | tematdb | v1.1.6 | tematdb_v1.1.6_completeTEPset_convertedOn_20250503_014937__range_1_to_424 | 2025-05-03 01:51 | TRUE
173 | kappa | 304.166 | 4.8564 | [W/m/K] | 304.166 | 850 | tematdb | v1.1.6 | tematdb_v1.1.6_completeTEPset_convertedOn_20250503_014937__range_1_to_424 | 2025-05-03 01:51 | TRUE
173 | kappa | 374.34 | 4.43294 | [W/m/K] | 304.166 | 850 | tematdb | v1.1.6 | tematdb_v1.1.6_completeTEPset_convertedOn_20250503_014937__range_1_to_424 | 2025-05-03 01:51 | TRUE
173 | kappa | 476.806 | 4.05391 | [W/m/K] | 304.166 | 850 | tematdb | v1.1.6 | tematdb_v1.1.6_completeTEPset_convertedOn_20250503_014937__range_1_to_424 | 2025-05-03 01:51 | TRUE
173 | kappa | 576.009 | 3.78751 | [W/m/K] | 304.166 | 850 | tematdb | v1.1.6 | tematdb_v1.1.6_completeTEPset_convertedOn_20250503_014937__range_1_to_424 | 2025-05-03 01:51 | TRUE
173 | kappa | 675.229 | 3.56614 | [W/m/K] | 304.166 | 850 | tematdb | v1.1.6 | tematdb_v1.1.6_completeTEPset_convertedOn_20250503_014937__range_1_to_424 | 2025-05-03 01:51 | TRUE
173 | kappa | 770.33 | 3.38987 | [W/m/K] | 304.166 | 850 | tematdb | v1.1.6 | tematdb_v1.1.6_completeTEPset_convertedOn_20250503_014937__range_1_to_424 | 2025-05-03 01:51 | TRUE
173 | kappa | 874.544 | 3.23594 | [W/m/K] | 304.166 | 850 | tematdb | v1.1.6 | tematdb_v1.1.6_completeTEPset_convertedOn_20250503_014937__range_1_to_424 | 2025-05-03 01:51 | TRUE
173 | ZT | 287.857 | 0.0197386 | [1] | 304.166 | 850 | tematdb | v1.1.6 | tematdb_v1.1.6_completeTEPset_convertedOn_20250503_014937__range_1_to_424 | 2025-05-03 01:51 | TRUE
173 | ZT | 310.896 | 0.022435 | [1] | 304.166 | 850 | tematdb | v1.1.6 | tematdb_v1.1.6_completeTEPset_convertedOn_20250503_014937__range_1_to_424 | 2025-05-03 01:51 | TRUE
173 | ZT | 341.597 | 0.0314033 | [1] | 304.166 | 850 | tematdb | v1.1.6 | tematdb_v1.1.6_completeTEPset_convertedOn_20250503_014937__range_1_to_424 | 2025-05-03 01:51 | TRUE
173 | ZT | 365.473 | 0.0388762 | [1] | 304.166 | 850 | tematdb | v1.1.6 | tematdb_v1.1.6_completeTEPset_convertedOn_20250503_014937__range_1_to_424 | 2025-05-03 01:51 | TRUE
173 | ZT | 392.763 | 0.0466491 | [1] | 304.166 | 850 | tematdb | v1.1.6 | tematdb_v1.1.6_completeTEPset_convertedOn_20250503_014937__range_1_to_424 | 2025-05-03 01:51 | TRUE
173 | ZT | 420.055 | 0.0538249 | [1] | 304.166 | 850 | tematdb | v1.1.6 | tematdb_v1.1.6_completeTEPset_convertedOn_20250503_014937__range_1_to_424 | 2025-05-03 01:51 | TRUE
173 | ZT | 447.352 | 0.0595082 | [1] | 304.166 | 850 | tematdb | v1.1.6 | tematdb_v1.1.6_completeTEPset_convertedOn_20250503_014937__range_1_to_424 | 2025-05-03 01:51 | TRUE
173 | ZT | 477.224 | 0.061312 | [1] | 304.166 | 850 | tematdb | v1.1.6 | tematdb_v1.1.6_completeTEPset_convertedOn_20250503_014937__range_1_to_424 | 2025-05-03 01:51 | TRUE
173 | ZT | 505.367 | 0.0693837 | [1] | 304.166 | 850 | tematdb | v1.1.6 | tematdb_v1.1.6_completeTEPset_convertedOn_20250503_014937__range_1_to_424 | 2025-05-03 01:51 | TRUE
173 | ZT | 532.658 | 0.076858 | [1] | 304.166 | 850 | tematdb | v1.1.6 | tematdb_v1.1.6_completeTEPset_convertedOn_20250503_014937__range_1_to_424 | 2025-05-03 01:51 | TRUE
173 | ZT | 561.654 | 0.0849301 | [1] | 304.166 | 850 | tematdb | v1.1.6 | tematdb_v1.1.6_completeTEPset_convertedOn_20250503_014937__range_1_to_424 | 2025-05-03 01:51 | TRUE
173 | ZT | 588.073 | 0.0977772 | [1] | 304.166 | 850 | tematdb | v1.1.6 | tematdb_v1.1.6_completeTEPset_convertedOn_20250503_014937__range_1_to_424 | 2025-05-03 01:51 | TRUE
173 | ZT | 617.939 | 0.101074 | [1] | 304.166 | 850 | tematdb | v1.1.6 | tematdb_v1.1.6_completeTEPset_convertedOn_20250503_014937__range_1_to_424 | 2025-05-03 01:51 | TRUE
173 | ZT | 645.204 | 0.116011 | [1] | 304.166 | 850 | tematdb | v1.1.6 | tematdb_v1.1.6_completeTEPset_convertedOn_20250503_014937__range_1_to_424 | 2025-05-03 01:51 | TRUE
173 | ZT | 673.334 | 0.127664 | [1] | 304.166 | 850 | tematdb | v1.1.6 | tematdb_v1.1.6_completeTEPset_convertedOn_20250503_014937__range_1_to_424 | 2025-05-03 01:51 | TRUE
173 | ZT | 700.628 | 0.134243 | [1] | 304.166 | 850 | tematdb | v1.1.6 | tematdb_v1.1.6_completeTEPset_convertedOn_20250503_014937__range_1_to_424 | 2025-05-03 01:51 | TRUE
173 | ZT | 730.499 | 0.136345 | [1] | 304.166 | 850 | tematdb | v1.1.6 | tematdb_v1.1.6_completeTEPset_convertedOn_20250503_014937__range_1_to_424 | 2025-05-03 01:51 | TRUE
173 | ZT | 755.257 | 0.135759 | [1] | 304.166 | 850 | tematdb | v1.1.6 | tematdb_v1.1.6_completeTEPset_convertedOn_20250503_014937__range_1_to_424 | 2025-05-03 01:51 | TRUE
173 | ZT | 782.588 | 0.13189 | [1] | 304.166 | 850 | tematdb | v1.1.6 | tematdb_v1.1.6_completeTEPset_convertedOn_20250503_014937__range_1_to_424 | 2025-05-03 01:51 | TRUE
173 | ZT | 811.521 | 0.158171 | [1] | 304.166 | 850 | tematdb | v1.1.6 | tematdb_v1.1.6_completeTEPset_convertedOn_20250503_014937__range_1_to_424 | 2025-05-03 01:51 | TRUE
173 | ZT | 837.103 | 0.165943 | [1] | 304.166 | 850 | tematdb | v1.1.6 | tematdb_v1.1.6_completeTEPset_convertedOn_20250503_014937__range_1_to_424 | 2025-05-03 01:51 | TRUE
173 | ZT | 849.069 | 0.161769 | [1] | 304.166 | 850 | tematdb | v1.1.6 | tematdb_v1.1.6_completeTEPset_convertedOn_20250503_014937__range_1_to_424 | 2025-05-03 01:51 | TRUE
174 | alpha | 319.7018 | -0.0001482759 | [V/K] | 319.7018 | 871.3525 | tematdb | v1.1.6 | tematdb_v1.1.6_completeTEPset_convertedOn_20250503_014937__range_1_to_424 | 2025-05-03 01:51 | TRUE
174 | alpha | 352.0767 | -0.0001602122 | [V/K] | 319.7018 | 871.3525 | tematdb | v1.1.6 | tematdb_v1.1.6_completeTEPset_convertedOn_20250503_014937__range_1_to_424 | 2025-05-03 01:51 | TRUE
174 | alpha | 398.5091 | -0.0001753316 | [V/K] | 319.7018 | 871.3525 | tematdb | v1.1.6 | tematdb_v1.1.6_completeTEPset_convertedOn_20250503_014937__range_1_to_424 | 2025-05-03 01:51 | TRUE
174 | alpha | 442.3855 | -0.0001870027 | [V/K] | 319.7018 | 871.3525 | tematdb | v1.1.6 | tematdb_v1.1.6_completeTEPset_convertedOn_20250503_014937__range_1_to_424 | 2025-05-03 01:51 | TRUE
174 | alpha | 486.262 | -0.000202122 | [V/K] | 319.7018 | 871.3525 | tematdb | v1.1.6 | tematdb_v1.1.6_completeTEPset_convertedOn_20250503_014937__range_1_to_424 | 2025-05-03 01:51 | TRUE
174 | alpha | 530.9904 | -0.0002153846 | [V/K] | 319.7018 | 871.3525 | tematdb | v1.1.6 | tematdb_v1.1.6_completeTEPset_convertedOn_20250503_014937__range_1_to_424 | 2025-05-03 01:51 | TRUE
174 | alpha | 574.8669 | -0.0002275862 | [V/K] | 319.7018 | 871.3525 | tematdb | v1.1.6 | tematdb_v1.1.6_completeTEPset_convertedOn_20250503_014937__range_1_to_424 | 2025-05-03 01:51 | TRUE
174 | alpha | 605.9638 | -0.0002297082 | [V/K] | 319.7018 | 871.3525 | tematdb | v1.1.6 | tematdb_v1.1.6_completeTEPset_convertedOn_20250503_014937__range_1_to_424 | 2025-05-03 01:51 | TRUE
174 | alpha | 637.0607 | -0.0002400531 | [V/K] | 319.7018 | 871.3525 | tematdb | v1.1.6 | tematdb_v1.1.6_completeTEPset_convertedOn_20250503_014937__range_1_to_424 | 2025-05-03 01:51 | TRUE
174 | alpha | 669.0096 | -0.0002458886 | [V/K] | 319.7018 | 871.3525 | tematdb | v1.1.6 | tematdb_v1.1.6_completeTEPset_convertedOn_20250503_014937__range_1_to_424 | 2025-05-03 01:51 | TRUE
174 | alpha | 699.6805 | -0.0002527851 | [V/K] | 319.7018 | 871.3525 | tematdb | v1.1.6 | tematdb_v1.1.6_completeTEPset_convertedOn_20250503_014937__range_1_to_424 | 2025-05-03 01:51 | TRUE
174 | alpha | 729.9255 | -0.0002522546 | [V/K] | 319.7018 | 871.3525 | tematdb | v1.1.6 | tematdb_v1.1.6_completeTEPset_convertedOn_20250503_014937__range_1_to_424 | 2025-05-03 01:51 | TRUE
174 | alpha | 762.3003 | -0.0002474801 | [V/K] | 319.7018 | 871.3525 | tematdb | v1.1.6 | tematdb_v1.1.6_completeTEPset_convertedOn_20250503_014937__range_1_to_424 | 2025-05-03 01:51 | TRUE
174 | alpha | 793.8232 | -0.0002480106 | [V/K] | 319.7018 | 871.3525 | tematdb | v1.1.6 | tematdb_v1.1.6_completeTEPset_convertedOn_20250503_014937__range_1_to_424 | 2025-05-03 01:51 | TRUE
174 | alpha | 818.5304 | -0.0002442971 | [V/K] | 319.7018 | 871.3525 | tematdb | v1.1.6 | tematdb_v1.1.6_completeTEPset_convertedOn_20250503_014937__range_1_to_424 | 2025-05-03 01:51 | TRUE
174 | alpha | 845.7934 | -0.00023687 | [V/K] | 319.7018 | 871.3525 | tematdb | v1.1.6 | tematdb_v1.1.6_completeTEPset_convertedOn_20250503_014937__range_1_to_424 | 2025-05-03 01:51 | TRUE
174 | alpha | 871.3525 | -0.0002193634 | [V/K] | 319.7018 | 871.3525 | tematdb | v1.1.6 | tematdb_v1.1.6_completeTEPset_convertedOn_20250503_014937__range_1_to_424 | 2025-05-03 01:51 | TRUE
174 | rho | 81.48285 | 8.913061e-06 | [Ohm-m] | 319.7018 | 871.3525 | tematdb | v1.1.6 | tematdb_v1.1.6_completeTEPset_convertedOn_20250503_014937__range_1_to_424 | 2025-05-03 01:51 | TRUE
174 | rho | 87.58785 | 8.869058e-06 | [Ohm-m] | 319.7018 | 871.3525 | tematdb | v1.1.6 | tematdb_v1.1.6_completeTEPset_convertedOn_20250503_014937__range_1_to_424 | 2025-05-03 01:51 | TRUE
174 | rho | 93.67466 | 8.957282e-06 | [Ohm-m] | 319.7018 | 871.3525 | tematdb | v1.1.6 | tematdb_v1.1.6_completeTEPset_convertedOn_20250503_014937__range_1_to_424 | 2025-05-03 01:51 | TRUE
174 | rho | 98.86245 | 8.913061e-06 | [Ohm-m] | 319.7018 | 871.3525 | tematdb | v1.1.6 | tematdb_v1.1.6_completeTEPset_convertedOn_20250503_014937__range_1_to_424 | 2025-05-03 01:51 | TRUE
174 | rho | 109.7906 | 9.001723e-06 | [Ohm-m] | 319.7018 | 871.3525 | tematdb | v1.1.6 | tematdb_v1.1.6_completeTEPset_convertedOn_20250503_014937__range_1_to_424 | 2025-05-03 01:51 | TRUE
174 | rho | 118.4541 | 9.046384e-06 | [Ohm-m] | 319.7018 | 871.3525 | tematdb | v1.1.6 | tematdb_v1.1.6_completeTEPset_convertedOn_20250503_014937__range_1_to_424 | 2025-05-03 01:51 | TRUE
174 | rho | 130.379 | 9.273036e-06 | [Ohm-m] | 319.7018 | 871.3525 | tematdb | v1.1.6 | tematdb_v1.1.6_completeTEPset_convertedOn_20250503_014937__range_1_to_424 | 2025-05-03 01:51 | TRUE
174 | rho | 144.34 | 9.552526e-06 | [Ohm-m] | 319.7018 | 871.3525 | tematdb | v1.1.6 | tematdb_v1.1.6_completeTEPset_convertedOn_20250503_014937__range_1_to_424 | 2025-05-03 01:51 | TRUE
174 | rho | 161.8476 | 9.743517e-06 | [Ohm-m] | 319.7018 | 871.3525 | tematdb | v1.1.6 | tematdb_v1.1.6_completeTEPset_convertedOn_20250503_014937__range_1_to_424 | 2025-05-03 01:51 | TRUE
174 | rho | 181.9058 | 1.013703e-05 | [Ohm-m] | 319.7018 | 871.3525 | tematdb | v1.1.6 | tematdb_v1.1.6_completeTEPset_convertedOn_20250503_014937__range_1_to_424 | 2025-05-03 01:51 | TRUE
174 | rho | 203.1683 | 1.054644e-05 | [Ohm-m] | 319.7018 | 871.3525 | tematdb | v1.1.6 | tematdb_v1.1.6_completeTEPset_convertedOn_20250503_014937__range_1_to_424 | 2025-05-03 01:51 | TRUE
174 | rho | 241.8528 | 1.130309e-05 | [Ohm-m] | 319.7018 | 871.3525 | tematdb | v1.1.6 | tematdb_v1.1.6_completeTEPset_convertedOn_20250503_014937__range_1_to_424 | 2025-05-03 01:51 | TRUE
174 | rho | 293.4251 | 1.272865e-05 | [Ohm-m] | 319.7018 | 871.3525 | tematdb | v1.1.6 | tematdb_v1.1.6_completeTEPset_convertedOn_20250503_014937__range_1_to_424 | 2025-05-03 01:51 | TRUE
174 | rho | 358.7724 | 1.4334e-05 | [Ohm-m] | 319.7018 | 871.3525 | tematdb | v1.1.6 | tematdb_v1.1.6_completeTEPset_convertedOn_20250503_014937__range_1_to_424 | 2025-05-03 01:51 | TRUE
174 | rho | 442.9913 | 1.696081e-05 | [Ohm-m] | 319.7018 | 871.3525 | tematdb | v1.1.6 | tematdb_v1.1.6_completeTEPset_convertedOn_20250503_014937__range_1_to_424 | 2025-05-03 01:51 | TRUE
174 | rho | 583.9965 | 2.215711e-05 | [Ohm-m] | 319.7018 | 871.3525 | tematdb | v1.1.6 | tematdb_v1.1.6_completeTEPset_convertedOn_20250503_014937__range_1_to_424 | 2025-05-03 01:51 | TRUE
174 | rho | 725.0274 | 3.35785e-05 | [Ohm-m] | 319.7018 | 871.3525 | tematdb | v1.1.6 | tematdb_v1.1.6_completeTEPset_convertedOn_20250503_014937__range_1_to_424 | 2025-05-03 01:51 | TRUE
174 | rho | 814.4266 | 5.730526e-05 | [Ohm-m] | 319.7018 | 871.3525 | tematdb | v1.1.6 | tematdb_v1.1.6_completeTEPset_convertedOn_20250503_014937__range_1_to_424 | 2025-05-03 01:51 | TRUE
174 | rho | 916.0888 | 4.012721e-05 | [Ohm-m] | 319.7018 | 871.3525 | tematdb | v1.1.6 | tematdb_v1.1.6_completeTEPset_convertedOn_20250503_014937__range_1_to_424 | 2025-05-03 01:51 | TRUE
174 | kappa | 294.2999 | 2.292528 | [W/m/K] | 319.7018 | 871.3525 | tematdb | v1.1.6 | tematdb_v1.1.6_completeTEPset_convertedOn_20250503_014937__range_1_to_424 | 2025-05-03 01:51 | TRUE
174 | kappa | 321.8157 | 2.174881 | [W/m/K] | 319.7018 | 871.3525 | tematdb | v1.1.6 | tematdb_v1.1.6_completeTEPset_convertedOn_20250503_014937__range_1_to_424 | 2025-05-03 01:51 | TRUE
174 | kappa | 394.5183 | 1.961844 | [W/m/K] | 319.7018 | 871.3525 | tematdb | v1.1.6 | tematdb_v1.1.6_completeTEPset_convertedOn_20250503_014937__range_1_to_424 | 2025-05-03 01:51 | TRUE
174 | kappa | 428.7004 | 1.872814 | [W/m/K] | 319.7018 | 871.3525 | tematdb | v1.1.6 | tematdb_v1.1.6_completeTEPset_convertedOn_20250503_014937__range_1_to_424 | 2025-05-03 01:51 | TRUE
174 | kappa | 460.2713 | 1.812401 | [W/m/K] | 319.7018 | 871.3525 | tematdb | v1.1.6 | tematdb_v1.1.6_completeTEPset_convertedOn_20250503_014937__range_1_to_424 | 2025-05-03 01:51 | TRUE
174 | kappa | 520.2629 | 1.745628 | [W/m/K] | 319.7018 | 871.3525 | tematdb | v1.1.6 | tematdb_v1.1.6_completeTEPset_convertedOn_20250503_014937__range_1_to_424 | 2025-05-03 01:51 | TRUE
174 | kappa | 577.1567 | 1.751987 | [W/m/K] | 319.7018 | 871.3525 | tematdb | v1.1.6 | tematdb_v1.1.6_completeTEPset_convertedOn_20250503_014937__range_1_to_424 | 2025-05-03 01:51 | TRUE
174 | kappa | 632.49 | 1.888712 | [W/m/K] | 319.7018 | 871.3525 | tematdb | v1.1.6 | tematdb_v1.1.6_completeTEPset_convertedOn_20250503_014937__range_1_to_424 | 2025-05-03 01:51 | TRUE
174 | kappa | 679.5422 | 2.158983 | [W/m/K] | 319.7018 | 871.3525 | tematdb | v1.1.6 | tematdb_v1.1.6_completeTEPset_convertedOn_20250503_014937__range_1_to_424 | 2025-05-03 01:51 | TRUE
174 | kappa | 725.1908 | 2.464229 | [W/m/K] | 319.7018 | 871.3525 | tematdb | v1.1.6 | tematdb_v1.1.6_completeTEPset_convertedOn_20250503_014937__range_1_to_424 | 2025-05-03 01:51 | TRUE
174 | kappa | 752.7734 | 2.686804 | [W/m/K] | 319.7018 | 871.3525 | tematdb | v1.1.6 | tematdb_v1.1.6_completeTEPset_convertedOn_20250503_014937__range_1_to_424 | 2025-05-03 01:51 | TRUE
174 | kappa | 782.5371 | 2.947536 | [W/m/K] | 319.7018 | 871.3525 | tematdb | v1.1.6 | tematdb_v1.1.6_completeTEPset_convertedOn_20250503_014937__range_1_to_424 | 2025-05-03 01:51 | TRUE
174 | kappa | 802.3649 | 3.170111 | [W/m/K] | 319.7018 | 871.3525 | tematdb | v1.1.6 | tematdb_v1.1.6_completeTEPset_convertedOn_20250503_014937__range_1_to_424 | 2025-05-03 01:51 | TRUE
174 | kappa | 824.6528 | 3.395866 | [W/m/K] | 319.7018 | 871.3525 | tematdb | v1.1.6 | tematdb_v1.1.6_completeTEPset_convertedOn_20250503_014937__range_1_to_424 | 2025-05-03 01:51 | TRUE
174 | kappa | 848.2143 | 3.602544 | [W/m/K] | 319.7018 | 871.3525 | tematdb | v1.1.6 | tematdb_v1.1.6_completeTEPset_convertedOn_20250503_014937__range_1_to_424 | 2025-05-03 01:51 | TRUE
174 | kappa | 871.5596 | 3.831479 | [W/m/K] | 319.7018 | 871.3525 | tematdb | v1.1.6 | tematdb_v1.1.6_completeTEPset_convertedOn_20250503_014937__range_1_to_424 | 2025-05-03 01:51 | TRUE
174 | ZT | 293.6113 | 0.2016724 | [1] | 319.7018 | 871.3525 | tematdb | v1.1.6 | tematdb_v1.1.6_completeTEPset_convertedOn_20250503_014937__range_1_to_424 | 2025-05-03 01:51 | TRUE
174 | ZT | 321.0491 | 0.2555421 | [1] | 319.7018 | 871.3525 | tematdb | v1.1.6 | tematdb_v1.1.6_completeTEPset_convertedOn_20250503_014937__range_1_to_424 | 2025-05-03 01:51 | TRUE
174 | ZT | 394.2165 | 0.3971367 | [1] | 319.7018 | 871.3525 | tematdb | v1.1.6 | tematdb_v1.1.6_completeTEPset_convertedOn_20250503_014937__range_1_to_424 | 2025-05-03 01:51 | TRUE
174 | ZT | 427.5723 | 0.4814147 | [1] | 319.7018 | 871.3525 | tematdb | v1.1.6 | tematdb_v1.1.6_completeTEPset_convertedOn_20250503_014937__range_1_to_424 | 2025-05-03 01:51 | TRUE
174 | ZT | 458.7761 | 0.5703034 | [1] | 319.7018 | 871.3525 | tematdb | v1.1.6 | tematdb_v1.1.6_completeTEPset_convertedOn_20250503_014937__range_1_to_424 | 2025-05-03 01:51 | TRUE
174 | ZT | 520.1076 | 0.7481144 | [1] | 319.7018 | 871.3525 | tematdb | v1.1.6 | tematdb_v1.1.6_completeTEPset_convertedOn_20250503_014937__range_1_to_424 | 2025-05-03 01:51 | TRUE
174 | ZT | 575.5212 | 0.8580498 | [1] | 319.7018 | 871.3525 | tematdb | v1.1.6 | tematdb_v1.1.6_completeTEPset_convertedOn_20250503_014937__range_1_to_424 | 2025-05-03 01:51 | TRUE
174 | ZT | 627.7068 | 0.8707582 | [1] | 319.7018 | 871.3525 | tematdb | v1.1.6 | tematdb_v1.1.6_completeTEPset_convertedOn_20250503_014937__range_1_to_424 | 2025-05-03 01:51 | TRUE
174 | ZT | 680.9684 | 0.795151 | [1] | 319.7018 | 871.3525 | tematdb | v1.1.6 | tematdb_v1.1.6_completeTEPset_convertedOn_20250503_014937__range_1_to_424 | 2025-05-03 01:51 | TRUE
174 | ZT | 722.9321 | 0.703946 | [1] | 319.7018 | 871.3525 | tematdb | v1.1.6 | tematdb_v1.1.6_completeTEPset_convertedOn_20250503_014937__range_1_to_424 | 2025-05-03 01:51 | TRUE
174 | ZT | 750.9079 | 0.5703866 | [1] | 319.7018 | 871.3525 | tematdb | v1.1.6 | tematdb_v1.1.6_completeTEPset_convertedOn_20250503_014937__range_1_to_424 | 2025-05-03 01:51 | TRUE
174 | ZT | 780.4976 | 0.347939 | [1] | 319.7018 | 871.3525 | tematdb | v1.1.6 | tematdb_v1.1.6_completeTEPset_convertedOn_20250503_014937__range_1_to_424 | 2025-05-03 01:51 | TRUE
174 | ZT | 824.0753 | 0.289675 | [1] | 319.7018 | 871.3525 | tematdb | v1.1.6 | tematdb_v1.1.6_completeTEPset_convertedOn_20250503_014937__range_1_to_424 | 2025-05-03 01:51 | TRUE
174 | ZT | 845.0572 | 0.2708735 | [1] | 319.7018 | 871.3525 | tematdb | v1.1.6 | tematdb_v1.1.6_completeTEPset_convertedOn_20250503_014937__range_1_to_424 | 2025-05-03 01:51 | TRUE
174 | ZT | 888.6348 | 0.1687509 | [1] | 319.7018 | 871.3525 | tematdb | v1.1.6 | tematdb_v1.1.6_completeTEPset_convertedOn_20250503_014937__range_1_to_424 | 2025-05-03 01:51 | TRUE
175 | alpha | 331.6232 | -8.755866e-05 | [V/K] | 334.53 | 756.6406 | tematdb | v1.1.6 | tematdb_v1.1.6_completeTEPset_convertedOn_20250503_014937__range_1_to_424 | 2025-05-03 01:51 | TRUE
175 | alpha | 339.8059 | -9.087431e-05 | [V/K] | 334.53 | 756.6406 | tematdb | v1.1.6 | tematdb_v1.1.6_completeTEPset_convertedOn_20250503_014937__range_1_to_424 | 2025-05-03 01:51 | TRUE
175 | alpha | 346.4039 | -9.377458e-05 | [V/K] | 334.53 | 756.6406 | tematdb | v1.1.6 | tematdb_v1.1.6_completeTEPset_convertedOn_20250503_014937__range_1_to_424 | 2025-05-03 01:51 | TRUE
175 | alpha | 361.1875 | -9.930257e-05 | [V/K] | 334.53 | 756.6406 | tematdb | v1.1.6 | tematdb_v1.1.6_completeTEPset_convertedOn_20250503_014937__range_1_to_424 | 2025-05-03 01:51 | TRUE
175 | alpha | 382.3192 | -0.0001042907 | [V/K] | 334.53 | 756.6406 | tematdb | v1.1.6 | tematdb_v1.1.6_completeTEPset_convertedOn_20250503_014937__range_1_to_424 | 2025-05-03 01:51 | TRUE
175 | alpha | 403.7189 | -0.0001084537 | [V/K] | 334.53 | 756.6406 | tematdb | v1.1.6 | tematdb_v1.1.6_completeTEPset_convertedOn_20250503_014937__range_1_to_424 | 2025-05-03 01:51 | TRUE
175 | alpha | 424.0556 | -0.0001138533 | [V/K] | 334.53 | 756.6406 | tematdb | v1.1.6 | tematdb_v1.1.6_completeTEPset_convertedOn_20250503_014937__range_1_to_424 | 2025-05-03 01:51 | TRUE
175 | alpha | 445.1833 | -0.0001198045 | [V/K] | 334.53 | 756.6406 | tematdb | v1.1.6 | tematdb_v1.1.6_completeTEPset_convertedOn_20250503_014937__range_1_to_424 | 2025-05-03 01:51 | TRUE
175 | alpha | 460.4992 | -0.0001245078 | [V/K] | 334.53 | 756.6406 | tematdb | v1.1.6 | tematdb_v1.1.6_completeTEPset_convertedOn_20250503_014937__range_1_to_424 | 2025-05-03 01:51 | TRUE
175 | alpha | 482.1516 | -0.000131423 | [V/K] | 334.53 | 756.6406 | tematdb | v1.1.6 | tematdb_v1.1.6_completeTEPset_convertedOn_20250503_014937__range_1_to_424 | 2025-05-03 01:51 | TRUE
175 | alpha | 496.418 | -0.0001341984 | [V/K] | 334.53 | 756.6406 | tematdb | v1.1.6 | tematdb_v1.1.6_completeTEPset_convertedOn_20250503_014937__range_1_to_424 | 2025-05-03 01:51 | TRUE
175 | alpha | 516.7571 | -0.0001390476 | [V/K] | 334.53 | 756.6406 | tematdb | v1.1.6 | tematdb_v1.1.6_completeTEPset_convertedOn_20250503_014937__range_1_to_424 | 2025-05-03 01:51 | TRUE
175 | alpha | 530.7538 | -0.0001430608 | [V/K] | 334.53 | 756.6406 | tematdb | v1.1.6 | tematdb_v1.1.6_completeTEPset_convertedOn_20250503_014937__range_1_to_424 | 2025-05-03 01:51 | TRUE
175 | alpha | 545.0121 | -0.0001477624 | [V/K] | 334.53 | 756.6406 | tematdb | v1.1.6 | tematdb_v1.1.6_completeTEPset_convertedOn_20250503_014937__range_1_to_424 | 2025-05-03 01:51 | TRUE
175 | alpha | 558.2186 | -0.0001510863 | [V/K] | 334.53 | 756.6406 | tematdb | v1.1.6 | tematdb_v1.1.6_completeTEPset_convertedOn_20250503_014937__range_1_to_424 | 2025-05-03 01:51 | TRUE
175 | alpha | 580.9414 | -0.0001549764 | [V/K] | 334.53 | 756.6406 | tematdb | v1.1.6 | tematdb_v1.1.6_completeTEPset_convertedOn_20250503_014937__range_1_to_424 | 2025-05-03 01:51 | TRUE
175 | alpha | 587.8015 | -0.0001584274 | [V/K] | 334.53 | 756.6406 | tematdb | v1.1.6 | tematdb_v1.1.6_completeTEPset_convertedOn_20250503_014937__range_1_to_424 | 2025-05-03 01:51 | TRUE
175 | alpha | 600.7359 | -0.0001635396 | [V/K] | 334.53 | 756.6406 | tematdb | v1.1.6 | tematdb_v1.1.6_completeTEPset_convertedOn_20250503_014937__range_1_to_424 | 2025-05-03 01:51 | TRUE
175 | alpha | 614.9977 | -0.0001674156 | [V/K] | 334.53 | 756.6406 | tematdb | v1.1.6 | tematdb_v1.1.6_completeTEPset_convertedOn_20250503_014937__range_1_to_424 | 2025-05-03 01:51 | TRUE
175 | alpha | 627.9392 | -0.0001708767 | [V/K] | 334.53 | 756.6406 | tematdb | v1.1.6 | tematdb_v1.1.6_completeTEPset_convertedOn_20250503_014937__range_1_to_424 | 2025-05-03 01:51 | TRUE
175 | alpha | 637.9675 | -0.0001754337 | [V/K] | 334.53 | 756.6406 | tematdb | v1.1.6 | tematdb_v1.1.6_completeTEPset_convertedOn_20250503_014937__range_1_to_424 | 2025-05-03 01:51 | TRUE
175 | alpha | 651.6894 | -0.0001819231 | [V/K] | 334.53 | 756.6406 | tematdb | v1.1.6 | tematdb_v1.1.6_completeTEPset_convertedOn_20250503_014937__range_1_to_424 | 2025-05-03 01:51 | TRUE
175 | alpha | 664.6186 | -0.0001882736 | [V/K] | 334.53 | 756.6406 | tematdb | v1.1.6 | tematdb_v1.1.6_completeTEPset_convertedOn_20250503_014937__range_1_to_424 | 2025-05-03 01:51 | TRUE
175 | alpha | 671.2387 | -0.0001859455 | [V/K] | 334.53 | 756.6406 | tematdb | v1.1.6 | tematdb_v1.1.6_completeTEPset_convertedOn_20250503_014937__range_1_to_424 | 2025-05-03 01:51 | TRUE
175 | alpha | 679.68 | -0.0001906375 | [V/K] | 334.53 | 756.6406 | tematdb | v1.1.6 | tematdb_v1.1.6_completeTEPset_convertedOn_20250503_014937__range_1_to_424 | 2025-05-03 01:51 | TRUE
175 | alpha | 686.8004 | -0.0001950521 | [V/K] | 334.53 | 756.6406 | tematdb | v1.1.6 | tematdb_v1.1.6_completeTEPset_convertedOn_20250503_014937__range_1_to_424 | 2025-05-03 01:51 | TRUE
175 | alpha | 700.2585 | -0.0002014034 | [V/K] | 334.53 | 756.6406 | tematdb | v1.1.6 | tematdb_v1.1.6_completeTEPset_convertedOn_20250503_014937__range_1_to_424 | 2025-05-03 01:51 | TRUE
175 | alpha | 735.1034 | -0.0002149447 | [V/K] | 334.53 | 756.6406 | tematdb | v1.1.6 | tematdb_v1.1.6_completeTEPset_convertedOn_20250503_014937__range_1_to_424 | 2025-05-03 01:51 | TRUE
175 | alpha | 747.7827 | -0.000217855 | [V/K] | 334.53 | 756.6406 | tematdb | v1.1.6 | tematdb_v1.1.6_completeTEPset_convertedOn_20250503_014937__range_1_to_424 | 2025-05-03 01:51 | TRUE
175 | alpha | 761.2495 | -0.0002221425 | [V/K] | 334.53 | 756.6406 | tematdb | v1.1.6 | tematdb_v1.1.6_completeTEPset_convertedOn_20250503_014937__range_1_to_424 | 2025-05-03 01:51 | TRUE
175 | alpha | 769.9733 | -0.0002225697 | [V/K] | 334.53 | 756.6406 | tematdb | v1.1.6 | tematdb_v1.1.6_completeTEPset_convertedOn_20250503_014937__range_1_to_424 | 2025-05-03 01:51 | TRUE
175 | rho | 334.53 | 3.404426e-05 | [Ohm-m] | 334.53 | 756.6406 | tematdb | v1.1.6 | tematdb_v1.1.6_completeTEPset_convertedOn_20250503_014937__range_1_to_424 | 2025-05-03 01:51 | TRUE
175 | rho | 340.5987 | 3.232918e-05 | [Ohm-m] | 334.53 | 756.6406 | tematdb | v1.1.6 | tematdb_v1.1.6_completeTEPset_convertedOn_20250503_014937__range_1_to_424 | 2025-05-03 01:51 | TRUE
175 | rho | 347.1605 | 3.018169e-05 | [Ohm-m] | 334.53 | 756.6406 | tematdb | v1.1.6 | tematdb_v1.1.6_completeTEPset_convertedOn_20250503_014937__range_1_to_424 | 2025-05-03 01:51 | TRUE
175 | rho | 354.2821 | 2.857842e-05 | [Ohm-m] | 334.53 | 756.6406 | tematdb | v1.1.6 | tematdb_v1.1.6_completeTEPset_convertedOn_20250503_014937__range_1_to_424 | 2025-05-03 01:51 | TRUE
175 | rho | 361.0958 | 2.71387e-05 | [Ohm-m] | 334.53 | 756.6406 | tematdb | v1.1.6 | tematdb_v1.1.6_completeTEPset_convertedOn_20250503_014937__range_1_to_424 | 2025-05-03 01:51 | TRUE
175 | rho | 368.1833 | 2.599169e-05 | [Ohm-m] | 334.53 | 756.6406 | tematdb | v1.1.6 | tematdb_v1.1.6_completeTEPset_convertedOn_20250503_014937__range_1_to_424 | 2025-05-03 01:51 | TRUE
175 | rho | 374.5676 | 2.475446e-05 | [Ohm-m] | 334.53 | 756.6406 | tematdb | v1.1.6 | tematdb_v1.1.6_completeTEPset_convertedOn_20250503_014937__range_1_to_424 | 2025-05-03 01:51 | TRUE
175 | rho | 381.8549 | 2.35748e-05 | [Ohm-m] | 334.53 | 756.6406 | tematdb | v1.1.6 | tematdb_v1.1.6_completeTEPset_convertedOn_20250503_014937__range_1_to_424 | 2025-05-03 01:51 | TRUE
175 | rho | 388.7265 | 2.245262e-05 | [Ohm-m] | 334.53 | 756.6406 | tematdb | v1.1.6 | tematdb_v1.1.6_completeTEPset_convertedOn_20250503_014937__range_1_to_424 | 2025-05-03 01:51 | TRUE
175 | rho | 395.493 | 2.156716e-05 | [Ohm-m] | 334.53 | 756.6406 | tematdb | v1.1.6 | tematdb_v1.1.6_completeTEPset_convertedOn_20250503_014937__range_1_to_424 | 2025-05-03 01:51 | TRUE
175 | rho | 402.4966 | 2.065795e-05 | [Ohm-m] | 334.53 | 756.6406 | tematdb | v1.1.6 | tematdb_v1.1.6_completeTEPset_convertedOn_20250503_014937__range_1_to_424 | 2025-05-03 01:51 | TRUE
175 | rho | 422.5899 | 1.8521e-05 | [Ohm-m] | 334.53 | 756.6406 | tematdb | v1.1.6 | tematdb_v1.1.6_completeTEPset_convertedOn_20250503_014937__range_1_to_424 | 2025-05-03 01:51 | TRUE
175 | rho | 435.7967 | 1.704394e-05 | [Ohm-m] | 334.53 | 756.6406 | tematdb | v1.1.6 | tematdb_v1.1.6_completeTEPset_convertedOn_20250503_014937__range_1_to_424 | 2025-05-03 01:51 | TRUE
175 | rho | 446.6417 | 1.655623e-05 | [Ohm-m] | 334.53 | 756.6406 | tematdb | v1.1.6 | tematdb_v1.1.6_completeTEPset_convertedOn_20250503_014937__range_1_to_424 | 2025-05-03 01:51 | TRUE
175 | rho | 456.0947 | 1.608428e-05 | [Ohm-m] | 334.53 | 756.6406 | tematdb | v1.1.6 | tematdb_v1.1.6_completeTEPset_convertedOn_20250503_014937__range_1_to_424 | 2025-05-03 01:51 | TRUE
175 | rho | 470.0497 | 1.58005e-05 | [Ohm-m] | 334.53 | 756.6406 | tematdb | v1.1.6 | tematdb_v1.1.6_completeTEPset_convertedOn_20250503_014937__range_1_to_424 | 2025-05-03 01:51 | TRUE
175 | rho | 482.6765 | 1.517525e-05 | [Ohm-m] | 334.53 | 756.6406 | tematdb | v1.1.6 | tematdb_v1.1.6_completeTEPset_convertedOn_20250503_014937__range_1_to_424 | 2025-05-03 01:51 | TRUE
175 | rho | 496.0159 | 1.474101e-05 | [Ohm-m] | 334.53 | 756.6406 | tematdb | v1.1.6 | tematdb_v1.1.6_completeTEPset_convertedOn_20250503_014937__range_1_to_424 | 2025-05-03 01:51 | TRUE
175 | rho | 516.8658 | 1.431478e-05 | [Ohm-m] | 334.53 | 756.6406 | tematdb | v1.1.6 | tematdb_v1.1.6_completeTEPset_convertedOn_20250503_014937__range_1_to_424 | 2025-05-03 01:51 | TRUE
175 | rho | 540.9136 | 1.397915e-05 | [Ohm-m] | 334.53 | 756.6406 | tematdb | v1.1.6 | tematdb_v1.1.6_completeTEPset_convertedOn_20250503_014937__range_1_to_424 | 2025-05-03 01:51 | TRUE
175 | rho | 569.6062 | 1.396347e-05 | [Ohm-m] | 334.53 | 756.6406 | tematdb | v1.1.6 | tematdb_v1.1.6_completeTEPset_convertedOn_20250503_014937__range_1_to_424 | 2025-05-03 01:51 | TRUE
175 | rho | 598.1626 | 1.394937e-05 | [Ohm-m] | 334.53 | 756.6406 | tematdb | v1.1.6 | tematdb_v1.1.6_completeTEPset_convertedOn_20250503_014937__range_1_to_424 | 2025-05-03 01:51 | TRUE
175 | rho | 626.0868 | 1.409584e-05 | [Ohm-m] | 334.53 | 756.6406 | tematdb | v1.1.6 | tematdb_v1.1.6_completeTEPset_convertedOn_20250503_014937__range_1_to_424 | 2025-05-03 01:51 | TRUE
175 | rho | 661.8262 | 1.436354e-05 | [Ohm-m] | 334.53 | 756.6406 | tematdb | v1.1.6 | tematdb_v1.1.6_completeTEPset_convertedOn_20250503_014937__range_1_to_424 | 2025-05-03 01:51 | TRUE
175 | rho | 697.3579 | 1.476302e-05 | [Ohm-m] | 334.53 | 756.6406 | tematdb | v1.1.6 | tematdb_v1.1.6_completeTEPset_convertedOn_20250503_014937__range_1_to_424 | 2025-05-03 01:51 | TRUE
175 | rho | 728.2518 | 1.556894e-05 | [Ohm-m] | 334.53 | 756.6406 | tematdb | v1.1.6 | tematdb_v1.1.6_completeTEPset_convertedOn_20250503_014937__range_1_to_424 | 2025-05-03 01:51 | TRUE
175 | rho | 756.6406 | 1.642069e-05 | [Ohm-m] | 334.53 | 756.6406 | tematdb | v1.1.6 | tematdb_v1.1.6_completeTEPset_convertedOn_20250503_014937__range_1_to_424 | 2025-05-03 01:51 | TRUE
175 | kappa | 330.0236 | 6.885116 | [W/m/K] | 334.53 | 756.6406 | tematdb | v1.1.6 | tematdb_v1.1.6_completeTEPset_convertedOn_20250503_014937__range_1_to_424 | 2025-05-03 01:51 | TRUE
175 | kappa | 373.4342 | 6.155908 | [W/m/K] | 334.53 | 756.6406 | tematdb | v1.1.6 | tematdb_v1.1.6_completeTEPset_convertedOn_20250503_014937__range_1_to_424 | 2025-05-03 01:51 | TRUE
175 | kappa | 474.5168 | 4.666892 | [W/m/K] | 334.53 | 756.6406 | tematdb | v1.1.6 | tematdb_v1.1.6_completeTEPset_convertedOn_20250503_014937__range_1_to_424 | 2025-05-03 01:51 | TRUE
175 | kappa | 575.1593 | 3.776257 | [W/m/K] | 334.53 | 756.6406 | tematdb | v1.1.6 | tematdb_v1.1.6_completeTEPset_convertedOn_20250503_014937__range_1_to_424 | 2025-05-03 01:51 | TRUE
175 | kappa | 673.9668 | 3.375628 | [W/m/K] | 334.53 | 756.6406 | tematdb | v1.1.6 | tematdb_v1.1.6_completeTEPset_convertedOn_20250503_014937__range_1_to_424 | 2025-05-03 01:51 | TRUE
175 | kappa | 774.2135 | 3.265488 | [W/m/K] | 334.53 | 756.6406 | tematdb | v1.1.6 | tematdb_v1.1.6_completeTEPset_convertedOn_20250503_014937__range_1_to_424 | 2025-05-03 01:51 | TRUE
175 | ZT | 335.5143 | 0.0105879 | [1] | 334.53 | 756.6406 | tematdb | v1.1.6 | tematdb_v1.1.6_completeTEPset_convertedOn_20250503_014937__range_1_to_424 | 2025-05-03 01:51 | TRUE
175 | ZT | 350.0812 | 0.01530618 | [1] | 334.53 | 756.6406 | tematdb | v1.1.6 | tematdb_v1.1.6_completeTEPset_convertedOn_20250503_014937__range_1_to_424 | 2025-05-03 01:51 | TRUE
175 | ZT | 370.7261 | 0.02339817 | [1] | 334.53 | 756.6406 | tematdb | v1.1.6 | tematdb_v1.1.6_completeTEPset_convertedOn_20250503_014937__range_1_to_424 | 2025-05-03 01:51 | TRUE
175 | ZT | 391.3688 | 0.03207022 | [1] | 334.53 | 756.6406 | tematdb | v1.1.6 | tematdb_v1.1.6_completeTEPset_convertedOn_20250503_014937__range_1_to_424 | 2025-05-03 01:51 | TRUE
175 | ZT | 412.6275 | 0.04274005 | [1] | 334.53 | 756.6406 | tematdb | v1.1.6 | tematdb_v1.1.6_completeTEPset_convertedOn_20250503_014937__range_1_to_424 | 2025-05-03 01:51 | TRUE
175 | ZT | 434.233 | 0.05926361 | [1] | 334.53 | 756.6406 | tematdb | v1.1.6 | tematdb_v1.1.6_completeTEPset_convertedOn_20250503_014937__range_1_to_424 | 2025-05-03 01:51 | TRUE
175 | ZT | 455.547 | 0.07844473 | [1] | 334.53 | 756.6406 | tematdb | v1.1.6 | tematdb_v1.1.6_completeTEPset_convertedOn_20250503_014937__range_1_to_424 | 2025-05-03 01:51 | TRUE
175 | ZT | 469.5622 | 0.09292324 | [1] | 334.53 | 756.6406 | tematdb | v1.1.6 | tematdb_v1.1.6_completeTEPset_convertedOn_20250503_014937__range_1_to_424 | 2025-05-03 01:51 | TRUE
175 | ZT | 490.2536 | 0.1123251 | [1] | 334.53 | 756.6406 | tematdb | v1.1.6 | tematdb_v1.1.6_completeTEPset_convertedOn_20250503_014937__range_1_to_424 | 2025-05-03 01:51 | TRUE
175 | ZT | 511.2409 | 0.1322296 | [1] | 334.53 | 756.6406 | tematdb | v1.1.6 | tematdb_v1.1.6_completeTEPset_convertedOn_20250503_014937__range_1_to_424 | 2025-05-03 01:51 | TRUE
175 | ZT | 531.9943 | 0.1625992 | [1] | 334.53 | 756.6406 | tematdb | v1.1.6 | tematdb_v1.1.6_completeTEPset_convertedOn_20250503_014937__range_1_to_424 | 2025-05-03 01:51 | TRUE
175 | ZT | 554.2756 | 0.1976309 | [1] | 334.53 | 756.6406 | tematdb | v1.1.6 | tematdb_v1.1.6_completeTEPset_convertedOn_20250503_014937__range_1_to_424 | 2025-05-03 01:51 | TRUE
175 | ZT | 575.2496 | 0.2201509 | [1] | 334.53 | 756.6406 | tematdb | v1.1.6 | tematdb_v1.1.6_completeTEPset_convertedOn_20250503_014937__range_1_to_424 | 2025-05-03 01:51 | TRUE
175 | ZT | 589.6292 | 0.2501021 | [1] | 334.53 | 756.6406 | tematdb | v1.1.6 | tematdb_v1.1.6_completeTEPset_convertedOn_20250503_014937__range_1_to_424 | 2025-05-03 01:51 | TRUE
175 | ZT | 609.4664 | 0.2857946 | [1] | 334.53 | 756.6406 | tematdb | v1.1.6 | tematdb_v1.1.6_completeTEPset_convertedOn_20250503_014937__range_1_to_424 | 2025-05-03 01:51 | TRUE
175 | ZT | 630.4891 | 0.3199527 | [1] | 334.53 | 756.6406 | tematdb | v1.1.6 | tematdb_v1.1.6_completeTEPset_convertedOn_20250503_014937__range_1_to_424 | 2025-05-03 01:51 | TRUE
175 | ZT | 652.8745 | 0.3818407 | [1] | 334.53 | 756.6406 | tematdb | v1.1.6 | tematdb_v1.1.6_completeTEPset_convertedOn_20250503_014937__range_1_to_424 | 2025-05-03 01:51 | TRUE
175 | ZT | 674.871 | 0.4321122 | [1] | 334.53 | 756.6406 | tematdb | v1.1.6 | tematdb_v1.1.6_completeTEPset_convertedOn_20250503_014937__range_1_to_424 | 2025-05-03 01:51 | TRUE
175 | ZT | 696.3646 | 0.5025242 | [1] | 334.53 | 756.6406 | tematdb | v1.1.6 | tematdb_v1.1.6_completeTEPset_convertedOn_20250503_014937__range_1_to_424 | 2025-05-03 01:51 | TRUE
175 | ZT | 718.9284 | 0.5517637 | [1] | 334.53 | 756.6406 | tematdb | v1.1.6 | tematdb_v1.1.6_completeTEPset_convertedOn_20250503_014937__range_1_to_424 | 2025-05-03 01:51 | TRUE
175 | ZT | 732.1292 | 0.5980397 | [1] | 334.53 | 756.6406 | tematdb | v1.1.6 | tematdb_v1.1.6_completeTEPset_convertedOn_20250503_014937__range_1_to_424 | 2025-05-03 01:51 | TRUE
175 | ZT | 754.7328 | 0.6587546 | [1] | 334.53 | 756.6406 | tematdb | v1.1.6 | tematdb_v1.1.6_completeTEPset_convertedOn_20250503_014937__range_1_to_424 | 2025-05-03 01:51 | TRUE
176 | alpha | 301.3774 | -0.000139897 | [V/K] | 302.3469 | 723.577 | tematdb | v1.1.6 | tematdb_v1.1.6_completeTEPset_convertedOn_20250503_014937__range_1_to_424 | 2025-05-03 01:51 | TRUE
176 | alpha | 323.4291 | -0.000141314 | [V/K] | 302.3469 | 723.577 | tematdb | v1.1.6 | tematdb_v1.1.6_completeTEPset_convertedOn_20250503_014937__range_1_to_424 | 2025-05-03 01:51 | TRUE
176 | alpha | 372.9865 | -0.00015638 | [V/K] | 302.3469 | 723.577 | tematdb | v1.1.6 | tematdb_v1.1.6_completeTEPset_convertedOn_20250503_014937__range_1_to_424 | 2025-05-03 01:51 | TRUE
176 | alpha | 424.389 | -0.000170095 | [V/K] | 302.3469 | 723.577 | tematdb | v1.1.6 | tematdb_v1.1.6_completeTEPset_convertedOn_20250503_014937__range_1_to_424 | 2025-05-03 01:51 | TRUE
176 | alpha | 472.135 | -0.000179727 | [V/K] | 302.3469 | 723.577 | tematdb | v1.1.6 | tematdb_v1.1.6_completeTEPset_convertedOn_20250503_014937__range_1_to_424 | 2025-05-03 01:51 | TRUE
176 | alpha | 523.564 | -0.000188011 | [V/K] | 302.3469 | 723.577 | tematdb | v1.1.6 | tematdb_v1.1.6_completeTEPset_convertedOn_20250503_014937__range_1_to_424 | 2025-05-03 01:51 | TRUE
176 | alpha | 573.135 | -0.000200363 | [V/K] | 302.3469 | 723.577 | tematdb | v1.1.6 | tematdb_v1.1.6_completeTEPset_convertedOn_20250503_014937__range_1_to_424 | 2025-05-03 01:51 | TRUE
176 | alpha | 624.565 | -0.000208647 | [V/K] | 302.3469 | 723.577 | tematdb | v1.1.6 | tematdb_v1.1.6_completeTEPset_convertedOn_20250503_014937__range_1_to_424 | 2025-05-03 01:51 | TRUE
176 | alpha | 676.014 | -0.000212859 | [V/K] | 302.3469 | 723.577 | tematdb | v1.1.6 | tematdb_v1.1.6_completeTEPset_convertedOn_20250503_014937__range_1_to_424 | 2025-05-03 01:51 | TRUE
176 | alpha | 723.781 | -0.000218419 | [V/K] | 302.3469 | 723.577 | tematdb | v1.1.6 | tematdb_v1.1.6_completeTEPset_convertedOn_20250503_014937__range_1_to_424 | 2025-05-03 01:51 | TRUE
176 | rho | 299.3843 | 4.41872e-06 | [Ohm-m] | 302.3469 | 723.577 | tematdb | v1.1.6 | tematdb_v1.1.6_completeTEPset_convertedOn_20250503_014937__range_1_to_424 | 2025-05-03 01:51 | TRUE
176 | rho | 326.8017 | 4.63987e-06 | [Ohm-m] | 302.3469 | 723.577 | tematdb | v1.1.6 | tematdb_v1.1.6_completeTEPset_convertedOn_20250503_014937__range_1_to_424 | 2025-05-03 01:51 | TRUE
176 | rho | 374.311 | 5.0806e-06 | [Ohm-m] | 302.3469 | 723.577 | tematdb | v1.1.6 | tematdb_v1.1.6_completeTEPset_convertedOn_20250503_014937__range_1_to_424 | 2025-05-03 01:51 | TRUE
176 | rho | 423.611 | 5.68315e-06 | [Ohm-m] | 302.3469 | 723.577 | tematdb | v1.1.6 | tematdb_v1.1.6_completeTEPset_convertedOn_20250503_014937__range_1_to_424 | 2025-05-03 01:51 | TRUE
176 | rho | 472.911 | 6.28571e-06 | [Ohm-m] | 302.3469 | 723.577 | tematdb | v1.1.6 | tematdb_v1.1.6_completeTEPset_convertedOn_20250503_014937__range_1_to_424 | 2025-05-03 01:51 | TRUE
176 | rho | 522.239 | 6.78064e-06 | [Ohm-m] | 302.3469 | 723.577 | tematdb | v1.1.6 | tematdb_v1.1.6_completeTEPset_convertedOn_20250503_014937__range_1_to_424 | 2025-05-03 01:51 | TRUE
176 | rho | 573.384 | 7.32977e-06 | [Ohm-m] | 302.3469 | 723.577 | tematdb | v1.1.6 | tematdb_v1.1.6_completeTEPset_convertedOn_20250503_014937__range_1_to_424 | 2025-05-03 01:51 | TRUE
176 | rho | 626.333 | 7.98693e-06 | [Ohm-m] | 302.3469 | 723.577 | tematdb | v1.1.6 | tematdb_v1.1.6_completeTEPset_convertedOn_20250503_014937__range_1_to_424 | 2025-05-03 01:51 | TRUE
176 | rho | 675.647 | 8.53567e-06 | [Ohm-m] | 302.3469 | 723.577 | tematdb | v1.1.6 | tematdb_v1.1.6_completeTEPset_convertedOn_20250503_014937__range_1_to_424 | 2025-05-03 01:51 | TRUE
176 | rho | 724.947 | 9.13822e-06 | [Ohm-m] | 302.3469 | 723.577 | tematdb | v1.1.6 | tematdb_v1.1.6_completeTEPset_convertedOn_20250503_014937__range_1_to_424 | 2025-05-03 01:51 | TRUE
176 | kappa | 302.3469 | 3.35435 | [W/m/K] | 302.3469 | 723.577 | tematdb | v1.1.6 | tematdb_v1.1.6_completeTEPset_convertedOn_20250503_014937__range_1_to_424 | 2025-05-03 01:51 | TRUE
176 | kappa | 326.8109 | 3.26496 | [W/m/K] | 302.3469 | 723.577 | tematdb | v1.1.6 | tematdb_v1.1.6_completeTEPset_convertedOn_20250503_014937__range_1_to_424 | 2025-05-03 01:51 | TRUE
176 | kappa | 371.9725 | 3.10863 | [W/m/K] | 302.3469 | 723.577 | tematdb | v1.1.6 | tematdb_v1.1.6_completeTEPset_convertedOn_20250503_014937__range_1_to_424 | 2025-05-03 01:51 | TRUE
176 | kappa | 424.646 | 2.97527 | [W/m/K] | 302.3469 | 723.577 | tematdb | v1.1.6 | tematdb_v1.1.6_completeTEPset_convertedOn_20250503_014937__range_1_to_424 | 2025-05-03 01:51 | TRUE
176 | kappa | 473.546 | 2.88698 | [W/m/K] | 302.3469 | 723.577 | tematdb | v1.1.6 | tematdb_v1.1.6_completeTEPset_convertedOn_20250503_014937__range_1_to_424 | 2025-05-03 01:51 | TRUE
176 | kappa | 526.212 | 2.77624 | [W/m/K] | 302.3469 | 723.577 | tematdb | v1.1.6 | tematdb_v1.1.6_completeTEPset_convertedOn_20250503_014937__range_1_to_424 | 2025-05-03 01:51 | TRUE
176 | kappa | 575.083 | 2.77845 | [W/m/K] | 302.3469 | 723.577 | tematdb | v1.1.6 | tematdb_v1.1.6_completeTEPset_convertedOn_20250503_014937__range_1_to_424 | 2025-05-03 01:51 | TRUE
176 | kappa | 623.962 | 2.75804 | [W/m/K] | 302.3469 | 723.577 | tematdb | v1.1.6 | tematdb_v1.1.6_completeTEPset_convertedOn_20250503_014937__range_1_to_424 | 2025-05-03 01:51 | TRUE
176 | kappa | 674.713 | 2.76034 | [W/m/K] | 302.3469 | 723.577 | tematdb | v1.1.6 | tematdb_v1.1.6_completeTEPset_convertedOn_20250503_014937__range_1_to_424 | 2025-05-03 01:51 | TRUE
176 | kappa | 723.577 | 2.78517 | [W/m/K] | 302.3469 | 723.577 | tematdb | v1.1.6 | tematdb_v1.1.6_completeTEPset_convertedOn_20250503_014937__range_1_to_424 | 2025-05-03 01:51 | TRUE
176 | ZT | 303.4705 | 0.406856 | [1] | 302.3469 | 723.577 | tematdb | v1.1.6 | tematdb_v1.1.6_completeTEPset_convertedOn_20250503_014937__range_1_to_424 | 2025-05-03 01:51 | TRUE
176 | ZT | 326.076 | 0.457436 | [1] | 302.3469 | 723.577 | tematdb | v1.1.6 | tematdb_v1.1.6_completeTEPset_convertedOn_20250503_014937__range_1_to_424 | 2025-05-03 01:51 | TRUE
176 | ZT | 376.947 | 0.580332 | [1] | 302.3469 | 723.577 | tematdb | v1.1.6 | tematdb_v1.1.6_completeTEPset_convertedOn_20250503_014937__range_1_to_424 | 2025-05-03 01:51 | TRUE
176 | ZT | 424.088 | 0.732373 | [1] | 302.3469 | 723.577 | tematdb | v1.1.6 | tematdb_v1.1.6_completeTEPset_convertedOn_20250503_014937__range_1_to_424 | 2025-05-03 01:51 | TRUE
176 | ZT | 474.98 | 0.877087 | [1] | 302.3469 | 723.577 | tematdb | v1.1.6 | tematdb_v1.1.6_completeTEPset_convertedOn_20250503_014937__range_1_to_424 | 2025-05-03 01:51 | TRUE
176 | ZT | 525.851 | 0.999983 | [1] | 302.3469 | 723.577 | tematdb | v1.1.6 | tematdb_v1.1.6_completeTEPset_convertedOn_20250503_014937__range_1_to_424 | 2025-05-03 01:51 | TRUE
176 | ZT | 574.85 | 1.13018 | [1] | 302.3469 | 723.577 | tematdb | v1.1.6 | tematdb_v1.1.6_completeTEPset_convertedOn_20250503_014937__range_1_to_424 | 2025-05-03 01:51 | TRUE
176 | ZT | 627.601 | 1.25305 | [1] | 302.3469 | 723.577 | tematdb | v1.1.6 | tematdb_v1.1.6_completeTEPset_convertedOn_20250503_014937__range_1_to_424 | 2025-05-03 01:51 | TRUE
176 | ZT | 676.536 | 1.31779 | [1] | 302.3469 | 723.577 | tematdb | v1.1.6 | tematdb_v1.1.6_completeTEPset_convertedOn_20250503_014937__range_1_to_424 | 2025-05-03 01:51 | TRUE
176 | ZT | 723.584 | 1.37529 | [1] | 302.3469 | 723.577 | tematdb | v1.1.6 | tematdb_v1.1.6_completeTEPset_convertedOn_20250503_014937__range_1_to_424 | 2025-05-03 01:51 | TRUE
177 | alpha | 324.94 | -0.000413133 | [V/K] | 325.171 | 750.376 | tematdb | v1.1.6 | tematdb_v1.1.6_completeTEPset_convertedOn_20250503_014937__range_1_to_424 | 2025-05-03 01:51 | TRUE
177 | alpha | 376.755 | -0.000422376 | [V/K] | 325.171 | 750.376 | tematdb | v1.1.6 | tematdb_v1.1.6_completeTEPset_convertedOn_20250503_014937__range_1_to_424 | 2025-05-03 01:51 | TRUE
177 | alpha | 431.579 | -0.00043958 | [V/K] | 325.171 | 750.376 | tematdb | v1.1.6 | tematdb_v1.1.6_completeTEPset_convertedOn_20250503_014937__range_1_to_424 | 2025-05-03 01:51 | TRUE
177 | alpha | 485.351 | -0.000434449 | [V/K] | 325.171 | 750.376 | tematdb | v1.1.6 | tematdb_v1.1.6_completeTEPset_convertedOn_20250503_014937__range_1_to_424 | 2025-05-03 01:51 | TRUE
177 | alpha | 538.076 | -0.000408581 | [V/K] | 325.171 | 750.376 | tematdb | v1.1.6 | tematdb_v1.1.6_completeTEPset_convertedOn_20250503_014937__range_1_to_424 | 2025-05-03 01:51 | TRUE
177 | alpha | 591.721 | -0.000352386 | [V/K] | 325.171 | 750.376 | tematdb | v1.1.6 | tematdb_v1.1.6_completeTEPset_convertedOn_20250503_014937__range_1_to_424 | 2025-05-03 01:51 | TRUE
177 | alpha | 644.358 | -0.000291411 | [V/K] | 325.171 | 750.376 | tematdb | v1.1.6 | tematdb_v1.1.6_completeTEPset_convertedOn_20250503_014937__range_1_to_424 | 2025-05-03 01:51 | TRUE
177 | alpha | 696.031 | -0.000243208 | [V/K] | 325.171 | 750.376 | tematdb | v1.1.6 | tematdb_v1.1.6_completeTEPset_convertedOn_20250503_014937__range_1_to_424 | 2025-05-03 01:51 | TRUE
177 | alpha | 751.684 | -0.000193384 | [V/K] | 325.171 | 750.376 | tematdb | v1.1.6 | tematdb_v1.1.6_completeTEPset_convertedOn_20250503_014937__range_1_to_424 | 2025-05-03 01:51 | TRUE
177 | rho | 325.171 | 0.0006501951 | [Ohm-m] | 325.171 | 750.376 | tematdb | v1.1.6 | tematdb_v1.1.6_completeTEPset_convertedOn_20250503_014937__range_1_to_424 | 2025-05-03 01:51 | TRUE
177 | rho | 378.563 | 0.0004840107 | [Ohm-m] | 325.171 | 750.376 | tematdb | v1.1.6 | tematdb_v1.1.6_completeTEPset_convertedOn_20250503_014937__range_1_to_424 | 2025-05-03 01:51 | TRUE
177 | rho | 431.961 | 0.0004797935 | [Ohm-m] | 325.171 | 750.376 | tematdb | v1.1.6 | tematdb_v1.1.6_completeTEPset_convertedOn_20250503_014937__range_1_to_424 | 2025-05-03 01:51 | TRUE
177 | rho | 483.421 | 0.000567611 | [Ohm-m] | 325.171 | 750.376 | tematdb | v1.1.6 | tematdb_v1.1.6_completeTEPset_convertedOn_20250503_014937__range_1_to_424 | 2025-05-03 01:51 | TRUE
177 | rho | 536.817 | 0.0005128468 | [Ohm-m] | 325.171 | 750.376 | tematdb | v1.1.6 | tematdb_v1.1.6_completeTEPset_convertedOn_20250503_014937__range_1_to_424 | 2025-05-03 01:51 | TRUE
177 | rho | 592.155 | 0.0004675781 | [Ohm-m] | 325.171 | 750.376 | tematdb | v1.1.6 | tematdb_v1.1.6_completeTEPset_convertedOn_20250503_014937__range_1_to_424 | 2025-05-03 01:51 | TRUE
177 | rho | 643.603 | 0.0003526006 | [Ohm-m] | 325.171 | 750.376 | tematdb | v1.1.6 | tematdb_v1.1.6_completeTEPset_convertedOn_20250503_014937__range_1_to_424 | 2025-05-03 01:51 | TRUE
177 | rho | 696.021 | 0.0002699966 | [Ohm-m] | 325.171 | 750.376 | tematdb | v1.1.6 | tematdb_v1.1.6_completeTEPset_convertedOn_20250503_014937__range_1_to_424 | 2025-05-03 01:51 | TRUE
177 | rho | 750.376 | 0.0002035814 | [Ohm-m] | 325.171 | 750.376 | tematdb | v1.1.6 | tematdb_v1.1.6_completeTEPset_convertedOn_20250503_014937__range_1_to_424 | 2025-05-03 01:51 | TRUE
177 | kappa | 307.619 | 2.85204 | [W/m/K] | 325.171 | 750.376 | tematdb | v1.1.6 | tematdb_v1.1.6_completeTEPset_convertedOn_20250503_014937__range_1_to_424 | 2025-05-03 01:51 | TRUE
177 | kappa | 361.905 | 2.59184 | [W/m/K] | 325.171 | 750.376 | tematdb | v1.1.6 | tematdb_v1.1.6_completeTEPset_convertedOn_20250503_014937__range_1_to_424 | 2025-05-03 01:51 | TRUE
177 | kappa | 419.048 | 2.36224 | [W/m/K] | 325.171 | 750.376 | tematdb | v1.1.6 | tematdb_v1.1.6_completeTEPset_convertedOn_20250503_014937__range_1_to_424 | 2025-05-03 01:51 | TRUE
177 | kappa | 475.238 | 2.13265 | [W/m/K] | 325.171 | 750.376 | tematdb | v1.1.6 | tematdb_v1.1.6_completeTEPset_convertedOn_20250503_014937__range_1_to_424 | 2025-05-03 01:51 | TRUE
177 | kappa | 528.571 | 2.04082 | [W/m/K] | 325.171 | 750.376 | tematdb | v1.1.6 | tematdb_v1.1.6_completeTEPset_convertedOn_20250503_014937__range_1_to_424 | 2025-05-03 01:51 | TRUE
177 | kappa | 585.714 | 1.9949 | [W/m/K] | 325.171 | 750.376 | tematdb | v1.1.6 | tematdb_v1.1.6_completeTEPset_convertedOn_20250503_014937__range_1_to_424 | 2025-05-03 01:51 | TRUE
177 | kappa | 640 | 2.08673 | [W/m/K] | 325.171 | 750.376 | tematdb | v1.1.6 | tematdb_v1.1.6_completeTEPset_convertedOn_20250503_014937__range_1_to_424 | 2025-05-03 01:51 | TRUE
177 | kappa | 696.19 | 2.19388 | [W/m/K] | 325.171 | 750.376 | tematdb | v1.1.6 | tematdb_v1.1.6_completeTEPset_convertedOn_20250503_014937__range_1_to_424 | 2025-05-03 01:51 | TRUE
177 | kappa | 750.476 | 2.39286 | [W/m/K] | 325.171 | 750.376 | tematdb | v1.1.6 | tematdb_v1.1.6_completeTEPset_convertedOn_20250503_014937__range_1_to_424 | 2025-05-03 01:51 | TRUE
177 | ZT | 331.746 | 0.0394667 | [1] | 325.171 | 750.376 | tematdb | v1.1.6 | tematdb_v1.1.6_completeTEPset_convertedOn_20250503_014937__range_1_to_424 | 2025-05-03 01:51 | TRUE
177 | ZT | 385.317 | 0.0696 | [1] | 325.171 | 750.376 | tematdb | v1.1.6 | tematdb_v1.1.6_completeTEPset_convertedOn_20250503_014937__range_1_to_424 | 2025-05-03 01:51 | TRUE
177 | ZT | 437.897 | 0.0909333 | [1] | 325.171 | 750.376 | tematdb | v1.1.6 | tematdb_v1.1.6_completeTEPset_convertedOn_20250503_014937__range_1_to_424 | 2025-05-03 01:51 | TRUE
177 | ZT | 489.484 | 0.0994667 | [1] | 325.171 | 750.376 | tematdb | v1.1.6 | tematdb_v1.1.6_completeTEPset_convertedOn_20250503_014937__range_1_to_424 | 2025-05-03 01:51 | TRUE
177 | ZT | 543.056 | 0.0885333 | [1] | 325.171 | 750.376 | tematdb | v1.1.6 | tematdb_v1.1.6_completeTEPset_convertedOn_20250503_014937__range_1_to_424 | 2025-05-03 01:51 | TRUE
177 | ZT | 595.635 | 0.0797333 | [1] | 325.171 | 750.376 | tematdb | v1.1.6 | tematdb_v1.1.6_completeTEPset_convertedOn_20250503_014937__range_1_to_424 | 2025-05-03 01:51 | TRUE
177 | ZT | 647.222 | 0.0762667 | [1] | 325.171 | 750.376 | tematdb | v1.1.6 | tematdb_v1.1.6_completeTEPset_convertedOn_20250503_014937__range_1_to_424 | 2025-05-03 01:51 | TRUE
178 | alpha | 296.903 | -8.0298e-05 | [V/K] | 300.136 | 925.381 | tematdb | v1.1.6 | tematdb_v1.1.6_completeTEPset_convertedOn_20250503_014937__range_1_to_424 | 2025-05-03 01:51 | TRUE
178 | alpha | 324.403 | -9.04046e-05 | [V/K] | 300.136 | 925.381 | tematdb | v1.1.6 | tematdb_v1.1.6_completeTEPset_convertedOn_20250503_014937__range_1_to_424 | 2025-05-03 01:51 | TRUE
178 | alpha | 349.135 | -9.77495e-05 | [V/K] | 300.136 | 925.381 | tematdb | v1.1.6 | tematdb_v1.1.6_completeTEPset_convertedOn_20250503_014937__range_1_to_424 | 2025-05-03 01:51 | TRUE
178 | alpha | 373.905 | -0.000108781 | [V/K] | 300.136 | 925.381 | tematdb | v1.1.6 | tematdb_v1.1.6_completeTEPset_convertedOn_20250503_014937__range_1_to_424 | 2025-05-03 01:51 | TRUE
178 | alpha | 401.386 | -0.000117044 | [V/K] | 300.136 | 925.381 | tematdb | v1.1.6 | tematdb_v1.1.6_completeTEPset_convertedOn_20250503_014937__range_1_to_424 | 2025-05-03 01:51 | TRUE
178 | alpha | 426.1 | -0.000122546 | [V/K] | 300.136 | 925.381 | tematdb | v1.1.6 | tematdb_v1.1.6_completeTEPset_convertedOn_20250503_014937__range_1_to_424 | 2025-05-03 01:51 | TRUE
178 | alpha | 445.362 | -0.000130819 | [V/K] | 300.136 | 925.381 | tematdb | v1.1.6 | tematdb_v1.1.6_completeTEPset_convertedOn_20250503_014937__range_1_to_424 | 2025-05-03 01:51 | TRUE
178 | alpha | 481.072 | -0.000139994 | [V/K] | 300.136 | 925.381 | tematdb | v1.1.6 | tematdb_v1.1.6_completeTEPset_convertedOn_20250503_014937__range_1_to_424 | 2025-05-03 01:51 | TRUE
178 | alpha | 522.242 | -0.00014732 | [V/K] | 300.136 | 925.381 | tematdb | v1.1.6 | tematdb_v1.1.6_completeTEPset_convertedOn_20250503_014937__range_1_to_424 | 2025-05-03 01:51 | TRUE
178 | alpha | 538.737 | -0.000152831 | [V/K] | 300.136 | 925.381 | tematdb | v1.1.6 | tematdb_v1.1.6_completeTEPset_convertedOn_20250503_014937__range_1_to_424 | 2025-05-03 01:51 | TRUE
178 | alpha | 577.158 | -0.000159239 | [V/K] | 300.136 | 925.381 | tematdb | v1.1.6 | tematdb_v1.1.6_completeTEPset_convertedOn_20250503_014937__range_1_to_424 | 2025-05-03 01:51 | TRUE
178 | alpha | 604.612 | -0.000164737 | [V/K] | 300.136 | 925.381 | tematdb | v1.1.6 | tematdb_v1.1.6_completeTEPset_convertedOn_20250503_014937__range_1_to_424 | 2025-05-03 01:51 | TRUE
178 | alpha | 629.288 | -0.000166552 | [V/K] | 300.136 | 925.381 | tematdb | v1.1.6 | tematdb_v1.1.6_completeTEPset_convertedOn_20250503_014937__range_1_to_424 | 2025-05-03 01:51 | TRUE
178 | alpha | 643.061 | -0.000173909 | [V/K] | 300.136 | 925.381 | tematdb | v1.1.6 | tematdb_v1.1.6_completeTEPset_convertedOn_20250503_014937__range_1_to_424 | 2025-05-03 01:51 | TRUE
178 | alpha | 673.216 | -0.000175718 | [V/K] | 300.136 | 925.381 | tematdb | v1.1.6 | tematdb_v1.1.6_completeTEPset_convertedOn_20250503_014937__range_1_to_424 | 2025-05-03 01:51 | TRUE
178 | alpha | 703.344 | -0.000174762 | [V/K] | 300.136 | 925.381 | tematdb | v1.1.6 | tematdb_v1.1.6_completeTEPset_convertedOn_20250503_014937__range_1_to_424 | 2025-05-03 01:51 | TRUE
178 | alpha | 730.797 | -0.00018026 | [V/K] | 300.136 | 925.381 | tematdb | v1.1.6 | tematdb_v1.1.6_completeTEPset_convertedOn_20250503_014937__range_1_to_424 | 2025-05-03 01:51 | TRUE
178 | alpha | 758.241 | -0.000184837 | [V/K] | 300.136 | 925.381 | tematdb | v1.1.6 | tematdb_v1.1.6_completeTEPset_convertedOn_20250503_014937__range_1_to_424 | 2025-05-03 01:51 | TRUE
178 | alpha | 782.936 | -0.000188495 | [V/K] | 300.136 | 925.381 | tematdb | v1.1.6 | tematdb_v1.1.6_completeTEPset_convertedOn_20250503_014937__range_1_to_424 | 2025-05-03 01:51 | TRUE
178 | alpha | 807.593 | -0.000188467 | [V/K] | 300.136 | 925.381 | tematdb | v1.1.6 | tematdb_v1.1.6_completeTEPset_convertedOn_20250503_014937__range_1_to_424 | 2025-05-03 01:51 | TRUE
178 | alpha | 843.209 | -0.000188426 | [V/K] | 300.136 | 925.381 | tematdb | v1.1.6 | tematdb_v1.1.6_completeTEPset_convertedOn_20250503_014937__range_1_to_424 | 2025-05-03 01:51 | TRUE
178 | alpha | 870.606 | -0.000188394 | [V/K] | 300.136 | 925.381 | tematdb | v1.1.6 | tematdb_v1.1.6_completeTEPset_convertedOn_20250503_014937__range_1_to_424 | 2025-05-03 01:51 | TRUE
178 | alpha | 900.724 | -0.000186516 | [V/K] | 300.136 | 925.381 | tematdb | v1.1.6 | tematdb_v1.1.6_completeTEPset_convertedOn_20250503_014937__range_1_to_424 | 2025-05-03 01:51 | TRUE
178 | alpha | 925.381 | -0.000186488 | [V/K] | 300.136 | 925.381 | tematdb | v1.1.6 | tematdb_v1.1.6_completeTEPset_convertedOn_20250503_014937__range_1_to_424 | 2025-05-03 01:51 | TRUE
178 | rho | 298.969 | 1.51343e-05 | [Ohm-m] | 300.136 | 925.381 | tematdb | v1.1.6 | tematdb_v1.1.6_completeTEPset_convertedOn_20250503_014937__range_1_to_424 | 2025-05-03 01:51 | TRUE
178 | rho | 323.711 | 1.41194e-05 | [Ohm-m] | 300.136 | 925.381 | tematdb | v1.1.6 | tematdb_v1.1.6_completeTEPset_convertedOn_20250503_014937__range_1_to_424 | 2025-05-03 01:51 | TRUE
178 | rho | 351.203 | 1.35224e-05 | [Ohm-m] | 300.136 | 925.381 | tematdb | v1.1.6 | tematdb_v1.1.6_completeTEPset_convertedOn_20250503_014937__range_1_to_424 | 2025-05-03 01:51 | TRUE
178 | rho | 378.694 | 1.31642e-05 | [Ohm-m] | 300.136 | 925.381 | tematdb | v1.1.6 | tematdb_v1.1.6_completeTEPset_convertedOn_20250503_014937__range_1_to_424 | 2025-05-03 01:51 | TRUE
178 | rho | 406.186 | 1.28657e-05 | [Ohm-m] | 300.136 | 925.381 | tematdb | v1.1.6 | tematdb_v1.1.6_completeTEPset_convertedOn_20250503_014937__range_1_to_424 | 2025-05-03 01:51 | TRUE
178 | rho | 428.179 | 1.23881e-05 | [Ohm-m] | 300.136 | 925.381 | tematdb | v1.1.6 | tematdb_v1.1.6_completeTEPset_convertedOn_20250503_014937__range_1_to_424 | 2025-05-03 01:51 | TRUE
178 | rho | 444.674 | 1.21493e-05 | [Ohm-m] | 300.136 | 925.381 | tematdb | v1.1.6 | tematdb_v1.1.6_completeTEPset_convertedOn_20250503_014937__range_1_to_424 | 2025-05-03 01:51 | TRUE
178 | rho | 474.914 | 1.23881e-05 | [Ohm-m] | 300.136 | 925.381 | tematdb | v1.1.6 | tematdb_v1.1.6_completeTEPset_convertedOn_20250503_014937__range_1_to_424 | 2025-05-03 01:51 | TRUE
178 | rho | 499.656 | 1.25075e-05 | [Ohm-m] | 300.136 | 925.381 | tematdb | v1.1.6 | tematdb_v1.1.6_completeTEPset_convertedOn_20250503_014937__range_1_to_424 | 2025-05-03 01:51 | TRUE
178 | rho | 527.148 | 1.2209e-05 | [Ohm-m] | 300.136 | 925.381 | tematdb | v1.1.6 | tematdb_v1.1.6_completeTEPset_convertedOn_20250503_014937__range_1_to_424 | 2025-05-03 01:51 | TRUE
178 | rho | 549.141 | 1.25075e-05 | [Ohm-m] | 300.136 | 925.381 | tematdb | v1.1.6 | tematdb_v1.1.6_completeTEPset_convertedOn_20250503_014937__range_1_to_424 | 2025-05-03 01:51 | TRUE
178 | rho | 573.883 | 1.25075e-05 | [Ohm-m] | 300.136 | 925.381 | tematdb | v1.1.6 | tematdb_v1.1.6_completeTEPset_convertedOn_20250503_014937__range_1_to_424 | 2025-05-03 01:51 | TRUE
178 | rho | 606.873 | 1.27463e-05 | [Ohm-m] | 300.136 | 925.381 | tematdb | v1.1.6 | tematdb_v1.1.6_completeTEPset_convertedOn_20250503_014937__range_1_to_424 | 2025-05-03 01:51 | TRUE
178 | rho | 626.117 | 1.28657e-05 | [Ohm-m] | 300.136 | 925.381 | tematdb | v1.1.6 | tematdb_v1.1.6_completeTEPset_convertedOn_20250503_014937__range_1_to_424 | 2025-05-03 01:51 | TRUE
178 | rho | 650.859 | 1.31045e-05 | [Ohm-m] | 300.136 | 925.381 | tematdb | v1.1.6 | tematdb_v1.1.6_completeTEPset_convertedOn_20250503_014937__range_1_to_424 | 2025-05-03 01:51 | TRUE
178 | rho | 672.852 | 1.3403e-05 | [Ohm-m] | 300.136 | 925.381 | tematdb | v1.1.6 | tematdb_v1.1.6_completeTEPset_convertedOn_20250503_014937__range_1_to_424 | 2025-05-03 01:51 | TRUE
178 | rho | 700.344 | 1.36418e-05 | [Ohm-m] | 300.136 | 925.381 | tematdb | v1.1.6 | tematdb_v1.1.6_completeTEPset_convertedOn_20250503_014937__range_1_to_424 | 2025-05-03 01:51 | TRUE
178 | rho | 727.835 | 1.4e-05 | [Ohm-m] | 300.136 | 925.381 | tematdb | v1.1.6 | tematdb_v1.1.6_completeTEPset_convertedOn_20250503_014937__range_1_to_424 | 2025-05-03 01:51 | TRUE
178 | rho | 749.828 | 1.44776e-05 | [Ohm-m] | 300.136 | 925.381 | tematdb | v1.1.6 | tematdb_v1.1.6_completeTEPset_convertedOn_20250503_014937__range_1_to_424 | 2025-05-03 01:51 | TRUE
178 | rho | 774.57 | 1.48358e-05 | [Ohm-m] | 300.136 | 925.381 | tematdb | v1.1.6 | tematdb_v1.1.6_completeTEPset_convertedOn_20250503_014937__range_1_to_424 | 2025-05-03 01:51 | TRUE
178 | rho | 802.062 | 1.60896e-05 | [Ohm-m] | 300.136 | 925.381 | tematdb | v1.1.6 | tematdb_v1.1.6_completeTEPset_convertedOn_20250503_014937__range_1_to_424 | 2025-05-03 01:51 | TRUE
178 | rho | 821.306 | 1.66866e-05 | [Ohm-m] | 300.136 | 925.381 | tematdb | v1.1.6 | tematdb_v1.1.6_completeTEPset_convertedOn_20250503_014937__range_1_to_424 | 2025-05-03 01:51 | TRUE
178 | rho | 848.797 | 1.77015e-05 | [Ohm-m] | 300.136 | 925.381 | tematdb | v1.1.6 | tematdb_v1.1.6_completeTEPset_convertedOn_20250503_014937__range_1_to_424 | 2025-05-03 01:51 | TRUE
178 | rho | 873.539 | 1.87164e-05 | [Ohm-m] | 300.136 | 925.381 | tematdb | v1.1.6 | tematdb_v1.1.6_completeTEPset_convertedOn_20250503_014937__range_1_to_424 | 2025-05-03 01:51 | TRUE
178 | rho | 898.282 | 2.00299e-05 | [Ohm-m] | 300.136 | 925.381 | tematdb | v1.1.6 | tematdb_v1.1.6_completeTEPset_convertedOn_20250503_014937__range_1_to_424 | 2025-05-03 01:51 | TRUE
178 | rho | 928.522 | 2.21194e-05 | [Ohm-m] | 300.136 | 925.381 | tematdb | v1.1.6 | tematdb_v1.1.6_completeTEPset_convertedOn_20250503_014937__range_1_to_424 | 2025-05-03 01:51 | TRUE
178 | kappa | 300.136 | 2.96871 | [W/m/K] | 300.136 | 925.381 | tematdb | v1.1.6 | tematdb_v1.1.6_completeTEPset_convertedOn_20250503_014937__range_1_to_424 | 2025-05-03 01:51 | TRUE
178 | kappa | 330.28 | 2.80423 | [W/m/K] | 300.136 | 925.381 | tematdb | v1.1.6 | tematdb_v1.1.6_completeTEPset_convertedOn_20250503_014937__range_1_to_424 | 2025-05-03 01:51 | TRUE
178 | kappa | 363.174 | 2.63953 | [W/m/K] | 300.136 | 925.381 | tematdb | v1.1.6 | tematdb_v1.1.6_completeTEPset_convertedOn_20250503_014937__range_1_to_424 | 2025-05-03 01:51 | TRUE
178 | kappa | 387.896 | 2.60512 | [W/m/K] | 300.136 | 925.381 | tematdb | v1.1.6 | tematdb_v1.1.6_completeTEPset_convertedOn_20250503_014937__range_1_to_424 | 2025-05-03 01:51 | TRUE
178 | kappa | 420.884 | 2.60245 | [W/m/K] | 300.136 | 925.381 | tematdb | v1.1.6 | tematdb_v1.1.6_completeTEPset_convertedOn_20250503_014937__range_1_to_424 | 2025-05-03 01:51 | TRUE
178 | kappa | 451.048 | 2.47038 | [W/m/K] | 300.136 | 925.381 | tematdb | v1.1.6 | tematdb_v1.1.6_completeTEPset_convertedOn_20250503_014937__range_1_to_424 | 2025-05-03 01:51 | TRUE
178 | kappa | 481.193 | 2.3059 | [W/m/K] | 300.136 | 925.381 | tematdb | v1.1.6 | tematdb_v1.1.6_completeTEPset_convertedOn_20250503_014937__range_1_to_424 | 2025-05-03 01:51 | TRUE
178 | kappa | 505.934 | 2.3039 | [W/m/K] | 300.136 | 925.381 | tematdb | v1.1.6 | tematdb_v1.1.6_completeTEPset_convertedOn_20250503_014937__range_1_to_424 | 2025-05-03 01:51 | TRUE
178 | kappa | 530.618 | 2.20468 | [W/m/K] | 300.136 | 925.381 | tematdb | v1.1.6 | tematdb_v1.1.6_completeTEPset_convertedOn_20250503_014937__range_1_to_424 | 2025-05-03 01:51 | TRUE
178 | kappa | 563.587 | 2.1696 | [W/m/K] | 300.136 | 925.381 | tematdb | v1.1.6 | tematdb_v1.1.6_completeTEPset_convertedOn_20250503_014937__range_1_to_424 | 2025-05-03 01:51 | TRUE
178 | kappa | 599.268 | 2.06949 | [W/m/K] | 300.136 | 925.381 | tematdb | v1.1.6 | tematdb_v1.1.6_completeTEPset_convertedOn_20250503_014937__range_1_to_424 | 2025-05-03 01:51 | TRUE
178 | kappa | 629.507 | 2.06704 | [W/m/K] | 300.136 | 925.381 | tematdb | v1.1.6 | tematdb_v1.1.6_completeTEPset_convertedOn_20250503_014937__range_1_to_424 | 2025-05-03 01:51 | TRUE
178 | kappa | 651.442 | 1.96804 | [W/m/K] | 300.136 | 925.381 | tematdb | v1.1.6 | tematdb_v1.1.6_completeTEPset_convertedOn_20250503_014937__range_1_to_424 | 2025-05-03 01:51 | TRUE
178 | kappa | 679.008 | 2.09543 | [W/m/K] | 300.136 | 925.381 | tematdb | v1.1.6 | tematdb_v1.1.6_completeTEPset_convertedOn_20250503_014937__range_1_to_424 | 2025-05-03 01:51 | TRUE
178 | kappa | 703.598 | 1.83419 | [W/m/K] | 300.136 | 925.381 | tematdb | v1.1.6 | tematdb_v1.1.6_completeTEPset_convertedOn_20250503_014937__range_1_to_424 | 2025-05-03 01:51 | TRUE
178 | kappa | 731.126 | 1.89677 | [W/m/K] | 300.136 | 925.381 | tematdb | v1.1.6 | tematdb_v1.1.6_completeTEPset_convertedOn_20250503_014937__range_1_to_424 | 2025-05-03 01:51 | TRUE
178 | kappa | 758.616 | 1.89454 | [W/m/K] | 300.136 | 925.381 | tematdb | v1.1.6 | tematdb_v1.1.6_completeTEPset_convertedOn_20250503_014937__range_1_to_424 | 2025-05-03 01:51 | TRUE
178 | kappa | 799.813 | 1.82639 | [W/m/K] | 300.136 | 925.381 | tematdb | v1.1.6 | tematdb_v1.1.6_completeTEPset_convertedOn_20250503_014937__range_1_to_424 | 2025-05-03 01:51 | TRUE
178 | kappa | 824.536 | 1.79198 | [W/m/K] | 300.136 | 925.381 | tematdb | v1.1.6 | tematdb_v1.1.6_completeTEPset_convertedOn_20250503_014937__range_1_to_424 | 2025-05-03 01:51 | TRUE
178 | kappa | 851.988 | 1.72494 | [W/m/K] | 300.136 | 925.381 | tematdb | v1.1.6 | tematdb_v1.1.6_completeTEPset_convertedOn_20250503_014937__range_1_to_424 | 2025-05-03 01:51 | TRUE
178 | kappa | 884.938 | 1.65746 | [W/m/K] | 300.136 | 925.381 | tematdb | v1.1.6 | tematdb_v1.1.6_completeTEPset_convertedOn_20250503_014937__range_1_to_424 | 2025-05-03 01:51 | TRUE
178 | kappa | 904.181 | 1.6559 | [W/m/K] | 300.136 | 925.381 | tematdb | v1.1.6 | tematdb_v1.1.6_completeTEPset_convertedOn_20250503_014937__range_1_to_424 | 2025-05-03 01:51 | TRUE
178 | kappa | 928.96 | 1.71871 | [W/m/K] | 300.136 | 925.381 | tematdb | v1.1.6 | tematdb_v1.1.6_completeTEPset_convertedOn_20250503_014937__range_1_to_424 | 2025-05-03 01:51 | TRUE
178 | ZT | 298.121 | 0.0513668 | [1] | 300.136 | 925.381 | tematdb | v1.1.6 | tematdb_v1.1.6_completeTEPset_convertedOn_20250503_014937__range_1_to_424 | 2025-05-03 01:51 | TRUE
178 | ZT | 319.889 | 0.0738931 | [1] | 300.136 | 925.381 | tematdb | v1.1.6 | tematdb_v1.1.6_completeTEPset_convertedOn_20250503_014937__range_1_to_424 | 2025-05-03 01:51 | TRUE
178 | ZT | 349.847 | 0.0965332 | [1] | 300.136 | 925.381 | tematdb | v1.1.6 | tematdb_v1.1.6_completeTEPset_convertedOn_20250503_014937__range_1_to_424 | 2025-05-03 01:51 | TRUE
178 | ZT | 377.038 | 0.130247 | [1] | 300.136 | 925.381 | tematdb | v1.1.6 | tematdb_v1.1.6_completeTEPset_convertedOn_20250503_014937__range_1_to_424 | 2025-05-03 01:51 | TRUE
178 | ZT | 398.768 | 0.163885 | [1] | 300.136 | 925.381 | tematdb | v1.1.6 | tematdb_v1.1.6_completeTEPset_convertedOn_20250503_014937__range_1_to_424 | 2025-05-03 01:51 | TRUE
178 | ZT | 423.154 | 0.219783 | [1] | 300.136 | 925.381 | tematdb | v1.1.6 | tematdb_v1.1.6_completeTEPset_convertedOn_20250503_014937__range_1_to_424 | 2025-05-03 01:51 | TRUE
178 | ZT | 447.539 | 0.275682 | [1] | 300.136 | 925.381 | tematdb | v1.1.6 | tematdb_v1.1.6_completeTEPset_convertedOn_20250503_014937__range_1_to_424 | 2025-05-03 01:51 | TRUE
178 | ZT | 474.711 | 0.314951 | [1] | 300.136 | 925.381 | tematdb | v1.1.6 | tematdb_v1.1.6_completeTEPset_convertedOn_20250503_014937__range_1_to_424 | 2025-05-03 01:51 | TRUE
178 | ZT | 499.116 | 0.365294 | [1] | 300.136 | 925.381 | tematdb | v1.1.6 | tematdb_v1.1.6_completeTEPset_convertedOn_20250503_014937__range_1_to_424 | 2025-05-03 01:51 | TRUE
178 | ZT | 520.716 | 0.437822 | [1] | 300.136 | 925.381 | tematdb | v1.1.6 | tematdb_v1.1.6_completeTEPset_convertedOn_20250503_014937__range_1_to_424 | 2025-05-03 01:51 | TRUE
178 | ZT | 545.102 | 0.493721 | [1] | 300.136 | 925.381 | tematdb | v1.1.6 | tematdb_v1.1.6_completeTEPset_convertedOn_20250503_014937__range_1_to_424 | 2025-05-03 01:51 | TRUE
178 | ZT | 572.18 | 0.560769 | [1] | 300.136 | 925.381 | tematdb | v1.1.6 | tematdb_v1.1.6_completeTEPset_convertedOn_20250503_014937__range_1_to_424 | 2025-05-03 01:51 | TRUE
178 | ZT | 596.454 | 0.650002 | [1] | 300.136 | 925.381 | tematdb | v1.1.6 | tematdb_v1.1.6_completeTEPset_convertedOn_20250503_014937__range_1_to_424 | 2025-05-03 01:51 | TRUE
178 | ZT | 618.222 | 0.672528 | [1] | 300.136 | 925.381 | tematdb | v1.1.6 | tematdb_v1.1.6_completeTEPset_convertedOn_20250503_014937__range_1_to_424 | 2025-05-03 01:51 | TRUE
178 | ZT | 647.882 | 0.78406 | [1] | 300.136 | 925.381 | tematdb | v1.1.6 | tematdb_v1.1.6_completeTEPset_convertedOn_20250503_014937__range_1_to_424 | 2025-05-03 01:51 | TRUE
178 | ZT | 669.687 | 0.795475 | [1] | 300.136 | 925.381 | tematdb | v1.1.6 | tematdb_v1.1.6_completeTEPset_convertedOn_20250503_014937__range_1_to_424 | 2025-05-03 01:51 | TRUE
178 | ZT | 696.691 | 0.884745 | [1] | 300.136 | 925.381 | tematdb | v1.1.6 | tematdb_v1.1.6_completeTEPset_convertedOn_20250503_014937__range_1_to_424 | 2025-05-03 01:51 | TRUE
178 | ZT | 718.44 | 0.912827 | [1] | 300.136 | 925.381 | tematdb | v1.1.6 | tematdb_v1.1.6_completeTEPset_convertedOn_20250503_014937__range_1_to_424 | 2025-05-03 01:51 | TRUE
178 | ZT | 748.342 | 0.952135 | [1] | 300.136 | 925.381 | tematdb | v1.1.6 | tematdb_v1.1.6_completeTEPset_convertedOn_20250503_014937__range_1_to_424 | 2025-05-03 01:51 | TRUE
178 | ZT | 775.589 | 0.969181 | [1] | 300.136 | 925.381 | tematdb | v1.1.6 | tematdb_v1.1.6_completeTEPset_convertedOn_20250503_014937__range_1_to_424 | 2025-05-03 01:51 | TRUE
178 | ZT | 794.663 | 0.980558 | [1] | 300.136 | 925.381 | tematdb | v1.1.6 | tematdb_v1.1.6_completeTEPset_convertedOn_20250503_014937__range_1_to_424 | 2025-05-03 01:51 | TRUE
178 | ZT | 821.965 | 0.980937 | [1] | 300.136 | 925.381 | tematdb | v1.1.6 | tematdb_v1.1.6_completeTEPset_convertedOn_20250503_014937__range_1_to_424 | 2025-05-03 01:51 | TRUE
178 | ZT | 841.152 | 0.95898 | [1] | 300.136 | 925.381 | tematdb | v1.1.6 | tematdb_v1.1.6_completeTEPset_convertedOn_20250503_014937__range_1_to_424 | 2025-05-03 01:51 | TRUE
178 | ZT | 876.757 | 0.926138 | [1] | 300.136 | 925.381 | tematdb | v1.1.6 | tematdb_v1.1.6_completeTEPset_convertedOn_20250503_014937__range_1_to_424 | 2025-05-03 01:51 | TRUE
178 | ZT | 895.999 | 0.887514 | [1] | 300.136 | 925.381 | tematdb | v1.1.6 | tematdb_v1.1.6_completeTEPset_convertedOn_20250503_014937__range_1_to_424 | 2025-05-03 01:51 | TRUE
178 | ZT | 920.72 | 0.843409 | [1] | 300.136 | 925.381 | tematdb | v1.1.6 | tematdb_v1.1.6_completeTEPset_convertedOn_20250503_014937__range_1_to_424 | 2025-05-03 01:51 | TRUE
179 | alpha | 297.049 | 2.90749e-05 | [V/K] | 300.3777 | 896.9366 | tematdb | v1.1.6 | tematdb_v1.1.6_completeTEPset_convertedOn_20250503_014937__range_1_to_424 | 2025-05-03 01:51 | TRUE
179 | alpha | 320.656 | 5.81498e-05 | [V/K] | 300.3777 | 896.9366 | tematdb | v1.1.6 | tematdb_v1.1.6_completeTEPset_convertedOn_20250503_014937__range_1_to_424 | 2025-05-03 01:51 | TRUE
179 | alpha | 346.885 | 0.000105727 | [V/K] | 300.3777 | 896.9366 | tematdb | v1.1.6 | tematdb_v1.1.6_completeTEPset_convertedOn_20250503_014937__range_1_to_424 | 2025-05-03 01:51 | TRUE
179 | alpha | 370.492 | 0.000124229 | [V/K] | 300.3777 | 896.9366 | tematdb | v1.1.6 | tematdb_v1.1.6_completeTEPset_convertedOn_20250503_014937__range_1_to_424 | 2025-05-03 01:51 | TRUE
179 | alpha | 396.721 | 0.000155947 | [V/K] | 300.3777 | 896.9366 | tematdb | v1.1.6 | tematdb_v1.1.6_completeTEPset_convertedOn_20250503_014937__range_1_to_424 | 2025-05-03 01:51 | TRUE
179 | alpha | 420.328 | 0.000203524 | [V/K] | 300.3777 | 896.9366 | tematdb | v1.1.6 | tematdb_v1.1.6_completeTEPset_convertedOn_20250503_014937__range_1_to_424 | 2025-05-03 01:51 | TRUE
179 | alpha | 449.18 | 0.000232599 | [V/K] | 300.3777 | 896.9366 | tematdb | v1.1.6 | tematdb_v1.1.6_completeTEPset_convertedOn_20250503_014937__range_1_to_424 | 2025-05-03 01:51 | TRUE
179 | alpha | 470.164 | 0.000277533 | [V/K] | 300.3777 | 896.9366 | tematdb | v1.1.6 | tematdb_v1.1.6_completeTEPset_convertedOn_20250503_014937__range_1_to_424 | 2025-05-03 01:51 | TRUE
179 | alpha | 493.77 | 0.000311894 | [V/K] | 300.3777 | 896.9366 | tematdb | v1.1.6 | tematdb_v1.1.6_completeTEPset_convertedOn_20250503_014937__range_1_to_424 | 2025-05-03 01:51 | TRUE
179 | alpha | 525.246 | 0.000367401 | [V/K] | 300.3777 | 896.9366 | tematdb | v1.1.6 | tematdb_v1.1.6_completeTEPset_convertedOn_20250503_014937__range_1_to_424 | 2025-05-03 01:51 | TRUE
179 | alpha | 546.229 | 0.000393833 | [V/K] | 300.3777 | 896.9366 | tematdb | v1.1.6 | tematdb_v1.1.6_completeTEPset_convertedOn_20250503_014937__range_1_to_424 | 2025-05-03 01:51 | TRUE
179 | alpha | 572.459 | 0.000417621 | [V/K] | 300.3777 | 896.9366 | tematdb | v1.1.6 | tematdb_v1.1.6_completeTEPset_convertedOn_20250503_014937__range_1_to_424 | 2025-05-03 01:51 | TRUE
179 | alpha | 596.066 | 0.000428194 | [V/K] | 300.3777 | 896.9366 | tematdb | v1.1.6 | tematdb_v1.1.6_completeTEPset_convertedOn_20250503_014937__range_1_to_424 | 2025-05-03 01:51 | TRUE
179 | alpha | 619.672 | 0.000401762 | [V/K] | 300.3777 | 896.9366 | tematdb | v1.1.6 | tematdb_v1.1.6_completeTEPset_convertedOn_20250503_014937__range_1_to_424 | 2025-05-03 01:51 | TRUE
179 | alpha | 645.902 | 0.000367401 | [V/K] | 300.3777 | 896.9366 | tematdb | v1.1.6 | tematdb_v1.1.6_completeTEPset_convertedOn_20250503_014937__range_1_to_424 | 2025-05-03 01:51 | TRUE
179 | alpha | 674.754 | 0.000348899 | [V/K] | 300.3777 | 896.9366 | tematdb | v1.1.6 | tematdb_v1.1.6_completeTEPset_convertedOn_20250503_014937__range_1_to_424 | 2025-05-03 01:51 | TRUE
179 | alpha | 698.361 | 0.000311894 | [V/K] | 300.3777 | 896.9366 | tematdb | v1.1.6 | tematdb_v1.1.6_completeTEPset_convertedOn_20250503_014937__range_1_to_424 | 2025-05-03 01:51 | TRUE
179 | alpha | 724.59 | 0.000293392 | [V/K] | 300.3777 | 896.9366 | tematdb | v1.1.6 | tematdb_v1.1.6_completeTEPset_convertedOn_20250503_014937__range_1_to_424 | 2025-05-03 01:51 | TRUE
179 | alpha | 753.443 | 0.000288106 | [V/K] | 300.3777 | 896.9366 | tematdb | v1.1.6 | tematdb_v1.1.6_completeTEPset_convertedOn_20250503_014937__range_1_to_424 | 2025-05-03 01:51 | TRUE
179 | alpha | 777.049 | 0.000272247 | [V/K] | 300.3777 | 896.9366 | tematdb | v1.1.6 | tematdb_v1.1.6_completeTEPset_convertedOn_20250503_014937__range_1_to_424 | 2025-05-03 01:51 | TRUE
179 | alpha | 795.41 | 0.000264317 | [V/K] | 300.3777 | 896.9366 | tematdb | v1.1.6 | tematdb_v1.1.6_completeTEPset_convertedOn_20250503_014937__range_1_to_424 | 2025-05-03 01:51 | TRUE
179 | alpha | 824.262 | 0.000253744 | [V/K] | 300.3777 | 896.9366 | tematdb | v1.1.6 | tematdb_v1.1.6_completeTEPset_convertedOn_20250503_014937__range_1_to_424 | 2025-05-03 01:51 | TRUE
179 | alpha | 850.492 | 0.000245815 | [V/K] | 300.3777 | 896.9366 | tematdb | v1.1.6 | tematdb_v1.1.6_completeTEPset_convertedOn_20250503_014937__range_1_to_424 | 2025-05-03 01:51 | TRUE
179 | alpha | 879.344 | 0.000235242 | [V/K] | 300.3777 | 896.9366 | tematdb | v1.1.6 | tematdb_v1.1.6_completeTEPset_convertedOn_20250503_014937__range_1_to_424 | 2025-05-03 01:51 | TRUE
179 | alpha | 897.705 | 0.000229956 | [V/K] | 300.3777 | 896.9366 | tematdb | v1.1.6 | tematdb_v1.1.6_completeTEPset_convertedOn_20250503_014937__range_1_to_424 | 2025-05-03 01:51 | TRUE
179 | alpha | 929.18 | 0.00022467 | [V/K] | 300.3777 | 896.9366 | tematdb | v1.1.6 | tematdb_v1.1.6_completeTEPset_convertedOn_20250503_014937__range_1_to_424 | 2025-05-03 01:51 | TRUE
179 | rho | 300.3777 | 0.0005049543 | [Ohm-m] | 300.3777 | 896.9366 | tematdb | v1.1.6 | tematdb_v1.1.6_completeTEPset_convertedOn_20250503_014937__range_1_to_424 | 2025-05-03 01:51 | TRUE
179 | rho | 320.5204 | 0.0004207109 | [Ohm-m] | 300.3777 | 896.9366 | tematdb | v1.1.6 | tematdb_v1.1.6_completeTEPset_convertedOn_20250503_014937__range_1_to_424 | 2025-05-03 01:51 | TRUE
179 | rho | 349.3915 | 0.0003505221 | [Ohm-m] | 300.3777 | 896.9366 | tematdb | v1.1.6 | tematdb_v1.1.6_completeTEPset_convertedOn_20250503_014937__range_1_to_424 | 2025-05-03 01:51 | TRUE
179 | rho | 378.2627 | 0.0003118189 | [Ohm-m] | 300.3777 | 896.9366 | tematdb | v1.1.6 | tematdb_v1.1.6_completeTEPset_convertedOn_20250503_014937__range_1_to_424 | 2025-05-03 01:51 | TRUE
179 | rho | 403.441 | 0.0002893224 | [Ohm-m] | 300.3777 | 896.9366 | tematdb | v1.1.6 | tematdb_v1.1.6_completeTEPset_convertedOn_20250503_014937__range_1_to_424 | 2025-05-03 01:51 | TRUE
179 | rho | 426.2694 | 0.000276094 | [Ohm-m] | 300.3777 | 896.9366 | tematdb | v1.1.6 | tematdb_v1.1.6_completeTEPset_convertedOn_20250503_014937__range_1_to_424 | 2025-05-03 01:51 | TRUE
179 | rho | 447.7549 | 0.0002709735 | [Ohm-m] | 300.3777 | 896.9366 | tematdb | v1.1.6 | tematdb_v1.1.6_completeTEPset_convertedOn_20250503_014937__range_1_to_424 | 2025-05-03 01:51 | TRUE
179 | rho | 469.5762 | 0.0002709735 | [Ohm-m] | 300.3777 | 896.9366 | tematdb | v1.1.6 | tematdb_v1.1.6_completeTEPset_convertedOn_20250503_014937__range_1_to_424 | 2025-05-03 01:51 | TRUE
179 | rho | 491.0617 | 0.0002697083 | [Ohm-m] | 300.3777 | 896.9366 | tematdb | v1.1.6 | tematdb_v1.1.6_completeTEPset_convertedOn_20250503_014937__range_1_to_424 | 2025-05-03 01:51 | TRUE
179 | rho | 510.5329 | 0.0002709735 | [Ohm-m] | 300.3777 | 896.9366 | tematdb | v1.1.6 | tematdb_v1.1.6_completeTEPset_convertedOn_20250503_014937__range_1_to_424 | 2025-05-03 01:51 | TRUE
179 | rho | 531.6828 | 0.0002748048 | [Ohm-m] | 300.3777 | 896.9366 | tematdb | v1.1.6 | tematdb_v1.1.6_completeTEPset_convertedOn_20250503_014937__range_1_to_424 | 2025-05-03 01:51 | TRUE
179 | rho | 556.5254 | 0.0002813112 | [Ohm-m] | 300.3777 | 896.9366 | tematdb | v1.1.6 | tematdb_v1.1.6_completeTEPset_convertedOn_20250503_014937__range_1_to_424 | 2025-05-03 01:51 | TRUE
179 | rho | 581.7037 | 0.000276094 | [Ohm-m] | 300.3777 | 896.9366 | tematdb | v1.1.6 | tematdb_v1.1.6_completeTEPset_convertedOn_20250503_014937__range_1_to_424 | 2025-05-03 01:51 | TRUE
179 | rho | 605.2035 | 0.0002610157 | [Ohm-m] | 300.3777 | 896.9366 | tematdb | v1.1.6 | tematdb_v1.1.6_completeTEPset_convertedOn_20250503_014937__range_1_to_424 | 2025-05-03 01:51 | TRUE
179 | rho | 630.0462 | 0.0002289581 | [Ohm-m] | 300.3777 | 896.9366 | tematdb | v1.1.6 | tematdb_v1.1.6_completeTEPset_convertedOn_20250503_014937__range_1_to_424 | 2025-05-03 01:51 | TRUE
179 | rho | 654.8888 | 0.000188983 | [Ohm-m] | 300.3777 | 896.9366 | tematdb | v1.1.6 | tematdb_v1.1.6_completeTEPset_convertedOn_20250503_014937__range_1_to_424 | 2025-05-03 01:51 | TRUE
179 | rho | 681.0743 | 0.000162698 | [Ohm-m] | 300.3777 | 896.9366 | tematdb | v1.1.6 | tematdb_v1.1.6_completeTEPset_convertedOn_20250503_014937__range_1_to_424 | 2025-05-03 01:51 | TRUE
179 | rho | 703.5669 | 0.0001433851 | [Ohm-m] | 300.3777 | 896.9366 | tematdb | v1.1.6 | tematdb_v1.1.6_completeTEPset_convertedOn_20250503_014937__range_1_to_424 | 2025-05-03 01:51 | TRUE
179 | rho | 728.0739 | 0.0001275531 | [Ohm-m] | 300.3777 | 896.9366 | tematdb | v1.1.6 | tematdb_v1.1.6_completeTEPset_convertedOn_20250503_014937__range_1_to_424 | 2025-05-03 01:51 | TRUE
179 | rho | 750.9022 | 0.0001129394 | [Ohm-m] | 300.3777 | 896.9366 | tematdb | v1.1.6 | tematdb_v1.1.6_completeTEPset_convertedOn_20250503_014937__range_1_to_424 | 2025-05-03 01:51 | TRUE
179 | rho | 774.0663 | 0.0001009404 | [Ohm-m] | 300.3777 | 896.9366 | tematdb | v1.1.6 | tematdb_v1.1.6_completeTEPset_convertedOn_20250503_014937__range_1_to_424 | 2025-05-03 01:51 | TRUE
179 | rho | 796.8947 | 9.02162e-05 | [Ohm-m] | 300.3777 | 896.9366 | tematdb | v1.1.6 | tematdb_v1.1.6_completeTEPset_convertedOn_20250503_014937__range_1_to_424 | 2025-05-03 01:51 | TRUE
179 | rho | 820.0587 | 8.063137e-05 | [Ohm-m] | 300.3777 | 896.9366 | tematdb | v1.1.6 | tematdb_v1.1.6_completeTEPset_convertedOn_20250503_014937__range_1_to_424 | 2025-05-03 01:51 | TRUE
179 | rho | 845.2371 | 7.172839e-05 | [Ohm-m] | 300.3777 | 896.9366 | tematdb | v1.1.6 | tematdb_v1.1.6_completeTEPset_convertedOn_20250503_014937__range_1_to_424 | 2025-05-03 01:51 | TRUE
179 | rho | 870.0797 | 6.471063e-05 | [Ohm-m] | 300.3777 | 896.9366 | tematdb | v1.1.6 | tematdb_v1.1.6_completeTEPset_convertedOn_20250503_014937__range_1_to_424 | 2025-05-03 01:51 | TRUE
179 | rho | 890.5581 | 5.597157e-05 | [Ohm-m] | 300.3777 | 896.9366 | tematdb | v1.1.6 | tematdb_v1.1.6_completeTEPset_convertedOn_20250503_014937__range_1_to_424 | 2025-05-03 01:51 | TRUE
179 | rho | 896.9366 | 5.391472e-05 | [Ohm-m] | 300.3777 | 896.9366 | tematdb | v1.1.6 | tematdb_v1.1.6_completeTEPset_convertedOn_20250503_014937__range_1_to_424 | 2025-05-03 01:51 | TRUE
179 | kappa | 296.334 | 4.10688 | [W/m/K] | 300.3777 | 896.9366 | tematdb | v1.1.6 | tematdb_v1.1.6_completeTEPset_convertedOn_20250503_014937__range_1_to_424 | 2025-05-03 01:51 | TRUE
179 | kappa | 320.044 | 3.73665 | [W/m/K] | 300.3777 | 896.9366 | tematdb | v1.1.6 | tematdb_v1.1.6_completeTEPset_convertedOn_20250503_014937__range_1_to_424 | 2025-05-03 01:51 | TRUE
179 | kappa | 348.973 | 3.45941 | [W/m/K] | 300.3777 | 896.9366 | tematdb | v1.1.6 | tematdb_v1.1.6_completeTEPset_convertedOn_20250503_014937__range_1_to_424 | 2025-05-03 01:51 | TRUE
179 | kappa | 377.894 | 3.2131 | [W/m/K] | 300.3777 | 896.9366 | tematdb | v1.1.6 | tematdb_v1.1.6_completeTEPset_convertedOn_20250503_014937__range_1_to_424 | 2025-05-03 01:51 | TRUE
179 | kappa | 406.781 | 3.0905 | [W/m/K] | 300.3777 | 896.9366 | tematdb | v1.1.6 | tematdb_v1.1.6_completeTEPset_convertedOn_20250503_014937__range_1_to_424 | 2025-05-03 01:51 | TRUE
179 | kappa | 427.781 | 3.02946 | [W/m/K] | 300.3777 | 896.9366 | tematdb | v1.1.6 | tematdb_v1.1.6_completeTEPset_convertedOn_20250503_014937__range_1_to_424 | 2025-05-03 01:51 | TRUE
179 | kappa | 446.202 | 2.81367 | [W/m/K] | 300.3777 | 896.9366 | tematdb | v1.1.6 | tematdb_v1.1.6_completeTEPset_convertedOn_20250503_014937__range_1_to_424 | 2025-05-03 01:51 | TRUE
179 | kappa | 472.449 | 2.75283 | [W/m/K] | 300.3777 | 896.9366 | tematdb | v1.1.6 | tematdb_v1.1.6_completeTEPset_convertedOn_20250503_014937__range_1_to_424 | 2025-05-03 01:51 | TRUE
179 | kappa | 498.669 | 2.78477 | [W/m/K] | 300.3777 | 896.9366 | tematdb | v1.1.6 | tematdb_v1.1.6_completeTEPset_convertedOn_20250503_014937__range_1_to_424 | 2025-05-03 01:51 | TRUE
179 | kappa | 522.318 | 2.63104 | [W/m/K] | 300.3777 | 896.9366 | tematdb | v1.1.6 | tematdb_v1.1.6_completeTEPset_convertedOn_20250503_014937__range_1_to_424 | 2025-05-03 01:51 | TRUE
179 | kappa | 545.933 | 2.60102 | [W/m/K] | 300.3777 | 896.9366 | tematdb | v1.1.6 | tematdb_v1.1.6_completeTEPset_convertedOn_20250503_014937__range_1_to_424 | 2025-05-03 01:51 | TRUE
179 | kappa | 574.786 | 2.60214 | [W/m/K] | 300.3777 | 896.9366 | tematdb | v1.1.6 | tematdb_v1.1.6_completeTEPset_convertedOn_20250503_014937__range_1_to_424 | 2025-05-03 01:51 | TRUE
179 | kappa | 606.286 | 2.51057 | [W/m/K] | 300.3777 | 896.9366 | tematdb | v1.1.6 | tematdb_v1.1.6_completeTEPset_convertedOn_20250503_014937__range_1_to_424 | 2025-05-03 01:51 | TRUE
179 | kappa | 629.884 | 2.54241 | [W/m/K] | 300.3777 | 896.9366 | tematdb | v1.1.6 | tematdb_v1.1.6_completeTEPset_convertedOn_20250503_014937__range_1_to_424 | 2025-05-03 01:51 | TRUE
179 | kappa | 653.49 | 2.54332 | [W/m/K] | 300.3777 | 896.9366 | tematdb | v1.1.6 | tematdb_v1.1.6_completeTEPset_convertedOn_20250503_014937__range_1_to_424 | 2025-05-03 01:51 | TRUE
179 | kappa | 677.071 | 2.63702 | [W/m/K] | 300.3777 | 896.9366 | tematdb | v1.1.6 | tematdb_v1.1.6_completeTEPset_convertedOn_20250503_014937__range_1_to_424 | 2025-05-03 01:51 | TRUE
179 | kappa | 703.309 | 2.60711 | [W/m/K] | 300.3777 | 896.9366 | tematdb | v1.1.6 | tematdb_v1.1.6_completeTEPset_convertedOn_20250503_014937__range_1_to_424 | 2025-05-03 01:51 | TRUE
179 | kappa | 734.767 | 2.67018 | [W/m/K] | 300.3777 | 896.9366 | tematdb | v1.1.6 | tematdb_v1.1.6_completeTEPset_convertedOn_20250503_014937__range_1_to_424 | 2025-05-03 01:51 | TRUE
179 | kappa | 774.067 | 2.82634 | [W/m/K] | 300.3777 | 896.9366 | tematdb | v1.1.6 | tematdb_v1.1.6_completeTEPset_convertedOn_20250503_014937__range_1_to_424 | 2025-05-03 01:51 | TRUE
179 | kappa | 829.106 | 2.98312 | [W/m/K] | 300.3777 | 896.9366 | tematdb | v1.1.6 | tematdb_v1.1.6_completeTEPset_convertedOn_20250503_014937__range_1_to_424 | 2025-05-03 01:51 | TRUE
179 | kappa | 852.686 | 3.07681 | [W/m/K] | 300.3777 | 896.9366 | tematdb | v1.1.6 | tematdb_v1.1.6_completeTEPset_convertedOn_20250503_014937__range_1_to_424 | 2025-05-03 01:51 | TRUE
179 | kappa | 873.635 | 3.20134 | [W/m/K] | 300.3777 | 896.9366 | tematdb | v1.1.6 | tematdb_v1.1.6_completeTEPset_convertedOn_20250503_014937__range_1_to_424 | 2025-05-03 01:51 | TRUE
179 | kappa | 905.059 | 3.38813 | [W/m/K] | 300.3777 | 896.9366 | tematdb | v1.1.6 | tematdb_v1.1.6_completeTEPset_convertedOn_20250503_014937__range_1_to_424 | 2025-05-03 01:51 | TRUE
179 | kappa | 926.008 | 3.51265 | [W/m/K] | 300.3777 | 896.9366 | tematdb | v1.1.6 | tematdb_v1.1.6_completeTEPset_convertedOn_20250503_014937__range_1_to_424 | 2025-05-03 01:51 | TRUE
179 | ZT | 302.213 | -0.00034979 | [1] | 300.3777 | 896.9366 | tematdb | v1.1.6 | tematdb_v1.1.6_completeTEPset_convertedOn_20250503_014937__range_1_to_424 | 2025-05-03 01:51 | TRUE
179 | ZT | 344.075 | 0.00231966 | [1] | 300.3777 | 896.9366 | tematdb | v1.1.6 | tematdb_v1.1.6_completeTEPset_convertedOn_20250503_014937__range_1_to_424 | 2025-05-03 01:51 | TRUE
179 | ZT | 372.9 | 0.00785186 | [1] | 300.3777 | 896.9366 | tematdb | v1.1.6 | tematdb_v1.1.6_completeTEPset_convertedOn_20250503_014937__range_1_to_424 | 2025-05-03 01:51 | TRUE
179 | ZT | 401.726 | 0.0133841 | [1] | 300.3777 | 896.9366 | tematdb | v1.1.6 | tematdb_v1.1.6_completeTEPset_convertedOn_20250503_014937__range_1_to_424 | 2025-05-03 01:51 | TRUE
179 | ZT | 422.725 | 0.0203522 | [1] | 300.3777 | 896.9366 | tematdb | v1.1.6 | tematdb_v1.1.6_completeTEPset_convertedOn_20250503_014937__range_1_to_424 | 2025-05-03 01:51 | TRUE
179 | ZT | 448.988 | 0.0301187 | [1] | 300.3777 | 896.9366 | tematdb | v1.1.6 | tematdb_v1.1.6_completeTEPset_convertedOn_20250503_014937__range_1_to_424 | 2025-05-03 01:51 | TRUE
179 | ZT | 470.175 | 0.0525789 | [1] | 300.3777 | 896.9366 | tematdb | v1.1.6 | tematdb_v1.1.6_completeTEPset_convertedOn_20250503_014937__range_1_to_424 | 2025-05-03 01:51 | TRUE
179 | ZT | 491.26 | 0.0665889 | [1] | 300.3777 | 896.9366 | tematdb | v1.1.6 | tematdb_v1.1.6_completeTEPset_convertedOn_20250503_014937__range_1_to_424 | 2025-05-03 01:51 | TRUE
179 | ZT | 525.639 | 0.0988616 | [1] | 300.3777 | 896.9366 | tematdb | v1.1.6 | tematdb_v1.1.6_completeTEPset_convertedOn_20250503_014937__range_1_to_424 | 2025-05-03 01:51 | TRUE
179 | ZT | 549.475 | 0.124129 | [1] | 300.3777 | 896.9366 | tematdb | v1.1.6 | tematdb_v1.1.6_completeTEPset_convertedOn_20250503_014937__range_1_to_424 | 2025-05-03 01:51 | TRUE
179 | ZT | 573.328 | 0.150805 | [1] | 300.3777 | 896.9366 | tematdb | v1.1.6 | tematdb_v1.1.6_completeTEPset_convertedOn_20250503_014937__range_1_to_424 | 2025-05-03 01:51 | TRUE
179 | ZT | 602.358 | 0.173238 | [1] | 300.3777 | 896.9366 | tematdb | v1.1.6 | tematdb_v1.1.6_completeTEPset_convertedOn_20250503_014937__range_1_to_424 | 2025-05-03 01:51 | TRUE
179 | ZT | 625.989 | 0.181605 | [1] | 300.3777 | 896.9366 | tematdb | v1.1.6 | tematdb_v1.1.6_completeTEPset_convertedOn_20250503_014937__range_1_to_424 | 2025-05-03 01:51 | TRUE
179 | ZT | 644.408 | 0.191399 | [1] | 300.3777 | 896.9366 | tematdb | v1.1.6 | tematdb_v1.1.6_completeTEPset_convertedOn_20250503_014937__range_1_to_424 | 2025-05-03 01:51 | TRUE
179 | ZT | 673.234 | 0.196932 | [1] | 300.3777 | 896.9366 | tematdb | v1.1.6 | tematdb_v1.1.6_completeTEPset_convertedOn_20250503_014937__range_1_to_424 | 2025-05-03 01:51 | TRUE
179 | ZT | 702.025 | 0.199647 | [1] | 300.3777 | 896.9366 | tematdb | v1.1.6 | tematdb_v1.1.6_completeTEPset_convertedOn_20250503_014937__range_1_to_424 | 2025-05-03 01:51 | TRUE
179 | ZT | 728.219 | 0.20378 | [1] | 300.3777 | 896.9366 | tematdb | v1.1.6 | tematdb_v1.1.6_completeTEPset_convertedOn_20250503_014937__range_1_to_424 | 2025-05-03 01:51 | TRUE
179 | ZT | 751.798 | 0.207922 | [1] | 300.3777 | 896.9366 | tematdb | v1.1.6 | tematdb_v1.1.6_completeTEPset_convertedOn_20250503_014937__range_1_to_424 | 2025-05-03 01:51 | TRUE
179 | ZT | 785.886 | 0.216253 | [1] | 300.3777 | 896.9366 | tematdb | v1.1.6 | tematdb_v1.1.6_completeTEPset_convertedOn_20250503_014937__range_1_to_424 | 2025-05-03 01:51 | TRUE
179 | ZT | 817.377 | 0.226001 | [1] | 300.3777 | 896.9366 | tematdb | v1.1.6 | tematdb_v1.1.6_completeTEPset_convertedOn_20250503_014937__range_1_to_424 | 2025-05-03 01:51 | TRUE
179 | ZT | 840.974 | 0.231552 | [1] | 300.3777 | 896.9366 | tematdb | v1.1.6 | tematdb_v1.1.6_completeTEPset_convertedOn_20250503_014937__range_1_to_424 | 2025-05-03 01:51 | TRUE
179 | ZT | 867.185 | 0.237093 | [1] | 300.3777 | 896.9366 | tematdb | v1.1.6 | tematdb_v1.1.6_completeTEPset_convertedOn_20250503_014937__range_1_to_424 | 2025-05-03 01:51 | TRUE
179 | ZT | 888.167 | 0.242653 | [1] | 300.3777 | 896.9366 | tematdb | v1.1.6 | tematdb_v1.1.6_completeTEPset_convertedOn_20250503_014937__range_1_to_424 | 2025-05-03 01:51 | TRUE
179 | ZT | 909.167 | 0.249621 | [1] | 300.3777 | 896.9366 | tematdb | v1.1.6 | tematdb_v1.1.6_completeTEPset_convertedOn_20250503_014937__range_1_to_424 | 2025-05-03 01:51 | TRUE
179 | ZT | 932.781 | 0.25658 | [1] | 300.3777 | 896.9366 | tematdb | v1.1.6 | tematdb_v1.1.6_completeTEPset_convertedOn_20250503_014937__range_1_to_424 | 2025-05-03 01:51 | TRUE
181 | alpha | 300.9033 | -0.0001506315 | [V/K] | 300.9033 | 794.9383 | tematdb | v1.1.6 | tematdb_v1.1.6_completeTEPset_convertedOn_20250503_014937__range_1_to_424 | 2025-05-03 01:51 | TRUE
181 | alpha | 383.0594 | -0.0001746837 | [V/K] | 300.9033 | 794.9383 | tematdb | v1.1.6 | tematdb_v1.1.6_completeTEPset_convertedOn_20250503_014937__range_1_to_424 | 2025-05-03 01:51 | TRUE
181 | alpha | 422.6594 | -0.0002061307 | [V/K] | 300.9033 | 794.9383 | tematdb | v1.1.6 | tematdb_v1.1.6_completeTEPset_convertedOn_20250503_014937__range_1_to_424 | 2025-05-03 01:51 | TRUE
181 | alpha | 461.909 | -0.0002362681 | [V/K] | 300.9033 | 794.9383 | tematdb | v1.1.6 | tematdb_v1.1.6_completeTEPset_convertedOn_20250503_014937__range_1_to_424 | 2025-05-03 01:51 | TRUE
181 | alpha | 511.4388 | -0.000265975 | [V/K] | 300.9033 | 794.9383 | tematdb | v1.1.6 | tematdb_v1.1.6_completeTEPset_convertedOn_20250503_014937__range_1_to_424 | 2025-05-03 01:51 | TRUE
181 | alpha | 616.2737 | -0.0002917862 | [V/K] | 300.9033 | 794.9383 | tematdb | v1.1.6 | tematdb_v1.1.6_completeTEPset_convertedOn_20250503_014937__range_1_to_424 | 2025-05-03 01:51 | TRUE
181 | alpha | 665.2232 | -0.0002800307 | [V/K] | 300.9033 | 794.9383 | tematdb | v1.1.6 | tematdb_v1.1.6_completeTEPset_convertedOn_20250503_014937__range_1_to_424 | 2025-05-03 01:51 | TRUE
181 | alpha | 713.7885 | -0.0002778767 | [V/K] | 300.9033 | 794.9383 | tematdb | v1.1.6 | tematdb_v1.1.6_completeTEPset_convertedOn_20250503_014937__range_1_to_424 | 2025-05-03 01:51 | TRUE
181 | alpha | 770.5587 | -0.0002587063 | [V/K] | 300.9033 | 794.9383 | tematdb | v1.1.6 | tematdb_v1.1.6_completeTEPset_convertedOn_20250503_014937__range_1_to_424 | 2025-05-03 01:51 | TRUE
181 | alpha | 833.4059 | -0.0002229545 | [V/K] | 300.9033 | 794.9383 | tematdb | v1.1.6 | tematdb_v1.1.6_completeTEPset_convertedOn_20250503_014937__range_1_to_424 | 2025-05-03 01:51 | TRUE
181 | alpha | 883.0724 | -0.0002085808 | [V/K] | 300.9033 | 794.9383 | tematdb | v1.1.6 | tematdb_v1.1.6_completeTEPset_convertedOn_20250503_014937__range_1_to_424 | 2025-05-03 01:51 | TRUE
181 | rho | 299.7659 | 1.306378e-05 | [Ohm-m] | 300.9033 | 794.9383 | tematdb | v1.1.6 | tematdb_v1.1.6_completeTEPset_convertedOn_20250503_014937__range_1_to_424 | 2025-05-03 01:51 | TRUE
181 | rho | 382.4965 | 1.350549e-05 | [Ohm-m] | 300.9033 | 794.9383 | tematdb | v1.1.6 | tematdb_v1.1.6_completeTEPset_convertedOn_20250503_014937__range_1_to_424 | 2025-05-03 01:51 | TRUE
181 | rho | 421.0899 | 1.397782e-05 | [Ohm-m] | 300.9033 | 794.9383 | tematdb | v1.1.6 | tematdb_v1.1.6_completeTEPset_convertedOn_20250503_014937__range_1_to_424 | 2025-05-03 01:51 | TRUE
181 | rho | 508.0802 | 3.37957e-05 | [Ohm-m] | 300.9033 | 794.9383 | tematdb | v1.1.6 | tematdb_v1.1.6_completeTEPset_convertedOn_20250503_014937__range_1_to_424 | 2025-05-03 01:51 | TRUE
181 | rho | 551.0402 | 4.094004e-05 | [Ohm-m] | 300.9033 | 794.9383 | tematdb | v1.1.6 | tematdb_v1.1.6_completeTEPset_convertedOn_20250503_014937__range_1_to_424 | 2025-05-03 01:51 | TRUE
181 | rho | 610.6617 | 3.249666e-05 | [Ohm-m] | 300.9033 | 794.9383 | tematdb | v1.1.6 | tematdb_v1.1.6_completeTEPset_convertedOn_20250503_014937__range_1_to_424 | 2025-05-03 01:51 | TRUE
181 | rho | 659.6094 | 2.747221e-05 | [Ohm-m] | 300.9033 | 794.9383 | tematdb | v1.1.6 | tematdb_v1.1.6_completeTEPset_convertedOn_20250503_014937__range_1_to_424 | 2025-05-03 01:51 | TRUE
181 | rho | 825.2916 | 5.097184e-06 | [Ohm-m] | 300.9033 | 794.9383 | tematdb | v1.1.6 | tematdb_v1.1.6_completeTEPset_convertedOn_20250503_014937__range_1_to_424 | 2025-05-03 01:51 | TRUE
181 | kappa | 295.0902 | 2.512565 | [W/m/K] | 300.9033 | 794.9383 | tematdb | v1.1.6 | tematdb_v1.1.6_completeTEPset_convertedOn_20250503_014937__range_1_to_424 | 2025-05-03 01:51 | TRUE
181 | kappa | 344.6737 | 2.345348 | [W/m/K] | 300.9033 | 794.9383 | tematdb | v1.1.6 | tematdb_v1.1.6_completeTEPset_convertedOn_20250503_014937__range_1_to_424 | 2025-05-03 01:51 | TRUE
181 | kappa | 399.2027 | 2.180933 | [W/m/K] | 300.9033 | 794.9383 | tematdb | v1.1.6 | tematdb_v1.1.6_completeTEPset_convertedOn_20250503_014937__range_1_to_424 | 2025-05-03 01:51 | TRUE
181 | kappa | 450.1372 | 2.04899 | [W/m/K] | 300.9033 | 794.9383 | tematdb | v1.1.6 | tematdb_v1.1.6_completeTEPset_convertedOn_20250503_014937__range_1_to_424 | 2025-05-03 01:51 | TRUE
181 | kappa | 499.6831 | 1.938714 | [W/m/K] | 300.9033 | 794.9383 | tematdb | v1.1.6 | tematdb_v1.1.6_completeTEPset_convertedOn_20250503_014937__range_1_to_424 | 2025-05-03 01:51 | TRUE
181 | kappa | 550.0375 | 1.852857 | [W/m/K] | 300.9033 | 794.9383 | tematdb | v1.1.6 | tematdb_v1.1.6_completeTEPset_convertedOn_20250503_014937__range_1_to_424 | 2025-05-03 01:51 | TRUE
181 | kappa | 600.0956 | 1.799532 | [W/m/K] | 300.9033 | 794.9383 | tematdb | v1.1.6 | tematdb_v1.1.6_completeTEPset_convertedOn_20250503_014937__range_1_to_424 | 2025-05-03 01:51 | TRUE
181 | kappa | 622.3565 | 1.802646 | [W/m/K] | 300.9033 | 794.9383 | tematdb | v1.1.6 | tematdb_v1.1.6_completeTEPset_convertedOn_20250503_014937__range_1_to_424 | 2025-05-03 01:51 | TRUE
181 | kappa | 650.3409 | 1.879073 | [W/m/K] | 300.9033 | 794.9383 | tematdb | v1.1.6 | tematdb_v1.1.6_completeTEPset_convertedOn_20250503_014937__range_1_to_424 | 2025-05-03 01:51 | TRUE
181 | kappa | 675.2626 | 2.015099 | [W/m/K] | 300.9033 | 794.9383 | tematdb | v1.1.6 | tematdb_v1.1.6_completeTEPset_convertedOn_20250503_014937__range_1_to_424 | 2025-05-03 01:51 | TRUE
181 | kappa | 700.1414 | 2.216199 | [W/m/K] | 300.9033 | 794.9383 | tematdb | v1.1.6 | tematdb_v1.1.6_completeTEPset_convertedOn_20250503_014937__range_1_to_424 | 2025-05-03 01:51 | TRUE
181 | kappa | 725.5019 | 2.520345 | [W/m/K] | 300.9033 | 794.9383 | tematdb | v1.1.6 | tematdb_v1.1.6_completeTEPset_convertedOn_20250503_014937__range_1_to_424 | 2025-05-03 01:51 | TRUE
181 | kappa | 750.8052 | 2.911258 | [W/m/K] | 300.9033 | 794.9383 | tematdb | v1.1.6 | tematdb_v1.1.6_completeTEPset_convertedOn_20250503_014937__range_1_to_424 | 2025-05-03 01:51 | TRUE
181 | kappa | 773.8686 | 3.364495 | [W/m/K] | 300.9033 | 794.9383 | tematdb | v1.1.6 | tematdb_v1.1.6_completeTEPset_convertedOn_20250503_014937__range_1_to_424 | 2025-05-03 01:51 | TRUE
181 | kappa | 794.9383 | 3.923444 | [W/m/K] | 300.9033 | 794.9383 | tematdb | v1.1.6 | tematdb_v1.1.6_completeTEPset_convertedOn_20250503_014937__range_1_to_424 | 2025-05-03 01:51 | TRUE
181 | ZT | 299.4808 | 0.2111977 | [1] | 300.9033 | 794.9383 | tematdb | v1.1.6 | tematdb_v1.1.6_completeTEPset_convertedOn_20250503_014937__range_1_to_424 | 2025-05-03 01:51 | TRUE
181 | ZT | 383.4544 | 0.3759767 | [1] | 300.9033 | 794.9383 | tematdb | v1.1.6 | tematdb_v1.1.6_completeTEPset_convertedOn_20250503_014937__range_1_to_424 | 2025-05-03 01:51 | TRUE
181 | ZT | 423.5109 | 0.5759712 | [1] | 300.9033 | 794.9383 | tematdb | v1.1.6 | tematdb_v1.1.6_completeTEPset_convertedOn_20250503_014937__range_1_to_424 | 2025-05-03 01:51 | TRUE
181 | ZT | 510.9784 | 0.5873229 | [1] | 300.9033 | 794.9383 | tematdb | v1.1.6 | tematdb_v1.1.6_completeTEPset_convertedOn_20250503_014937__range_1_to_424 | 2025-05-03 01:51 | TRUE
181 | ZT | 553.5733 | 0.6414893 | [1] | 300.9033 | 794.9383 | tematdb | v1.1.6 | tematdb_v1.1.6_completeTEPset_convertedOn_20250503_014937__range_1_to_424 | 2025-05-03 01:51 | TRUE
181 | ZT | 615.1727 | 0.929248 | [1] | 300.9033 | 794.9383 | tematdb | v1.1.6 | tematdb_v1.1.6_completeTEPset_convertedOn_20250503_014937__range_1_to_424 | 2025-05-03 01:51 | TRUE
181 | ZT | 665.3281 | 1.090563 | [1] | 300.9033 | 794.9383 | tematdb | v1.1.6 | tematdb_v1.1.6_completeTEPset_convertedOn_20250503_014937__range_1_to_424 | 2025-05-03 01:51 | TRUE
181 | ZT | 832.7383 | 0.232772 | [1] | 300.9033 | 794.9383 | tematdb | v1.1.6 | tematdb_v1.1.6_completeTEPset_convertedOn_20250503_014937__range_1_to_424 | 2025-05-03 01:51 | TRUE
181 | ZT | 883.1845 | 0.2218492 | [1] | 300.9033 | 794.9383 | tematdb | v1.1.6 | tematdb_v1.1.6_completeTEPset_convertedOn_20250503_014937__range_1_to_424 | 2025-05-03 01:51 | TRUE
183 | alpha | 312.996 | -9.52381e-05 | [V/K] | 313.9381 | 856.679 | tematdb | v1.1.6 | tematdb_v1.1.6_completeTEPset_convertedOn_20250503_014937__range_1_to_424 | 2025-05-03 01:51 | TRUE
183 | alpha | 373.646 | -0.000108844 | [V/K] | 313.9381 | 856.679 | tematdb | v1.1.6 | tematdb_v1.1.6_completeTEPset_convertedOn_20250503_014937__range_1_to_424 | 2025-05-03 01:51 | TRUE
183 | alpha | 475.451 | -0.000133333 | [V/K] | 313.9381 | 856.679 | tematdb | v1.1.6 | tematdb_v1.1.6_completeTEPset_convertedOn_20250503_014937__range_1_to_424 | 2025-05-03 01:51 | TRUE
183 | alpha | 570.758 | -0.000171429 | [V/K] | 313.9381 | 856.679 | tematdb | v1.1.6 | tematdb_v1.1.6_completeTEPset_convertedOn_20250503_014937__range_1_to_424 | 2025-05-03 01:51 | TRUE
183 | alpha | 663.899 | -0.000204082 | [V/K] | 313.9381 | 856.679 | tematdb | v1.1.6 | tematdb_v1.1.6_completeTEPset_convertedOn_20250503_014937__range_1_to_424 | 2025-05-03 01:51 | TRUE
183 | alpha | 761.372 | -0.000228571 | [V/K] | 313.9381 | 856.679 | tematdb | v1.1.6 | tematdb_v1.1.6_completeTEPset_convertedOn_20250503_014937__range_1_to_424 | 2025-05-03 01:51 | TRUE
183 | alpha | 856.679 | -0.000253061 | [V/K] | 313.9381 | 856.679 | tematdb | v1.1.6 | tematdb_v1.1.6_completeTEPset_convertedOn_20250503_014937__range_1_to_424 | 2025-05-03 01:51 | TRUE
183 | rho | 313.9381 | 9.253708e-06 | [Ohm-m] | 313.9381 | 856.679 | tematdb | v1.1.6 | tematdb_v1.1.6_completeTEPset_convertedOn_20250503_014937__range_1_to_424 | 2025-05-03 01:51 | TRUE
183 | rho | 379.9779 | 8.944971e-06 | [Ohm-m] | 313.9381 | 856.679 | tematdb | v1.1.6 | tematdb_v1.1.6_completeTEPset_convertedOn_20250503_014937__range_1_to_424 | 2025-05-03 01:51 | TRUE
183 | rho | 476.2168 | 9.526807e-06 | [Ohm-m] | 313.9381 | 856.679 | tematdb | v1.1.6 | tematdb_v1.1.6_completeTEPset_convertedOn_20250503_014937__range_1_to_424 | 2025-05-03 01:51 | TRUE
183 | rho | 573.1195 | 1.101806e-05 | [Ohm-m] | 313.9381 | 856.679 | tematdb | v1.1.6 | tematdb_v1.1.6_completeTEPset_convertedOn_20250503_014937__range_1_to_424 | 2025-05-03 01:51 | TRUE
183 | rho | 666.7035 | 1.305538e-05 | [Ohm-m] | 313.9381 | 856.679 | tematdb | v1.1.6 | tematdb_v1.1.6_completeTEPset_convertedOn_20250503_014937__range_1_to_424 | 2025-05-03 01:51 | TRUE
183 | rho | 763.2743 | 1.53946e-05 | [Ohm-m] | 313.9381 | 856.679 | tematdb | v1.1.6 | tematdb_v1.1.6_completeTEPset_convertedOn_20250503_014937__range_1_to_424 | 2025-05-03 01:51 | TRUE
183 | rho | 859.1814 | 1.824117e-05 | [Ohm-m] | 313.9381 | 856.679 | tematdb | v1.1.6 | tematdb_v1.1.6_completeTEPset_convertedOn_20250503_014937__range_1_to_424 | 2025-05-03 01:51 | TRUE
183 | kappa | 312.319 | 6.31933 | [W/m/K] | 313.9381 | 856.679 | tematdb | v1.1.6 | tematdb_v1.1.6_completeTEPset_convertedOn_20250503_014937__range_1_to_424 | 2025-05-03 01:51 | TRUE
183 | kappa | 378.316 | 5.43493 | [W/m/K] | 313.9381 | 856.679 | tematdb | v1.1.6 | tematdb_v1.1.6_completeTEPset_convertedOn_20250503_014937__range_1_to_424 | 2025-05-03 01:51 | TRUE
183 | kappa | 477.425 | 4.66833 | [W/m/K] | 313.9381 | 856.679 | tematdb | v1.1.6 | tematdb_v1.1.6_completeTEPset_convertedOn_20250503_014937__range_1_to_424 | 2025-05-03 01:51 | TRUE
183 | kappa | 569.957 | 4.10216 | [W/m/K] | 313.9381 | 856.679 | tematdb | v1.1.6 | tematdb_v1.1.6_completeTEPset_convertedOn_20250503_014937__range_1_to_424 | 2025-05-03 01:51 | TRUE
183 | kappa | 669.148 | 3.73554 | [W/m/K] | 313.9381 | 856.679 | tematdb | v1.1.6 | tematdb_v1.1.6_completeTEPset_convertedOn_20250503_014937__range_1_to_424 | 2025-05-03 01:51 | TRUE
183 | kappa | 761.769 | 3.60937 | [W/m/K] | 313.9381 | 856.679 | tematdb | v1.1.6 | tematdb_v1.1.6_completeTEPset_convertedOn_20250503_014937__range_1_to_424 | 2025-05-03 01:51 | TRUE
183 | kappa | 858.794 | 3.4429 | [W/m/K] | 313.9381 | 856.679 | tematdb | v1.1.6 | tematdb_v1.1.6_completeTEPset_convertedOn_20250503_014937__range_1_to_424 | 2025-05-03 01:51 | TRUE
183 | ZT | 314.685 | 0.0569395 | [1] | 313.9381 | 856.679 | tematdb | v1.1.6 | tematdb_v1.1.6_completeTEPset_convertedOn_20250503_014937__range_1_to_424 | 2025-05-03 01:51 | TRUE
183 | ZT | 377.622 | 0.106762 | [1] | 313.9381 | 856.679 | tematdb | v1.1.6 | tematdb_v1.1.6_completeTEPset_convertedOn_20250503_014937__range_1_to_424 | 2025-05-03 01:51 | TRUE
183 | ZT | 478.322 | 0.217082 | [1] | 313.9381 | 856.679 | tematdb | v1.1.6 | tematdb_v1.1.6_completeTEPset_convertedOn_20250503_014937__range_1_to_424 | 2025-05-03 01:51 | TRUE
183 | ZT | 572.727 | 0.384342 | [1] | 313.9381 | 856.679 | tematdb | v1.1.6 | tematdb_v1.1.6_completeTEPset_convertedOn_20250503_014937__range_1_to_424 | 2025-05-03 01:51 | TRUE
183 | ZT | 669.231 | 0.569395 | [1] | 313.9381 | 856.679 | tematdb | v1.1.6 | tematdb_v1.1.6_completeTEPset_convertedOn_20250503_014937__range_1_to_424 | 2025-05-03 01:51 | TRUE
183 | ZT | 763.636 | 0.758007 | [1] | 313.9381 | 856.679 | tematdb | v1.1.6 | tematdb_v1.1.6_completeTEPset_convertedOn_20250503_014937__range_1_to_424 | 2025-05-03 01:51 | TRUE
183 | ZT | 862.238 | 0.864769 | [1] | 313.9381 | 856.679 | tematdb | v1.1.6 | tematdb_v1.1.6_completeTEPset_convertedOn_20250503_014937__range_1_to_424 | 2025-05-03 01:51 | TRUE
184 | alpha | 318.843 | -0.000159305 | [V/K] | 322.864 | 861.48 | tematdb | v1.1.6 | tematdb_v1.1.6_completeTEPset_convertedOn_20250503_014937__range_1_to_424 | 2025-05-03 01:51 | TRUE
184 | alpha | 378.878 | -0.000170818 | [V/K] | 322.864 | 861.48 | tematdb | v1.1.6 | tematdb_v1.1.6_completeTEPset_convertedOn_20250503_014937__range_1_to_424 | 2025-05-03 01:51 | TRUE
184 | alpha | 473.58 | -0.000199872 | [V/K] | 322.864 | 861.48 | tematdb | v1.1.6 | tematdb_v1.1.6_completeTEPset_convertedOn_20250503_014937__range_1_to_424 | 2025-05-03 01:51 | TRUE
184 | alpha | 572.916 | -0.000234808 | [V/K] | 322.864 | 861.48 | tematdb | v1.1.6 | tematdb_v1.1.6_completeTEPset_convertedOn_20250503_014937__range_1_to_424 | 2025-05-03 01:51 | TRUE
184 | alpha | 669.909 | -0.000257947 | [V/K] | 322.864 | 861.48 | tematdb | v1.1.6 | tematdb_v1.1.6_completeTEPset_convertedOn_20250503_014937__range_1_to_424 | 2025-05-03 01:51 | TRUE
184 | alpha | 762.251 | -0.000269301 | [V/K] | 322.864 | 861.48 | tematdb | v1.1.6 | tematdb_v1.1.6_completeTEPset_convertedOn_20250503_014937__range_1_to_424 | 2025-05-03 01:51 | TRUE
184 | alpha | 861.48 | -0.000268813 | [V/K] | 322.864 | 861.48 | tematdb | v1.1.6 | tematdb_v1.1.6_completeTEPset_convertedOn_20250503_014937__range_1_to_424 | 2025-05-03 01:51 | TRUE
184 | rho | 322.864 | 1.86668e-05 | [Ohm-m] | 322.864 | 861.48 | tematdb | v1.1.6 | tematdb_v1.1.6_completeTEPset_convertedOn_20250503_014937__range_1_to_424 | 2025-05-03 01:51 | TRUE
184 | rho | 382.845 | 1.97131e-05 | [Ohm-m] | 322.864 | 861.48 | tematdb | v1.1.6 | tematdb_v1.1.6_completeTEPset_convertedOn_20250503_014937__range_1_to_424 | 2025-05-03 01:51 | TRUE
184 | rho | 477.388 | 2.43647e-05 | [Ohm-m] | 322.864 | 861.48 | tematdb | v1.1.6 | tematdb_v1.1.6_completeTEPset_convertedOn_20250503_014937__range_1_to_424 | 2025-05-03 01:51 | TRUE
184 | rho | 574.194 | 3.42927e-05 | [Ohm-m] | 322.864 | 861.48 | tematdb | v1.1.6 | tematdb_v1.1.6_completeTEPset_convertedOn_20250503_014937__range_1_to_424 | 2025-05-03 01:51 | TRUE
184 | rho | 668.746 | 4.1298e-05 | [Ohm-m] | 322.864 | 861.48 | tematdb | v1.1.6 | tematdb_v1.1.6_completeTEPset_convertedOn_20250503_014937__range_1_to_424 | 2025-05-03 01:51 | TRUE
184 | rho | 767.958 | 4.36868e-05 | [Ohm-m] | 322.864 | 861.48 | tematdb | v1.1.6 | tematdb_v1.1.6_completeTEPset_convertedOn_20250503_014937__range_1_to_424 | 2025-05-03 01:51 | TRUE
184 | rho | 864.853 | 4.7425e-05 | [Ohm-m] | 322.864 | 861.48 | tematdb | v1.1.6 | tematdb_v1.1.6_completeTEPset_convertedOn_20250503_014937__range_1_to_424 | 2025-05-03 01:51 | TRUE
184 | kappa | 302.362 | 10.1912 | [W/m/K] | 322.864 | 861.48 | tematdb | v1.1.6 | tematdb_v1.1.6_completeTEPset_convertedOn_20250503_014937__range_1_to_424 | 2025-05-03 01:51 | TRUE
184 | kappa | 375.591 | 8.11765 | [W/m/K] | 322.864 | 861.48 | tematdb | v1.1.6 | tematdb_v1.1.6_completeTEPset_convertedOn_20250503_014937__range_1_to_424 | 2025-05-03 01:51 | TRUE
184 | kappa | 474.803 | 6.44118 | [W/m/K] | 322.864 | 861.48 | tematdb | v1.1.6 | tematdb_v1.1.6_completeTEPset_convertedOn_20250503_014937__range_1_to_424 | 2025-05-03 01:51 | TRUE
184 | kappa | 576.378 | 5.29412 | [W/m/K] | 322.864 | 861.48 | tematdb | v1.1.6 | tematdb_v1.1.6_completeTEPset_convertedOn_20250503_014937__range_1_to_424 | 2025-05-03 01:51 | TRUE
184 | kappa | 670.866 | 4.58824 | [W/m/K] | 322.864 | 861.48 | tematdb | v1.1.6 | tematdb_v1.1.6_completeTEPset_convertedOn_20250503_014937__range_1_to_424 | 2025-05-03 01:51 | TRUE
184 | kappa | 772.441 | 4.10294 | [W/m/K] | 322.864 | 861.48 | tematdb | v1.1.6 | tematdb_v1.1.6_completeTEPset_convertedOn_20250503_014937__range_1_to_424 | 2025-05-03 01:51 | TRUE
184 | kappa | 876.378 | 4.05882 | [W/m/K] | 322.864 | 861.48 | tematdb | v1.1.6 | tematdb_v1.1.6_completeTEPset_convertedOn_20250503_014937__range_1_to_424 | 2025-05-03 01:51 | TRUE
184 | ZT | 319.78 | 0.0436662 | [1] | 322.864 | 861.48 | tematdb | v1.1.6 | tematdb_v1.1.6_completeTEPset_convertedOn_20250503_014937__range_1_to_424 | 2025-05-03 01:51 | TRUE
184 | ZT | 380.923 | 0.0710324 | [1] | 322.864 | 861.48 | tematdb | v1.1.6 | tematdb_v1.1.6_completeTEPset_convertedOn_20250503_014937__range_1_to_424 | 2025-05-03 01:51 | TRUE
184 | ZT | 478.819 | 0.125831 | [1] | 322.864 | 861.48 | tematdb | v1.1.6 | tematdb_v1.1.6_completeTEPset_convertedOn_20250503_014937__range_1_to_424 | 2025-05-03 01:51 | TRUE
184 | ZT | 576.735 | 0.183868 | [1] | 322.864 | 861.48 | tematdb | v1.1.6 | tematdb_v1.1.6_completeTEPset_convertedOn_20250503_014937__range_1_to_424 | 2025-05-03 01:51 | TRUE
184 | ZT | 669.813 | 0.248396 | [1] | 322.864 | 861.48 | tematdb | v1.1.6 | tematdb_v1.1.6_completeTEPset_convertedOn_20250503_014937__range_1_to_424 | 2025-05-03 01:51 | TRUE
184 | ZT | 770.238 | 0.317763 | [1] | 322.864 | 861.48 | tematdb | v1.1.6 | tematdb_v1.1.6_completeTEPset_convertedOn_20250503_014937__range_1_to_424 | 2025-05-03 01:51 | TRUE
184 | ZT | 865.398 | 0.323984 | [1] | 322.864 | 861.48 | tematdb | v1.1.6 | tematdb_v1.1.6_completeTEPset_convertedOn_20250503_014937__range_1_to_424 | 2025-05-03 01:51 | TRUE
185 | alpha | 327.3425 | -9.033943e-05 | [V/K] | 327.3425 | 853.6034 | tematdb | v1.1.6 | tematdb_v1.1.6_completeTEPset_convertedOn_20250503_014937__range_1_to_424 | 2025-05-03 01:51 | TRUE
185 | alpha | 379.8771 | -0.0001009138 | [V/K] | 327.3425 | 853.6034 | tematdb | v1.1.6 | tematdb_v1.1.6_completeTEPset_convertedOn_20250503_014937__range_1_to_424 | 2025-05-03 01:51 | TRUE
185 | alpha | 476.0369 | -0.000122846 | [V/K] | 327.3425 | 853.6034 | tematdb | v1.1.6 | tematdb_v1.1.6_completeTEPset_convertedOn_20250503_014937__range_1_to_424 | 2025-05-03 01:51 | TRUE
185 | alpha | 570.6605 | -0.0001451697 | [V/K] | 327.3425 | 853.6034 | tematdb | v1.1.6 | tematdb_v1.1.6_completeTEPset_convertedOn_20250503_014937__range_1_to_424 | 2025-05-03 01:51 | TRUE
185 | alpha | 664.977 | -0.0001659269 | [V/K] | 327.3425 | 853.6034 | tematdb | v1.1.6 | tematdb_v1.1.6_completeTEPset_convertedOn_20250503_014937__range_1_to_424 | 2025-05-03 01:51 | TRUE
185 | alpha | 759.9078 | -0.0001855091 | [V/K] | 327.3425 | 853.6034 | tematdb | v1.1.6 | tematdb_v1.1.6_completeTEPset_convertedOn_20250503_014937__range_1_to_424 | 2025-05-03 01:51 | TRUE
185 | alpha | 853.9171 | -0.0002050914 | [V/K] | 327.3425 | 853.6034 | tematdb | v1.1.6 | tematdb_v1.1.6_completeTEPset_convertedOn_20250503_014937__range_1_to_424 | 2025-05-03 01:51 | TRUE
185 | rho | 327.1894 | 6.741246e-06 | [Ohm-m] | 327.3425 | 853.6034 | tematdb | v1.1.6 | tematdb_v1.1.6_completeTEPset_convertedOn_20250503_014937__range_1_to_424 | 2025-05-03 01:51 | TRUE
185 | rho | 379.7352 | 7.053833e-06 | [Ohm-m] | 327.3425 | 853.6034 | tematdb | v1.1.6 | tematdb_v1.1.6_completeTEPset_convertedOn_20250503_014937__range_1_to_424 | 2025-05-03 01:51 | TRUE
185 | rho | 475.9674 | 8.304076e-06 | [Ohm-m] | 327.3425 | 853.6034 | tematdb | v1.1.6 | tematdb_v1.1.6_completeTEPset_convertedOn_20250503_014937__range_1_to_424 | 2025-05-03 01:51 | TRUE
185 | rho | 570.9776 | 1e-05 | [Ohm-m] | 327.3425 | 853.6034 | tematdb | v1.1.6 | tematdb_v1.1.6_completeTEPset_convertedOn_20250503_014937__range_1_to_424 | 2025-05-03 01:51 | TRUE
185 | rho | 664.7658 | 1.237427e-05 | [Ohm-m] | 327.3425 | 853.6034 | tematdb | v1.1.6 | tematdb_v1.1.6_completeTEPset_convertedOn_20250503_014937__range_1_to_424 | 2025-05-03 01:51 | TRUE
185 | rho | 760.0815 | 1.443606e-05 | [Ohm-m] | 327.3425 | 853.6034 | tematdb | v1.1.6 | tematdb_v1.1.6_completeTEPset_convertedOn_20250503_014937__range_1_to_424 | 2025-05-03 01:51 | TRUE
185 | rho | 853.8697 | 1.778279e-05 | [Ohm-m] | 327.3425 | 853.6034 | tematdb | v1.1.6 | tematdb_v1.1.6_completeTEPset_convertedOn_20250503_014937__range_1_to_424 | 2025-05-03 01:51 | TRUE
185 | kappa | 305.05 | 6.582353 | [W/m/K] | 327.3425 | 853.6034 | tematdb | v1.1.6 | tematdb_v1.1.6_completeTEPset_convertedOn_20250503_014937__range_1_to_424 | 2025-05-03 01:51 | TRUE
185 | kappa | 380.1683 | 5.523529 | [W/m/K] | 327.3425 | 853.6034 | tematdb | v1.1.6 | tematdb_v1.1.6_completeTEPset_convertedOn_20250503_014937__range_1_to_424 | 2025-05-03 01:51 | TRUE
185 | kappa | 475.8022 | 4.864706 | [W/m/K] | 327.3425 | 853.6034 | tematdb | v1.1.6 | tematdb_v1.1.6_completeTEPset_convertedOn_20250503_014937__range_1_to_424 | 2025-05-03 01:51 | TRUE
185 | kappa | 571.1205 | 4.323529 | [W/m/K] | 327.3425 | 853.6034 | tematdb | v1.1.6 | tematdb_v1.1.6_completeTEPset_convertedOn_20250503_014937__range_1_to_424 | 2025-05-03 01:51 | TRUE
185 | kappa | 664.8606 | 3.970588 | [W/m/K] | 327.3425 | 853.6034 | tematdb | v1.1.6 | tematdb_v1.1.6_completeTEPset_convertedOn_20250503_014937__range_1_to_424 | 2025-05-03 01:51 | TRUE
185 | kappa | 759.5476 | 3.811765 | [W/m/K] | 327.3425 | 853.6034 | tematdb | v1.1.6 | tematdb_v1.1.6_completeTEPset_convertedOn_20250503_014937__range_1_to_424 | 2025-05-03 01:51 | TRUE
185 | kappa | 853.6034 | 3.723529 | [W/m/K] | 327.3425 | 853.6034 | tematdb | v1.1.6 | tematdb_v1.1.6_completeTEPset_convertedOn_20250503_014937__range_1_to_424 | 2025-05-03 01:51 | TRUE
185 | ZT | 327.0135 | 0.06213107 | [1] | 327.3425 | 853.6034 | tematdb | v1.1.6 | tematdb_v1.1.6_completeTEPset_convertedOn_20250503_014937__range_1_to_424 | 2025-05-03 01:51 | TRUE
185 | ZT | 380.1401 | 0.1026513 | [1] | 327.3425 | 853.6034 | tematdb | v1.1.6 | tematdb_v1.1.6_completeTEPset_convertedOn_20250503_014937__range_1_to_424 | 2025-05-03 01:51 | TRUE
185 | ZT | 476.1881 | 0.1854927 | [1] | 327.3425 | 853.6034 | tematdb | v1.1.6 | tematdb_v1.1.6_completeTEPset_convertedOn_20250503_014937__range_1_to_424 | 2025-05-03 01:51 | TRUE
185 | ZT | 571.0355 | 0.2881441 | [1] | 327.3425 | 853.6034 | tematdb | v1.1.6 | tematdb_v1.1.6_completeTEPset_convertedOn_20250503_014937__range_1_to_424 | 2025-05-03 01:51 | TRUE
185 | ZT | 664.6823 | 0.3829915 | [1] | 327.3425 | 853.6034 | tematdb | v1.1.6 | tematdb_v1.1.6_completeTEPset_convertedOn_20250503_014937__range_1_to_424 | 2025-05-03 01:51 | TRUE
185 | ZT | 759.8299 | 0.4814407 | [1] | 327.3425 | 853.6034 | tematdb | v1.1.6 | tematdb_v1.1.6_completeTEPset_convertedOn_20250503_014937__range_1_to_424 | 2025-05-03 01:51 | TRUE
185 | ZT | 853.4767 | 0.5594797 | [1] | 327.3425 | 853.6034 | tematdb | v1.1.6 | tematdb_v1.1.6_completeTEPset_convertedOn_20250503_014937__range_1_to_424 | 2025-05-03 01:51 | TRUE
186 | alpha | 334.8537 | -0.0001551181 | [V/K] | 334.8537 | 822.9494 | tematdb | v1.1.6 | tematdb_v1.1.6_completeTEPset_convertedOn_20250503_014937__range_1_to_424 | 2025-05-03 01:51 | TRUE
186 | alpha | 365.4045 | -0.0001643701 | [V/K] | 334.8537 | 822.9494 | tematdb | v1.1.6 | tematdb_v1.1.6_completeTEPset_convertedOn_20250503_014937__range_1_to_424 | 2025-05-03 01:51 | TRUE
186 | alpha | 395.9552 | -0.000173622 | [V/K] | 334.8537 | 822.9494 | tematdb | v1.1.6 | tematdb_v1.1.6_completeTEPset_convertedOn_20250503_014937__range_1_to_424 | 2025-05-03 01:51 | TRUE
186 | alpha | 426.2909 | -0.0001814961 | [V/K] | 334.8537 | 822.9494 | tematdb | v1.1.6 | tematdb_v1.1.6_completeTEPset_convertedOn_20250503_014937__range_1_to_424 | 2025-05-03 01:51 | TRUE
186 | alpha | 457.0568 | -0.0001891732 | [V/K] | 334.8537 | 822.9494 | tematdb | v1.1.6 | tematdb_v1.1.6_completeTEPset_convertedOn_20250503_014937__range_1_to_424 | 2025-05-03 01:51 | TRUE
186 | alpha | 487.3924 | -0.0001966535 | [V/K] | 334.8537 | 822.9494 | tematdb | v1.1.6 | tematdb_v1.1.6_completeTEPset_convertedOn_20250503_014937__range_1_to_424 | 2025-05-03 01:51 | TRUE
186 | alpha | 517.7281 | -0.0002041339 | [V/K] | 334.8537 | 822.9494 | tematdb | v1.1.6 | tematdb_v1.1.6_completeTEPset_convertedOn_20250503_014937__range_1_to_424 | 2025-05-03 01:51 | TRUE
186 | alpha | 548.494 | -0.0002116142 | [V/K] | 334.8537 | 822.9494 | tematdb | v1.1.6 | tematdb_v1.1.6_completeTEPset_convertedOn_20250503_014937__range_1_to_424 | 2025-05-03 01:51 | TRUE
186 | alpha | 578.8296 | -0.0002188976 | [V/K] | 334.8537 | 822.9494 | tematdb | v1.1.6 | tematdb_v1.1.6_completeTEPset_convertedOn_20250503_014937__range_1_to_424 | 2025-05-03 01:51 | TRUE
186 | alpha | 609.3804 | -0.000226378 | [V/K] | 334.8537 | 822.9494 | tematdb | v1.1.6 | tematdb_v1.1.6_completeTEPset_convertedOn_20250503_014937__range_1_to_424 | 2025-05-03 01:51 | TRUE
186 | alpha | 639.9312 | -0.0002338583 | [V/K] | 334.8537 | 822.9494 | tematdb | v1.1.6 | tematdb_v1.1.6_completeTEPset_convertedOn_20250503_014937__range_1_to_424 | 2025-05-03 01:51 | TRUE
186 | alpha | 670.2668 | -0.0002413386 | [V/K] | 334.8537 | 822.9494 | tematdb | v1.1.6 | tematdb_v1.1.6_completeTEPset_convertedOn_20250503_014937__range_1_to_424 | 2025-05-03 01:51 | TRUE
186 | alpha | 700.8176 | -0.000248622 | [V/K] | 334.8537 | 822.9494 | tematdb | v1.1.6 | tematdb_v1.1.6_completeTEPset_convertedOn_20250503_014937__range_1_to_424 | 2025-05-03 01:51 | TRUE
186 | alpha | 731.3683 | -0.0002561024 | [V/K] | 334.8537 | 822.9494 | tematdb | v1.1.6 | tematdb_v1.1.6_completeTEPset_convertedOn_20250503_014937__range_1_to_424 | 2025-05-03 01:51 | TRUE
186 | alpha | 762.1343 | -0.0002637795 | [V/K] | 334.8537 | 822.9494 | tematdb | v1.1.6 | tematdb_v1.1.6_completeTEPset_convertedOn_20250503_014937__range_1_to_424 | 2025-05-03 01:51 | TRUE
186 | alpha | 792.685 | -0.0002712598 | [V/K] | 334.8537 | 822.9494 | tematdb | v1.1.6 | tematdb_v1.1.6_completeTEPset_convertedOn_20250503_014937__range_1_to_424 | 2025-05-03 01:51 | TRUE
186 | alpha | 823.0207 | -0.0002785433 | [V/K] | 334.8537 | 822.9494 | tematdb | v1.1.6 | tematdb_v1.1.6_completeTEPset_convertedOn_20250503_014937__range_1_to_424 | 2025-05-03 01:51 | TRUE
186 | rho | 334.8048 | 5.986973e-05 | [Ohm-m] | 334.8537 | 822.9494 | tematdb | v1.1.6 | tematdb_v1.1.6_completeTEPset_convertedOn_20250503_014937__range_1_to_424 | 2025-05-03 01:51 | TRUE
186 | rho | 365.1528 | 4.978804e-05 | [Ohm-m] | 334.8537 | 822.9494 | tematdb | v1.1.6 | tematdb_v1.1.6_completeTEPset_convertedOn_20250503_014937__range_1_to_424 | 2025-05-03 01:51 | TRUE
186 | rho | 395.9253 | 4.31781e-05 | [Ohm-m] | 334.8537 | 822.9494 | tematdb | v1.1.6 | tematdb_v1.1.6_completeTEPset_convertedOn_20250503_014937__range_1_to_424 | 2025-05-03 01:51 | TRUE
186 | rho | 426.2733 | 3.874633e-05 | [Ohm-m] | 334.8537 | 822.9494 | tematdb | v1.1.6 | tematdb_v1.1.6_completeTEPset_convertedOn_20250503_014937__range_1_to_424 | 2025-05-03 01:51 | TRUE
186 | rho | 456.8336 | 3.558324e-05 | [Ohm-m] | 334.8537 | 822.9494 | tematdb | v1.1.6 | tematdb_v1.1.6_completeTEPset_convertedOn_20250503_014937__range_1_to_424 | 2025-05-03 01:51 | TRUE
186 | rho | 487.3939 | 3.32861e-05 | [Ohm-m] | 334.8537 | 822.9494 | tematdb | v1.1.6 | tematdb_v1.1.6_completeTEPset_convertedOn_20250503_014937__range_1_to_424 | 2025-05-03 01:51 | TRUE
186 | rho | 517.9542 | 3.166567e-05 | [Ohm-m] | 334.8537 | 822.9494 | tematdb | v1.1.6 | tematdb_v1.1.6_completeTEPset_convertedOn_20250503_014937__range_1_to_424 | 2025-05-03 01:51 | TRUE
186 | rho | 548.3022 | 3.047866e-05 | [Ohm-m] | 334.8537 | 822.9494 | tematdb | v1.1.6 | tematdb_v1.1.6_completeTEPset_convertedOn_20250503_014937__range_1_to_424 | 2025-05-03 01:51 | TRUE
186 | rho | 578.8625 | 2.972859e-05 | [Ohm-m] | 334.8537 | 822.9494 | tematdb | v1.1.6 | tematdb_v1.1.6_completeTEPset_convertedOn_20250503_014937__range_1_to_424 | 2025-05-03 01:51 | TRUE
186 | rho | 609.4228 | 2.921504e-05 | [Ohm-m] | 334.8537 | 822.9494 | tematdb | v1.1.6 | tematdb_v1.1.6_completeTEPset_convertedOn_20250503_014937__range_1_to_424 | 2025-05-03 01:51 | TRUE
186 | rho | 639.983 | 2.879717e-05 | [Ohm-m] | 334.8537 | 822.9494 | tematdb | v1.1.6 | tematdb_v1.1.6_completeTEPset_convertedOn_20250503_014937__range_1_to_424 | 2025-05-03 01:51 | TRUE
186 | rho | 670.3311 | 2.8353e-05 | [Ohm-m] | 334.8537 | 822.9494 | tematdb | v1.1.6 | tematdb_v1.1.6_completeTEPset_convertedOn_20250503_014937__range_1_to_424 | 2025-05-03 01:51 | TRUE
186 | rho | 701.1036 | 2.794079e-05 | [Ohm-m] | 334.8537 | 822.9494 | tematdb | v1.1.6 | tematdb_v1.1.6_completeTEPset_convertedOn_20250503_014937__range_1_to_424 | 2025-05-03 01:51 | TRUE
186 | rho | 731.4516 | 2.755834e-05 | [Ohm-m] | 334.8537 | 822.9494 | tematdb | v1.1.6 | tematdb_v1.1.6_completeTEPset_convertedOn_20250503_014937__range_1_to_424 | 2025-05-03 01:51 | TRUE
186 | rho | 762.0119 | 2.71513e-05 | [Ohm-m] | 334.8537 | 822.9494 | tematdb | v1.1.6 | tematdb_v1.1.6_completeTEPset_convertedOn_20250503_014937__range_1_to_424 | 2025-05-03 01:51 | TRUE
186 | rho | 792.7844 | 2.677305e-05 | [Ohm-m] | 334.8537 | 822.9494 | tematdb | v1.1.6 | tematdb_v1.1.6_completeTEPset_convertedOn_20250503_014937__range_1_to_424 | 2025-05-03 01:51 | TRUE
186 | rho | 823.3447 | 2.643822e-05 | [Ohm-m] | 334.8537 | 822.9494 | tematdb | v1.1.6 | tematdb_v1.1.6_completeTEPset_convertedOn_20250503_014937__range_1_to_424 | 2025-05-03 01:51 | TRUE
186 | kappa | 334.8491 | 5.182401 | [W/m/K] | 334.8537 | 822.9494 | tematdb | v1.1.6 | tematdb_v1.1.6_completeTEPset_convertedOn_20250503_014937__range_1_to_424 | 2025-05-03 01:51 | TRUE
186 | kappa | 365.2359 | 4.742438 | [W/m/K] | 334.8537 | 822.9494 | tematdb | v1.1.6 | tematdb_v1.1.6_completeTEPset_convertedOn_20250503_014937__range_1_to_424 | 2025-05-03 01:51 | TRUE
186 | kappa | 395.6226 | 4.346471 | [W/m/K] | 334.8537 | 822.9494 | tematdb | v1.1.6 | tematdb_v1.1.6_completeTEPset_convertedOn_20250503_014937__range_1_to_424 | 2025-05-03 01:51 | TRUE
186 | kappa | 426.2218 | 4.012832 | [W/m/K] | 334.8537 | 822.9494 | tematdb | v1.1.6 | tematdb_v1.1.6_completeTEPset_convertedOn_20250503_014937__range_1_to_424 | 2025-05-03 01:51 | TRUE
186 | kappa | 456.8211 | 3.72319 | [W/m/K] | 334.8537 | 822.9494 | tematdb | v1.1.6 | tematdb_v1.1.6_completeTEPset_convertedOn_20250503_014937__range_1_to_424 | 2025-05-03 01:51 | TRUE
186 | kappa | 487.2078 | 3.484876 | [W/m/K] | 334.8537 | 822.9494 | tematdb | v1.1.6 | tematdb_v1.1.6_completeTEPset_convertedOn_20250503_014937__range_1_to_424 | 2025-05-03 01:51 | TRUE
186 | kappa | 517.8071 | 3.275894 | [W/m/K] | 334.8537 | 822.9494 | tematdb | v1.1.6 | tematdb_v1.1.6_completeTEPset_convertedOn_20250503_014937__range_1_to_424 | 2025-05-03 01:51 | TRUE
186 | kappa | 548.4063 | 3.107241 | [W/m/K] | 334.8537 | 822.9494 | tematdb | v1.1.6 | tematdb_v1.1.6_completeTEPset_convertedOn_20250503_014937__range_1_to_424 | 2025-05-03 01:51 | TRUE
186 | kappa | 578.793 | 2.975252 | [W/m/K] | 334.8537 | 822.9494 | tematdb | v1.1.6 | tematdb_v1.1.6_completeTEPset_convertedOn_20250503_014937__range_1_to_424 | 2025-05-03 01:51 | TRUE
186 | kappa | 609.1798 | 2.872594 | [W/m/K] | 334.8537 | 822.9494 | tematdb | v1.1.6 | tematdb_v1.1.6_completeTEPset_convertedOn_20250503_014937__range_1_to_424 | 2025-05-03 01:51 | TRUE
186 | kappa | 639.779 | 2.791934 | [W/m/K] | 334.8537 | 822.9494 | tematdb | v1.1.6 | tematdb_v1.1.6_completeTEPset_convertedOn_20250503_014937__range_1_to_424 | 2025-05-03 01:51 | TRUE
186 | kappa | 670.1657 | 2.736939 | [W/m/K] | 334.8537 | 822.9494 | tematdb | v1.1.6 | tematdb_v1.1.6_completeTEPset_convertedOn_20250503_014937__range_1_to_424 | 2025-05-03 01:51 | TRUE
186 | kappa | 700.765 | 2.696609 | [W/m/K] | 334.8537 | 822.9494 | tematdb | v1.1.6 | tematdb_v1.1.6_completeTEPset_convertedOn_20250503_014937__range_1_to_424 | 2025-05-03 01:51 | TRUE
186 | kappa | 731.1517 | 2.667278 | [W/m/K] | 334.8537 | 822.9494 | tematdb | v1.1.6 | tematdb_v1.1.6_completeTEPset_convertedOn_20250503_014937__range_1_to_424 | 2025-05-03 01:51 | TRUE
186 | kappa | 761.9635 | 2.652612 | [W/m/K] | 334.8537 | 822.9494 | tematdb | v1.1.6 | tematdb_v1.1.6_completeTEPset_convertedOn_20250503_014937__range_1_to_424 | 2025-05-03 01:51 | TRUE
186 | kappa | 792.5627 | 2.63428 | [W/m/K] | 334.8537 | 822.9494 | tematdb | v1.1.6 | tematdb_v1.1.6_completeTEPset_convertedOn_20250503_014937__range_1_to_424 | 2025-05-03 01:51 | TRUE
186 | kappa | 822.9494 | 2.619615 | [W/m/K] | 334.8537 | 822.9494 | tematdb | v1.1.6 | tematdb_v1.1.6_completeTEPset_convertedOn_20250503_014937__range_1_to_424 | 2025-05-03 01:51 | TRUE
186 | ZT | 334.4086 | 0.01133005 | [1] | 334.8537 | 822.9494 | tematdb | v1.1.6 | tematdb_v1.1.6_completeTEPset_convertedOn_20250503_014937__range_1_to_424 | 2025-05-03 01:51 | TRUE
186 | ZT | 365.1613 | 0.04384236 | [1] | 334.8537 | 822.9494 | tematdb | v1.1.6 | tematdb_v1.1.6_completeTEPset_convertedOn_20250503_014937__range_1_to_424 | 2025-05-03 01:51 | TRUE
186 | ZT | 395.914 | 0.07881773 | [1] | 334.8537 | 822.9494 | tematdb | v1.1.6 | tematdb_v1.1.6_completeTEPset_convertedOn_20250503_014937__range_1_to_424 | 2025-05-03 01:51 | TRUE
186 | ZT | 426.2366 | 0.1172414 | [1] | 334.8537 | 822.9494 | tematdb | v1.1.6 | tematdb_v1.1.6_completeTEPset_convertedOn_20250503_014937__range_1_to_424 | 2025-05-03 01:51 | TRUE
186 | ZT | 456.7742 | 0.1566502 | [1] | 334.8537 | 822.9494 | tematdb | v1.1.6 | tematdb_v1.1.6_completeTEPset_convertedOn_20250503_014937__range_1_to_424 | 2025-05-03 01:51 | TRUE
186 | ZT | 487.3118 | 0.1985222 | [1] | 334.8537 | 822.9494 | tematdb | v1.1.6 | tematdb_v1.1.6_completeTEPset_convertedOn_20250503_014937__range_1_to_424 | 2025-05-03 01:51 | TRUE
186 | ZT | 517.8495 | 0.2423645 | [1] | 334.8537 | 822.9494 | tematdb | v1.1.6 | tematdb_v1.1.6_completeTEPset_convertedOn_20250503_014937__range_1_to_424 | 2025-05-03 01:51 | TRUE
186 | ZT | 548.172 | 0.28867 | [1] | 334.8537 | 822.9494 | tematdb | v1.1.6 | tematdb_v1.1.6_completeTEPset_convertedOn_20250503_014937__range_1_to_424 | 2025-05-03 01:51 | TRUE
186 | ZT | 578.9247 | 0.337931 | [1] | 334.8537 | 822.9494 | tematdb | v1.1.6 | tematdb_v1.1.6_completeTEPset_convertedOn_20250503_014937__range_1_to_424 | 2025-05-03 01:51 | TRUE
186 | ZT | 609.2473 | 0.3876847 | [1] | 334.8537 | 822.9494 | tematdb | v1.1.6 | tematdb_v1.1.6_completeTEPset_convertedOn_20250503_014937__range_1_to_424 | 2025-05-03 01:51 | TRUE
186 | ZT | 640 | 0.4403941 | [1] | 334.8537 | 822.9494 | tematdb | v1.1.6 | tematdb_v1.1.6_completeTEPset_convertedOn_20250503_014937__range_1_to_424 | 2025-05-03 01:51 | TRUE
186 | ZT | 670.3226 | 0.4955665 | [1] | 334.8537 | 822.9494 | tematdb | v1.1.6 | tematdb_v1.1.6_completeTEPset_convertedOn_20250503_014937__range_1_to_424 | 2025-05-03 01:51 | TRUE
186 | ZT | 700.8602 | 0.553202 | [1] | 334.8537 | 822.9494 | tematdb | v1.1.6 | tematdb_v1.1.6_completeTEPset_convertedOn_20250503_014937__range_1_to_424 | 2025-05-03 01:51 | TRUE
186 | ZT | 731.3978 | 0.6137931 | [1] | 334.8537 | 822.9494 | tematdb | v1.1.6 | tematdb_v1.1.6_completeTEPset_convertedOn_20250503_014937__range_1_to_424 | 2025-05-03 01:51 | TRUE
186 | ZT | 762.1505 | 0.6753695 | [1] | 334.8537 | 822.9494 | tematdb | v1.1.6 | tematdb_v1.1.6_completeTEPset_convertedOn_20250503_014937__range_1_to_424 | 2025-05-03 01:51 | TRUE
186 | ZT | 792.6882 | 0.7394089 | [1] | 334.8537 | 822.9494 | tematdb | v1.1.6 | tematdb_v1.1.6_completeTEPset_convertedOn_20250503_014937__range_1_to_424 | 2025-05-03 01:51 | TRUE
186 | ZT | 823.2258 | 0.8054187 | [1] | 334.8537 | 822.9494 | tematdb | v1.1.6 | tematdb_v1.1.6_completeTEPset_convertedOn_20250503_014937__range_1_to_424 | 2025-05-03 01:51 | TRUE
187 | alpha | 298.54 | -0.000125209 | [V/K] | 298.54 | 798.842 | tematdb | v1.1.6 | tematdb_v1.1.6_completeTEPset_convertedOn_20250503_014937__range_1_to_424 | 2025-05-03 01:51 | TRUE
187 | alpha | 324.619 | -0.000134611 | [V/K] | 298.54 | 798.842 | tematdb | v1.1.6 | tematdb_v1.1.6_completeTEPset_convertedOn_20250503_014937__range_1_to_424 | 2025-05-03 01:51 | TRUE
187 | alpha | 349.399 | -0.000143042 | [V/K] | 298.54 | 798.842 | tematdb | v1.1.6 | tematdb_v1.1.6_completeTEPset_convertedOn_20250503_014937__range_1_to_424 | 2025-05-03 01:51 | TRUE
187 | alpha | 374.199 | -0.00014953 | [V/K] | 298.54 | 798.842 | tematdb | v1.1.6 | tematdb_v1.1.6_completeTEPset_convertedOn_20250503_014937__range_1_to_424 | 2025-05-03 01:51 | TRUE
187 | alpha | 396.378 | -0.000156341 | [V/K] | 298.54 | 798.842 | tematdb | v1.1.6 | tematdb_v1.1.6_completeTEPset_convertedOn_20250503_014937__range_1_to_424 | 2025-05-03 01:51 | TRUE
187 | alpha | 421.175 | -0.000163153 | [V/K] | 298.54 | 798.842 | tematdb | v1.1.6 | tematdb_v1.1.6_completeTEPset_convertedOn_20250503_014937__range_1_to_424 | 2025-05-03 01:51 | TRUE
187 | alpha | 448.6 | -0.000168996 | [V/K] | 298.54 | 798.842 | tematdb | v1.1.6 | tematdb_v1.1.6_completeTEPset_convertedOn_20250503_014937__range_1_to_424 | 2025-05-03 01:51 | TRUE
187 | alpha | 474.727 | -0.000173867 | [V/K] | 298.54 | 798.842 | tematdb | v1.1.6 | tematdb_v1.1.6_completeTEPset_convertedOn_20250503_014937__range_1_to_424 | 2025-05-03 01:51 | TRUE
187 | alpha | 499.541 | -0.000179061 | [V/K] | 298.54 | 798.842 | tematdb | v1.1.6 | tematdb_v1.1.6_completeTEPset_convertedOn_20250503_014937__range_1_to_424 | 2025-05-03 01:51 | TRUE
187 | alpha | 526.973 | -0.000184257 | [V/K] | 298.54 | 798.842 | tematdb | v1.1.6 | tematdb_v1.1.6_completeTEPset_convertedOn_20250503_014937__range_1_to_424 | 2025-05-03 01:51 | TRUE
187 | alpha | 550.488 | -0.00018848 | [V/K] | 298.54 | 798.842 | tematdb | v1.1.6 | tematdb_v1.1.6_completeTEPset_convertedOn_20250503_014937__range_1_to_424 | 2025-05-03 01:51 | TRUE
187 | alpha | 570.074 | -0.000193023 | [V/K] | 298.54 | 798.842 | tematdb | v1.1.6 | tematdb_v1.1.6_completeTEPset_convertedOn_20250503_014937__range_1_to_424 | 2025-05-03 01:51 | TRUE
187 | alpha | 597.509 | -0.000197895 | [V/K] | 298.54 | 798.842 | tematdb | v1.1.6 | tematdb_v1.1.6_completeTEPset_convertedOn_20250503_014937__range_1_to_424 | 2025-05-03 01:51 | TRUE
187 | alpha | 623.649 | -0.000201472 | [V/K] | 298.54 | 798.842 | tematdb | v1.1.6 | tematdb_v1.1.6_completeTEPset_convertedOn_20250503_014937__range_1_to_424 | 2025-05-03 01:51 | TRUE
187 | alpha | 648.48 | -0.000205048 | [V/K] | 298.54 | 798.842 | tematdb | v1.1.6 | tematdb_v1.1.6_completeTEPset_convertedOn_20250503_014937__range_1_to_424 | 2025-05-03 01:51 | TRUE
187 | alpha | 673.308 | -0.000208948 | [V/K] | 298.54 | 798.842 | tematdb | v1.1.6 | tematdb_v1.1.6_completeTEPset_convertedOn_20250503_014937__range_1_to_424 | 2025-05-03 01:51 | TRUE
187 | alpha | 696.844 | -0.000211228 | [V/K] | 298.54 | 798.842 | tematdb | v1.1.6 | tematdb_v1.1.6_completeTEPset_convertedOn_20250503_014937__range_1_to_424 | 2025-05-03 01:51 | TRUE
187 | alpha | 724.297 | -0.000214482 | [V/K] | 298.54 | 798.842 | tematdb | v1.1.6 | tematdb_v1.1.6_completeTEPset_convertedOn_20250503_014937__range_1_to_424 | 2025-05-03 01:51 | TRUE
187 | alpha | 747.833 | -0.000216763 | [V/K] | 298.54 | 798.842 | tematdb | v1.1.6 | tematdb_v1.1.6_completeTEPset_convertedOn_20250503_014937__range_1_to_424 | 2025-05-03 01:51 | TRUE
187 | alpha | 772.681 | -0.000218721 | [V/K] | 298.54 | 798.842 | tematdb | v1.1.6 | tematdb_v1.1.6_completeTEPset_convertedOn_20250503_014937__range_1_to_424 | 2025-05-03 01:51 | TRUE
187 | alpha | 798.842 | -0.000220356 | [V/K] | 298.54 | 798.842 | tematdb | v1.1.6 | tematdb_v1.1.6_completeTEPset_convertedOn_20250503_014937__range_1_to_424 | 2025-05-03 01:51 | TRUE
187 | rho | 293.712 | 4.81872e-06 | [Ohm-m] | 298.54 | 798.842 | tematdb | v1.1.6 | tematdb_v1.1.6_completeTEPset_convertedOn_20250503_014937__range_1_to_424 | 2025-05-03 01:51 | TRUE
187 | rho | 320.043 | 5.071637e-06 | [Ohm-m] | 298.54 | 798.842 | tematdb | v1.1.6 | tematdb_v1.1.6_completeTEPset_convertedOn_20250503_014937__range_1_to_424 | 2025-05-03 01:51 | TRUE
187 | rho | 348.936 | 5.272259e-06 | [Ohm-m] | 298.54 | 798.842 | tematdb | v1.1.6 | tematdb_v1.1.6_completeTEPset_convertedOn_20250503_014937__range_1_to_424 | 2025-05-03 01:51 | TRUE
187 | rho | 375.241 | 5.532718e-06 | [Ohm-m] | 298.54 | 798.842 | tematdb | v1.1.6 | tematdb_v1.1.6_completeTEPset_convertedOn_20250503_014937__range_1_to_424 | 2025-05-03 01:51 | TRUE
187 | rho | 401.512 | 5.75682e-06 | [Ohm-m] | 298.54 | 798.842 | tematdb | v1.1.6 | tematdb_v1.1.6_completeTEPset_convertedOn_20250503_014937__range_1_to_424 | 2025-05-03 01:51 | TRUE
187 | rho | 427.792 | 6.01692e-06 | [Ohm-m] | 298.54 | 798.842 | tematdb | v1.1.6 | tematdb_v1.1.6_completeTEPset_convertedOn_20250503_014937__range_1_to_424 | 2025-05-03 01:51 | TRUE
187 | rho | 447.535 | 6.302269e-06 | [Ohm-m] | 298.54 | 798.842 | tematdb | v1.1.6 | tematdb_v1.1.6_completeTEPset_convertedOn_20250503_014937__range_1_to_424 | 2025-05-03 01:51 | TRUE
187 | rho | 476.42 | 6.594436e-06 | [Ohm-m] | 298.54 | 798.842 | tematdb | v1.1.6 | tematdb_v1.1.6_completeTEPset_convertedOn_20250503_014937__range_1_to_424 | 2025-05-03 01:51 | TRUE
187 | rho | 496.13 | 6.848799e-06 | [Ohm-m] | 298.54 | 798.842 | tematdb | v1.1.6 | tematdb_v1.1.6_completeTEPset_convertedOn_20250503_014937__range_1_to_424 | 2025-05-03 01:51 | TRUE
187 | rho | 526.314 | 7.170618e-06 | [Ohm-m] | 298.54 | 798.842 | tematdb | v1.1.6 | tematdb_v1.1.6_completeTEPset_convertedOn_20250503_014937__range_1_to_424 | 2025-05-03 01:51 | TRUE
187 | rho | 547.339 | 7.498725e-06 | [Ohm-m] | 298.54 | 798.842 | tematdb | v1.1.6 | tematdb_v1.1.6_completeTEPset_convertedOn_20250503_014937__range_1_to_424 | 2025-05-03 01:51 | TRUE
187 | rho | 573.567 | 7.770853e-06 | [Ohm-m] | 298.54 | 798.842 | tematdb | v1.1.6 | tematdb_v1.1.6_completeTEPset_convertedOn_20250503_014937__range_1_to_424 | 2025-05-03 01:51 | TRUE
187 | rho | 598.488 | 8.063736e-06 | [Ohm-m] | 298.54 | 798.842 | tematdb | v1.1.6 | tematdb_v1.1.6_completeTEPset_convertedOn_20250503_014937__range_1_to_424 | 2025-05-03 01:51 | TRUE
187 | rho | 624.707 | 8.3462e-06 | [Ohm-m] | 298.54 | 798.842 | tematdb | v1.1.6 | tematdb_v1.1.6_completeTEPset_convertedOn_20250503_014937__range_1_to_424 | 2025-05-03 01:51 | TRUE
187 | rho | 648.338 | 8.757104e-06 | [Ohm-m] | 298.54 | 798.842 | tematdb | v1.1.6 | tematdb_v1.1.6_completeTEPset_convertedOn_20250503_014937__range_1_to_424 | 2025-05-03 01:51 | TRUE
187 | rho | 674.558 | 9.09124e-06 | [Ohm-m] | 298.54 | 798.842 | tematdb | v1.1.6 | tematdb_v1.1.6_completeTEPset_convertedOn_20250503_014937__range_1_to_424 | 2025-05-03 01:51 | TRUE
187 | rho | 699.453 | 9.368384e-06 | [Ohm-m] | 298.54 | 798.842 | tematdb | v1.1.6 | tematdb_v1.1.6_completeTEPset_convertedOn_20250503_014937__range_1_to_424 | 2025-05-03 01:51 | TRUE
187 | rho | 725.673 | 9.751816e-06 | [Ohm-m] | 298.54 | 798.842 | tematdb | v1.1.6 | tematdb_v1.1.6_completeTEPset_convertedOn_20250503_014937__range_1_to_424 | 2025-05-03 01:51 | TRUE
187 | rho | 746.664 | 1.016921e-05 | [Ohm-m] | 298.54 | 798.842 | tematdb | v1.1.6 | tematdb_v1.1.6_completeTEPset_convertedOn_20250503_014937__range_1_to_424 | 2025-05-03 01:51 | TRUE
187 | rho | 778.112 | 1.062118e-05 | [Ohm-m] | 298.54 | 798.842 | tematdb | v1.1.6 | tematdb_v1.1.6_completeTEPset_convertedOn_20250503_014937__range_1_to_424 | 2025-05-03 01:51 | TRUE
187 | rho | 799.077 | 1.094548e-05 | [Ohm-m] | 298.54 | 798.842 | tematdb | v1.1.6 | tematdb_v1.1.6_completeTEPset_convertedOn_20250503_014937__range_1_to_424 | 2025-05-03 01:51 | TRUE
187 | kappa | 294.579 | 3.17458 | [W/m/K] | 298.54 | 798.842 | tematdb | v1.1.6 | tematdb_v1.1.6_completeTEPset_convertedOn_20250503_014937__range_1_to_424 | 2025-05-03 01:51 | TRUE
187 | kappa | 319.991 | 3.08261 | [W/m/K] | 298.54 | 798.842 | tematdb | v1.1.6 | tematdb_v1.1.6_completeTEPset_convertedOn_20250503_014937__range_1_to_424 | 2025-05-03 01:51 | TRUE
187 | kappa | 348.975 | 3.01607 | [W/m/K] | 298.54 | 798.842 | tematdb | v1.1.6 | tematdb_v1.1.6_completeTEPset_convertedOn_20250503_014937__range_1_to_424 | 2025-05-03 01:51 | TRUE
187 | kappa | 370.778 | 2.92397 | [W/m/K] | 298.54 | 798.842 | tematdb | v1.1.6 | tematdb_v1.1.6_completeTEPset_convertedOn_20250503_014937__range_1_to_424 | 2025-05-03 01:51 | TRUE
187 | kappa | 397.944 | 2.86582 | [W/m/K] | 298.54 | 798.842 | tematdb | v1.1.6 | tematdb_v1.1.6_completeTEPset_convertedOn_20250503_014937__range_1_to_424 | 2025-05-03 01:51 | TRUE
187 | kappa | 425.161 | 2.7739 | [W/m/K] | 298.54 | 798.842 | tematdb | v1.1.6 | tematdb_v1.1.6_completeTEPset_convertedOn_20250503_014937__range_1_to_424 | 2025-05-03 01:51 | TRUE
187 | kappa | 450.535 | 2.70725 | [W/m/K] | 298.54 | 798.842 | tematdb | v1.1.6 | tematdb_v1.1.6_completeTEPset_convertedOn_20250503_014937__range_1_to_424 | 2025-05-03 01:51 | TRUE
187 | kappa | 474.078 | 2.65741 | [W/m/K] | 298.54 | 798.842 | tematdb | v1.1.6 | tematdb_v1.1.6_completeTEPset_convertedOn_20250503_014937__range_1_to_424 | 2025-05-03 01:51 | TRUE
187 | kappa | 501.217 | 2.61613 | [W/m/K] | 298.54 | 798.842 | tematdb | v1.1.6 | tematdb_v1.1.6_completeTEPset_convertedOn_20250503_014937__range_1_to_424 | 2025-05-03 01:51 | TRUE
187 | kappa | 524.786 | 2.54941 | [W/m/K] | 298.54 | 798.842 | tematdb | v1.1.6 | tematdb_v1.1.6_completeTEPset_convertedOn_20250503_014937__range_1_to_424 | 2025-05-03 01:51 | TRUE
187 | kappa | 548.342 | 2.49113 | [W/m/K] | 298.54 | 798.842 | tematdb | v1.1.6 | tematdb_v1.1.6_completeTEPset_convertedOn_20250503_014937__range_1_to_424 | 2025-05-03 01:51 | TRUE
187 | kappa | 573.65 | 2.46666 | [W/m/K] | 298.54 | 798.842 | tematdb | v1.1.6 | tematdb_v1.1.6_completeTEPset_convertedOn_20250503_014937__range_1_to_424 | 2025-05-03 01:51 | TRUE
187 | kappa | 600.777 | 2.43382 | [W/m/K] | 298.54 | 798.842 | tematdb | v1.1.6 | tematdb_v1.1.6_completeTEPset_convertedOn_20250503_014937__range_1_to_424 | 2025-05-03 01:51 | TRUE
187 | kappa | 626.098 | 2.40092 | [W/m/K] | 298.54 | 798.842 | tematdb | v1.1.6 | tematdb_v1.1.6_completeTEPset_convertedOn_20250503_014937__range_1_to_424 | 2025-05-03 01:51 | TRUE
187 | kappa | 649.602 | 2.3764 | [W/m/K] | 298.54 | 798.842 | tematdb | v1.1.6 | tematdb_v1.1.6_completeTEPset_convertedOn_20250503_014937__range_1_to_424 | 2025-05-03 01:51 | TRUE
187 | kappa | 676.689 | 2.36887 | [W/m/K] | 298.54 | 798.842 | tematdb | v1.1.6 | tematdb_v1.1.6_completeTEPset_convertedOn_20250503_014937__range_1_to_424 | 2025-05-03 01:51 | TRUE
187 | kappa | 700.167 | 2.36122 | [W/m/K] | 298.54 | 798.842 | tematdb | v1.1.6 | tematdb_v1.1.6_completeTEPset_convertedOn_20250503_014937__range_1_to_424 | 2025-05-03 01:51 | TRUE
187 | kappa | 725.423 | 2.37052 | [W/m/K] | 298.54 | 798.842 | tematdb | v1.1.6 | tematdb_v1.1.6_completeTEPset_convertedOn_20250503_014937__range_1_to_424 | 2025-05-03 01:51 | TRUE
187 | kappa | 752.485 | 2.37987 | [W/m/K] | 298.54 | 798.842 | tematdb | v1.1.6 | tematdb_v1.1.6_completeTEPset_convertedOn_20250503_014937__range_1_to_424 | 2025-05-03 01:51 | TRUE
187 | kappa | 777.715 | 2.40604 | [W/m/K] | 298.54 | 798.842 | tematdb | v1.1.6 | tematdb_v1.1.6_completeTEPset_convertedOn_20250503_014937__range_1_to_424 | 2025-05-03 01:51 | TRUE
187 | kappa | 802.919 | 2.44909 | [W/m/K] | 298.54 | 798.842 | tematdb | v1.1.6 | tematdb_v1.1.6_completeTEPset_convertedOn_20250503_014937__range_1_to_424 | 2025-05-03 01:51 | TRUE
187 | ZT | 296.811 | 0.307302 | [1] | 298.54 | 798.842 | tematdb | v1.1.6 | tematdb_v1.1.6_completeTEPset_convertedOn_20250503_014937__range_1_to_424 | 2025-05-03 01:51 | TRUE
187 | ZT | 322.946 | 0.385624 | [1] | 298.54 | 798.842 | tematdb | v1.1.6 | tematdb_v1.1.6_completeTEPset_convertedOn_20250503_014937__range_1_to_424 | 2025-05-03 01:51 | TRUE
187 | ZT | 347.797 | 0.444468 | [1] | 298.54 | 798.842 | tematdb | v1.1.6 | tematdb_v1.1.6_completeTEPset_convertedOn_20250503_014937__range_1_to_424 | 2025-05-03 01:51 | TRUE
187 | ZT | 372.614 | 0.527628 | [1] | 298.54 | 798.842 | tematdb | v1.1.6 | tematdb_v1.1.6_completeTEPset_convertedOn_20250503_014937__range_1_to_424 | 2025-05-03 01:51 | TRUE
187 | ZT | 397.444 | 0.601061 | [1] | 298.54 | 798.842 | tematdb | v1.1.6 | tematdb_v1.1.6_completeTEPset_convertedOn_20250503_014937__range_1_to_424 | 2025-05-03 01:51 | TRUE
187 | ZT | 423.594 | 0.669657 | [1] | 298.54 | 798.842 | tematdb | v1.1.6 | tematdb_v1.1.6_completeTEPset_convertedOn_20250503_014937__range_1_to_424 | 2025-05-03 01:51 | TRUE
187 | ZT | 445.786 | 0.752765 | [1] | 298.54 | 798.842 | tematdb | v1.1.6 | tematdb_v1.1.6_completeTEPset_convertedOn_20250503_014937__range_1_to_424 | 2025-05-03 01:51 | TRUE
187 | ZT | 471.935 | 0.821361 | [1] | 298.54 | 798.842 | tematdb | v1.1.6 | tematdb_v1.1.6_completeTEPset_convertedOn_20250503_014937__range_1_to_424 | 2025-05-03 01:51 | TRUE
187 | ZT | 495.46 | 0.889906 | [1] | 298.54 | 798.842 | tematdb | v1.1.6 | tematdb_v1.1.6_completeTEPset_convertedOn_20250503_014937__range_1_to_424 | 2025-05-03 01:51 | TRUE
187 | ZT | 520.263 | 0.982792 | [1] | 298.54 | 798.842 | tematdb | v1.1.6 | tematdb_v1.1.6_completeTEPset_convertedOn_20250503_014937__range_1_to_424 | 2025-05-03 01:51 | TRUE
187 | ZT | 550.35 | 1.05146 | [1] | 298.54 | 798.842 | tematdb | v1.1.6 | tematdb_v1.1.6_completeTEPset_convertedOn_20250503_014937__range_1_to_424 | 2025-05-03 01:51 | TRUE
187 | ZT | 572.555 | 1.12485 | [1] | 298.54 | 798.842 | tematdb | v1.1.6 | tematdb_v1.1.6_completeTEPset_convertedOn_20250503_014937__range_1_to_424 | 2025-05-03 01:51 | TRUE
187 | ZT | 594.761 | 1.19823 | [1] | 298.54 | 798.842 | tematdb | v1.1.6 | tematdb_v1.1.6_completeTEPset_convertedOn_20250503_014937__range_1_to_424 | 2025-05-03 01:51 | TRUE
187 | ZT | 620.918 | 1.26196 | [1] | 298.54 | 798.842 | tematdb | v1.1.6 | tematdb_v1.1.6_completeTEPset_convertedOn_20250503_014937__range_1_to_424 | 2025-05-03 01:51 | TRUE
187 | ZT | 645.782 | 1.31108 | [1] | 298.54 | 798.842 | tematdb | v1.1.6 | tematdb_v1.1.6_completeTEPset_convertedOn_20250503_014937__range_1_to_424 | 2025-05-03 01:51 | TRUE
187 | ZT | 670.647 | 1.3602 | [1] | 298.54 | 798.842 | tematdb | v1.1.6 | tematdb_v1.1.6_completeTEPset_convertedOn_20250503_014937__range_1_to_424 | 2025-05-03 01:51 | TRUE
187 | ZT | 696.845 | 1.39475 | [1] | 298.54 | 798.842 | tematdb | v1.1.6 | tematdb_v1.1.6_completeTEPset_convertedOn_20250503_014937__range_1_to_424 | 2025-05-03 01:51 | TRUE
187 | ZT | 720.418 | 1.42925 | [1] | 298.54 | 798.842 | tematdb | v1.1.6 | tematdb_v1.1.6_completeTEPset_convertedOn_20250503_014937__range_1_to_424 | 2025-05-03 01:51 | TRUE
187 | ZT | 745.331 | 1.44433 | [1] | 298.54 | 798.842 | tematdb | v1.1.6 | tematdb_v1.1.6_completeTEPset_convertedOn_20250503_014937__range_1_to_424 | 2025-05-03 01:51 | TRUE
187 | ZT | 768.939 | 1.45451 | [1] | 298.54 | 798.842 | tematdb | v1.1.6 | tematdb_v1.1.6_completeTEPset_convertedOn_20250503_014937__range_1_to_424 | 2025-05-03 01:51 | TRUE
187 | ZT | 792.56 | 1.45497 | [1] | 298.54 | 798.842 | tematdb | v1.1.6 | tematdb_v1.1.6_completeTEPset_convertedOn_20250503_014937__range_1_to_424 | 2025-05-03 01:51 | TRUE
188 | alpha | 319.281 | -0.000156144 | [V/K] | 319.281 | 772.229 | tematdb | v1.1.6 | tematdb_v1.1.6_completeTEPset_convertedOn_20250503_014937__range_1_to_424 | 2025-05-03 01:51 | TRUE
188 | alpha | 360.296 | -0.000162012 | [V/K] | 319.281 | 772.229 | tematdb | v1.1.6 | tematdb_v1.1.6_completeTEPset_convertedOn_20250503_014937__range_1_to_424 | 2025-05-03 01:51 | TRUE
188 | alpha | 397.262 | -0.000177522 | [V/K] | 319.281 | 772.229 | tematdb | v1.1.6 | tematdb_v1.1.6_completeTEPset_convertedOn_20250503_014937__range_1_to_424 | 2025-05-03 01:51 | TRUE
188 | alpha | 436.278 | -0.000193005 | [V/K] | 319.281 | 772.229 | tematdb | v1.1.6 | tematdb_v1.1.6_completeTEPset_convertedOn_20250503_014937__range_1_to_424 | 2025-05-03 01:51 | TRUE
188 | alpha | 481.424 | -0.000205214 | [V/K] | 319.281 | 772.229 | tematdb | v1.1.6 | tematdb_v1.1.6_completeTEPset_convertedOn_20250503_014937__range_1_to_424 | 2025-05-03 01:51 | TRUE
188 | alpha | 522.422 | -0.000207886 | [V/K] | 319.281 | 772.229 | tematdb | v1.1.6 | tematdb_v1.1.6_completeTEPset_convertedOn_20250503_014937__range_1_to_424 | 2025-05-03 01:51 | TRUE
188 | alpha | 557.373 | -0.000229814 | [V/K] | 319.281 | 772.229 | tematdb | v1.1.6 | tematdb_v1.1.6_completeTEPset_convertedOn_20250503_014937__range_1_to_424 | 2025-05-03 01:51 | TRUE
188 | alpha | 598.354 | -0.00022929 | [V/K] | 319.281 | 772.229 | tematdb | v1.1.6 | tematdb_v1.1.6_completeTEPset_convertedOn_20250503_014937__range_1_to_424 | 2025-05-03 01:51 | TRUE
188 | alpha | 639.385 | -0.000238355 | [V/K] | 319.281 | 772.229 | tematdb | v1.1.6 | tematdb_v1.1.6_completeTEPset_convertedOn_20250503_014937__range_1_to_424 | 2025-05-03 01:51 | TRUE
188 | alpha | 674.219 | -0.000237909 | [V/K] | 319.281 | 772.229 | tematdb | v1.1.6 | tematdb_v1.1.6_completeTEPset_convertedOn_20250503_014937__range_1_to_424 | 2025-05-03 01:51 | TRUE
188 | alpha | 717.266 | -0.000240555 | [V/K] | 319.281 | 772.229 | tematdb | v1.1.6 | tematdb_v1.1.6_completeTEPset_convertedOn_20250503_014937__range_1_to_424 | 2025-05-03 01:51 | TRUE
188 | alpha | 772.623 | -0.000246241 | [V/K] | 319.281 | 772.229 | tematdb | v1.1.6 | tematdb_v1.1.6_completeTEPset_convertedOn_20250503_014937__range_1_to_424 | 2025-05-03 01:51 | TRUE
188 | rho | 318.367 | 9.230798e-06 | [Ohm-m] | 319.281 | 772.229 | tematdb | v1.1.6 | tematdb_v1.1.6_completeTEPset_convertedOn_20250503_014937__range_1_to_424 | 2025-05-03 01:51 | TRUE
188 | rho | 361.224 | 9.78263e-06 | [Ohm-m] | 319.281 | 772.229 | tematdb | v1.1.6 | tematdb_v1.1.6_completeTEPset_convertedOn_20250503_014937__range_1_to_424 | 2025-05-03 01:51 | TRUE
188 | rho | 400 | 1.077844e-05 | [Ohm-m] | 319.281 | 772.229 | tematdb | v1.1.6 | tematdb_v1.1.6_completeTEPset_convertedOn_20250503_014937__range_1_to_424 | 2025-05-03 01:51 | TRUE
188 | rho | 434.694 | 1.13924e-05 | [Ohm-m] | 319.281 | 772.229 | tematdb | v1.1.6 | tematdb_v1.1.6_completeTEPset_convertedOn_20250503_014937__range_1_to_424 | 2025-05-03 01:51 | TRUE
188 | rho | 481.633 | 1.232877e-05 | [Ohm-m] | 319.281 | 772.229 | tematdb | v1.1.6 | tematdb_v1.1.6_completeTEPset_convertedOn_20250503_014937__range_1_to_424 | 2025-05-03 01:51 | TRUE
188 | rho | 520.408 | 1.323529e-05 | [Ohm-m] | 319.281 | 772.229 | tematdb | v1.1.6 | tematdb_v1.1.6_completeTEPset_convertedOn_20250503_014937__range_1_to_424 | 2025-05-03 01:51 | TRUE
188 | rho | 557.143 | 1.417322e-05 | [Ohm-m] | 319.281 | 772.229 | tematdb | v1.1.6 | tematdb_v1.1.6_completeTEPset_convertedOn_20250503_014937__range_1_to_424 | 2025-05-03 01:51 | TRUE
188 | rho | 597.959 | 1.499999e-05 | [Ohm-m] | 319.281 | 772.229 | tematdb | v1.1.6 | tematdb_v1.1.6_completeTEPset_convertedOn_20250503_014937__range_1_to_424 | 2025-05-03 01:51 | TRUE
188 | rho | 638.776 | 1.607143e-05 | [Ohm-m] | 319.281 | 772.229 | tematdb | v1.1.6 | tematdb_v1.1.6_completeTEPset_convertedOn_20250503_014937__range_1_to_424 | 2025-05-03 01:51 | TRUE
188 | rho | 679.592 | 1.714287e-05 | [Ohm-m] | 319.281 | 772.229 | tematdb | v1.1.6 | tematdb_v1.1.6_completeTEPset_convertedOn_20250503_014937__range_1_to_424 | 2025-05-03 01:51 | TRUE
188 | rho | 718.367 | 1.782179e-05 | [Ohm-m] | 319.281 | 772.229 | tematdb | v1.1.6 | tematdb_v1.1.6_completeTEPset_convertedOn_20250503_014937__range_1_to_424 | 2025-05-03 01:51 | TRUE
188 | rho | 777.551 | 1.935483e-05 | [Ohm-m] | 319.281 | 772.229 | tematdb | v1.1.6 | tematdb_v1.1.6_completeTEPset_convertedOn_20250503_014937__range_1_to_424 | 2025-05-03 01:51 | TRUE
188 | kappa | 297.126 | 2.81449 | [W/m/K] | 319.281 | 772.229 | tematdb | v1.1.6 | tematdb_v1.1.6_completeTEPset_convertedOn_20250503_014937__range_1_to_424 | 2025-05-03 01:51 | TRUE
188 | kappa | 374.568 | 2.69268 | [W/m/K] | 319.281 | 772.229 | tematdb | v1.1.6 | tematdb_v1.1.6_completeTEPset_convertedOn_20250503_014937__range_1_to_424 | 2025-05-03 01:51 | TRUE
188 | kappa | 474.366 | 2.46861 | [W/m/K] | 319.281 | 772.229 | tematdb | v1.1.6 | tematdb_v1.1.6_completeTEPset_convertedOn_20250503_014937__range_1_to_424 | 2025-05-03 01:51 | TRUE
188 | kappa | 572.149 | 2.27236 | [W/m/K] | 319.281 | 772.229 | tematdb | v1.1.6 | tematdb_v1.1.6_completeTEPset_convertedOn_20250503_014937__range_1_to_424 | 2025-05-03 01:51 | TRUE
188 | kappa | 670.065 | 2.22425 | [W/m/K] | 319.281 | 772.229 | tematdb | v1.1.6 | tematdb_v1.1.6_completeTEPset_convertedOn_20250503_014937__range_1_to_424 | 2025-05-03 01:51 | TRUE
188 | kappa | 772.229 | 2.36125 | [W/m/K] | 319.281 | 772.229 | tematdb | v1.1.6 | tematdb_v1.1.6_completeTEPset_convertedOn_20250503_014937__range_1_to_424 | 2025-05-03 01:51 | TRUE
188 | ZT | 321.178 | 0.296618 | [1] | 319.281 | 772.229 | tematdb | v1.1.6 | tematdb_v1.1.6_completeTEPset_convertedOn_20250503_014937__range_1_to_424 | 2025-05-03 01:51 | TRUE
188 | ZT | 358.852 | 0.369531 | [1] | 319.281 | 772.229 | tematdb | v1.1.6 | tematdb_v1.1.6_completeTEPset_convertedOn_20250503_014937__range_1_to_424 | 2025-05-03 01:51 | TRUE
188 | ZT | 399.312 | 0.442423 | [1] | 319.281 | 772.229 | tematdb | v1.1.6 | tematdb_v1.1.6_completeTEPset_convertedOn_20250503_014937__range_1_to_424 | 2025-05-03 01:51 | TRUE
188 | ZT | 438.429 | 0.568206 | [1] | 319.281 | 772.229 | tematdb | v1.1.6 | tematdb_v1.1.6_completeTEPset_convertedOn_20250503_014937__range_1_to_424 | 2025-05-03 01:51 | TRUE
188 | ZT | 477.5 | 0.645176 | [1] | 319.281 | 772.229 | tematdb | v1.1.6 | tematdb_v1.1.6_completeTEPset_convertedOn_20250503_014937__range_1_to_424 | 2025-05-03 01:51 | TRUE
188 | ZT | 515.181 | 0.726225 | [1] | 319.281 | 772.229 | tematdb | v1.1.6 | tematdb_v1.1.6_completeTEPset_convertedOn_20250503_014937__range_1_to_424 | 2025-05-03 01:51 | TRUE
188 | ZT | 559.85 | 0.831624 | [1] | 319.281 | 772.229 | tematdb | v1.1.6 | tematdb_v1.1.6_completeTEPset_convertedOn_20250503_014937__range_1_to_424 | 2025-05-03 01:51 | TRUE
188 | ZT | 598.932 | 0.920798 | [1] | 319.281 | 772.229 | tematdb | v1.1.6 | tematdb_v1.1.6_completeTEPset_convertedOn_20250503_014937__range_1_to_424 | 2025-05-03 01:51 | TRUE
188 | ZT | 643.586 | 1.00993 | [1] | 319.281 | 772.229 | tematdb | v1.1.6 | tematdb_v1.1.6_completeTEPset_convertedOn_20250503_014937__range_1_to_424 | 2025-05-03 01:51 | TRUE
188 | ZT | 679.84 | 1.05438 | [1] | 319.281 | 772.229 | tematdb | v1.1.6 | tematdb_v1.1.6_completeTEPset_convertedOn_20250503_014937__range_1_to_424 | 2025-05-03 01:51 | TRUE
188 | ZT | 723.034 | 1.07436 | [1] | 319.281 | 772.229 | tematdb | v1.1.6 | tematdb_v1.1.6_completeTEPset_convertedOn_20250503_014937__range_1_to_424 | 2025-05-03 01:51 | TRUE
188 | ZT | 774.57 | 1.07801 | [1] | 319.281 | 772.229 | tematdb | v1.1.6 | tematdb_v1.1.6_completeTEPset_convertedOn_20250503_014937__range_1_to_424 | 2025-05-03 01:51 | TRUE
189 | alpha | 320.301 | -0.000106474 | [V/K] | 320.301 | 805.611 | tematdb | v1.1.6 | tematdb_v1.1.6_completeTEPset_convertedOn_20250503_014937__range_1_to_424 | 2025-05-03 01:51 | TRUE
189 | alpha | 340.78 | -0.000113403 | [V/K] | 320.301 | 805.611 | tematdb | v1.1.6 | tematdb_v1.1.6_completeTEPset_convertedOn_20250503_014937__range_1_to_424 | 2025-05-03 01:51 | TRUE
189 | alpha | 365.992 | -0.000120345 | [V/K] | 320.301 | 805.611 | tematdb | v1.1.6 | tematdb_v1.1.6_completeTEPset_convertedOn_20250503_014937__range_1_to_424 | 2025-05-03 01:51 | TRUE
189 | alpha | 394.363 | -0.000125921 | [V/K] | 320.301 | 805.611 | tematdb | v1.1.6 | tematdb_v1.1.6_completeTEPset_convertedOn_20250503_014937__range_1_to_424 | 2025-05-03 01:51 | TRUE
189 | alpha | 414.847 | -0.000131476 | [V/K] | 320.301 | 805.611 | tematdb | v1.1.6 | tematdb_v1.1.6_completeTEPset_convertedOn_20250503_014937__range_1_to_424 | 2025-05-03 01:51 | TRUE
189 | alpha | 438.486 | -0.000137039 | [V/K] | 320.301 | 805.611 | tematdb | v1.1.6 | tematdb_v1.1.6_completeTEPset_convertedOn_20250503_014937__range_1_to_424 | 2025-05-03 01:51 | TRUE
189 | alpha | 454.234 | -0.000143955 | [V/K] | 320.301 | 805.611 | tematdb | v1.1.6 | tematdb_v1.1.6_completeTEPset_convertedOn_20250503_014937__range_1_to_424 | 2025-05-03 01:51 | TRUE
189 | alpha | 471.554 | -0.00015225 | [V/K] | 320.301 | 805.611 | tematdb | v1.1.6 | tematdb_v1.1.6_completeTEPset_convertedOn_20250503_014937__range_1_to_424 | 2025-05-03 01:51 | TRUE
189 | alpha | 507.807 | -0.000159223 | [V/K] | 320.301 | 805.611 | tematdb | v1.1.6 | tematdb_v1.1.6_completeTEPset_convertedOn_20250503_014937__range_1_to_424 | 2025-05-03 01:51 | TRUE
189 | alpha | 537.735 | -0.000170302 | [V/K] | 320.301 | 805.611 | tematdb | v1.1.6 | tematdb_v1.1.6_completeTEPset_convertedOn_20250503_014937__range_1_to_424 | 2025-05-03 01:51 | TRUE
189 | alpha | 575.565 | -0.000177279 | [V/K] | 320.301 | 805.611 | tematdb | v1.1.6 | tematdb_v1.1.6_completeTEPset_convertedOn_20250503_014937__range_1_to_424 | 2025-05-03 01:51 | TRUE
189 | alpha | 607.08 | -0.000185613 | [V/K] | 320.301 | 805.611 | tematdb | v1.1.6 | tematdb_v1.1.6_completeTEPset_convertedOn_20250503_014937__range_1_to_424 | 2025-05-03 01:51 | TRUE
189 | alpha | 638.596 | -0.000193947 | [V/K] | 320.301 | 805.611 | tematdb | v1.1.6 | tematdb_v1.1.6_completeTEPset_convertedOn_20250503_014937__range_1_to_424 | 2025-05-03 01:51 | TRUE
189 | alpha | 676.416 | -0.000203673 | [V/K] | 320.301 | 805.611 | tematdb | v1.1.6 | tematdb_v1.1.6_completeTEPset_convertedOn_20250503_014937__range_1_to_424 | 2025-05-03 01:51 | TRUE
189 | alpha | 709.513 | -0.000210637 | [V/K] | 320.301 | 805.611 | tematdb | v1.1.6 | tematdb_v1.1.6_completeTEPset_convertedOn_20250503_014937__range_1_to_424 | 2025-05-03 01:51 | TRUE
189 | alpha | 755.224 | -0.00021901 | [V/K] | 320.301 | 805.611 | tematdb | v1.1.6 | tematdb_v1.1.6_completeTEPset_convertedOn_20250503_014937__range_1_to_424 | 2025-05-03 01:51 | TRUE
189 | alpha | 800.95 | -0.000223259 | [V/K] | 320.301 | 805.611 | tematdb | v1.1.6 | tematdb_v1.1.6_completeTEPset_convertedOn_20250503_014937__range_1_to_424 | 2025-05-03 01:51 | TRUE
189 | alpha | 821.45 | -0.00022469 | [V/K] | 320.301 | 805.611 | tematdb | v1.1.6 | tematdb_v1.1.6_completeTEPset_convertedOn_20250503_014937__range_1_to_424 | 2025-05-03 01:51 | TRUE
189 | rho | 296.221 | 1.75793e-05 | [Ohm-m] | 320.301 | 805.611 | tematdb | v1.1.6 | tematdb_v1.1.6_completeTEPset_convertedOn_20250503_014937__range_1_to_424 | 2025-05-03 01:51 | TRUE
189 | rho | 325.059 | 1.648579e-05 | [Ohm-m] | 320.301 | 805.611 | tematdb | v1.1.6 | tematdb_v1.1.6_completeTEPset_convertedOn_20250503_014937__range_1_to_424 | 2025-05-03 01:51 | TRUE
189 | rho | 364.508 | 1.543946e-05 | [Ohm-m] | 320.301 | 805.611 | tematdb | v1.1.6 | tematdb_v1.1.6_completeTEPset_convertedOn_20250503_014937__range_1_to_424 | 2025-05-03 01:51 | TRUE
189 | rho | 416.05 | 1.49695e-05 | [Ohm-m] | 320.301 | 805.611 | tematdb | v1.1.6 | tematdb_v1.1.6_completeTEPset_convertedOn_20250503_014937__range_1_to_424 | 2025-05-03 01:51 | TRUE
189 | rho | 485.719 | 1.545942e-05 | [Ohm-m] | 320.301 | 805.611 | tematdb | v1.1.6 | tematdb_v1.1.6_completeTEPset_convertedOn_20250503_014937__range_1_to_424 | 2025-05-03 01:51 | TRUE
189 | rho | 556.871 | 1.662411e-05 | [Ohm-m] | 320.301 | 805.611 | tematdb | v1.1.6 | tematdb_v1.1.6_completeTEPset_convertedOn_20250503_014937__range_1_to_424 | 2025-05-03 01:51 | TRUE
189 | rho | 618.918 | 1.83172e-05 | [Ohm-m] | 320.301 | 805.611 | tematdb | v1.1.6 | tematdb_v1.1.6_completeTEPset_convertedOn_20250503_014937__range_1_to_424 | 2025-05-03 01:51 | TRUE
189 | rho | 687.049 | 1.970311e-05 | [Ohm-m] | 320.301 | 805.611 | tematdb | v1.1.6 | tematdb_v1.1.6_completeTEPset_convertedOn_20250503_014937__range_1_to_424 | 2025-05-03 01:51 | TRUE
189 | rho | 743.063 | 2.115663e-05 | [Ohm-m] | 320.301 | 805.611 | tematdb | v1.1.6 | tematdb_v1.1.6_completeTEPset_convertedOn_20250503_014937__range_1_to_424 | 2025-05-03 01:51 | TRUE
189 | rho | 809.701 | 2.214766e-05 | [Ohm-m] | 320.301 | 805.611 | tematdb | v1.1.6 | tematdb_v1.1.6_completeTEPset_convertedOn_20250503_014937__range_1_to_424 | 2025-05-03 01:51 | TRUE
189 | kappa | 297.908 | 3.12756 | [W/m/K] | 320.301 | 805.611 | tematdb | v1.1.6 | tematdb_v1.1.6_completeTEPset_convertedOn_20250503_014937__range_1_to_424 | 2025-05-03 01:51 | TRUE
189 | kappa | 370.484 | 2.88344 | [W/m/K] | 320.301 | 805.611 | tematdb | v1.1.6 | tematdb_v1.1.6_completeTEPset_convertedOn_20250503_014937__range_1_to_424 | 2025-05-03 01:51 | TRUE
189 | kappa | 447.481 | 2.68625 | [W/m/K] | 320.301 | 805.611 | tematdb | v1.1.6 | tematdb_v1.1.6_completeTEPset_convertedOn_20250503_014937__range_1_to_424 | 2025-05-03 01:51 | TRUE
189 | kappa | 522.955 | 2.60607 | [W/m/K] | 320.301 | 805.611 | tematdb | v1.1.6 | tematdb_v1.1.6_completeTEPset_convertedOn_20250503_014937__range_1_to_424 | 2025-05-03 01:51 | TRUE
189 | kappa | 598.424 | 2.53761 | [W/m/K] | 320.301 | 805.611 | tematdb | v1.1.6 | tematdb_v1.1.6_completeTEPset_convertedOn_20250503_014937__range_1_to_424 | 2025-05-03 01:51 | TRUE
189 | kappa | 673.907 | 2.43402 | [W/m/K] | 320.301 | 805.611 | tematdb | v1.1.6 | tematdb_v1.1.6_completeTEPset_convertedOn_20250503_014937__range_1_to_424 | 2025-05-03 01:51 | TRUE
189 | kappa | 744.939 | 2.36545 | [W/m/K] | 320.301 | 805.611 | tematdb | v1.1.6 | tematdb_v1.1.6_completeTEPset_convertedOn_20250503_014937__range_1_to_424 | 2025-05-03 01:51 | TRUE
189 | kappa | 805.611 | 2.30834 | [W/m/K] | 320.301 | 805.611 | tematdb | v1.1.6 | tematdb_v1.1.6_completeTEPset_convertedOn_20250503_014937__range_1_to_424 | 2025-05-03 01:51 | TRUE
189 | ZT | 308.955 | 0.0678967 | [1] | 320.301 | 805.611 | tematdb | v1.1.6 | tematdb_v1.1.6_completeTEPset_convertedOn_20250503_014937__range_1_to_424 | 2025-05-03 01:51 | TRUE
189 | ZT | 362.687 | 0.118081 | [1] | 320.301 | 805.611 | tematdb | v1.1.6 | tematdb_v1.1.6_completeTEPset_convertedOn_20250503_014937__range_1_to_424 | 2025-05-03 01:51 | TRUE
189 | ZT | 408.955 | 0.171218 | [1] | 320.301 | 805.611 | tematdb | v1.1.6 | tematdb_v1.1.6_completeTEPset_convertedOn_20250503_014937__range_1_to_424 | 2025-05-03 01:51 | TRUE
189 | ZT | 462.687 | 0.245018 | [1] | 320.301 | 805.611 | tematdb | v1.1.6 | tematdb_v1.1.6_completeTEPset_convertedOn_20250503_014937__range_1_to_424 | 2025-05-03 01:51 | TRUE
189 | ZT | 513.433 | 0.312915 | [1] | 320.301 | 805.611 | tematdb | v1.1.6 | tematdb_v1.1.6_completeTEPset_convertedOn_20250503_014937__range_1_to_424 | 2025-05-03 01:51 | TRUE
189 | ZT | 558.209 | 0.40738 | [1] | 320.301 | 805.611 | tematdb | v1.1.6 | tematdb_v1.1.6_completeTEPset_convertedOn_20250503_014937__range_1_to_424 | 2025-05-03 01:51 | TRUE
189 | ZT | 611.94 | 0.487085 | [1] | 320.301 | 805.611 | tematdb | v1.1.6 | tematdb_v1.1.6_completeTEPset_convertedOn_20250503_014937__range_1_to_424 | 2025-05-03 01:51 | TRUE
189 | ZT | 661.194 | 0.578598 | [1] | 320.301 | 805.611 | tematdb | v1.1.6 | tematdb_v1.1.6_completeTEPset_convertedOn_20250503_014937__range_1_to_424 | 2025-05-03 01:51 | TRUE
189 | ZT | 708.955 | 0.664207 | [1] | 320.301 | 805.611 | tematdb | v1.1.6 | tematdb_v1.1.6_completeTEPset_convertedOn_20250503_014937__range_1_to_424 | 2025-05-03 01:51 | TRUE
189 | ZT | 761.194 | 0.749816 | [1] | 320.301 | 805.611 | tematdb | v1.1.6 | tematdb_v1.1.6_completeTEPset_convertedOn_20250503_014937__range_1_to_424 | 2025-05-03 01:51 | TRUE
189 | ZT | 817.91 | 0.817712 | [1] | 320.301 | 805.611 | tematdb | v1.1.6 | tematdb_v1.1.6_completeTEPset_convertedOn_20250503_014937__range_1_to_424 | 2025-05-03 01:51 | TRUE
190 | alpha | 88.36105 | -3.92628e-05 | [V/K] | 300 | 800 | tematdb | v1.1.6 | tematdb_v1.1.6_completeTEPset_convertedOn_20250503_014937__range_1_to_424 | 2025-05-03 01:51 | TRUE
190 | alpha | 152.8741 | -5.830717e-05 | [V/K] | 300 | 800 | tematdb | v1.1.6 | tematdb_v1.1.6_completeTEPset_convertedOn_20250503_014937__range_1_to_424 | 2025-05-03 01:51 | TRUE
190 | alpha | 200.095 | -7.022526e-05 | [V/K] | 300 | 800 | tematdb | v1.1.6 | tematdb_v1.1.6_completeTEPset_convertedOn_20250503_014937__range_1_to_424 | 2025-05-03 01:51 | TRUE
190 | alpha | 247.6485 | -8.337201e-05 | [V/K] | 300 | 800 | tematdb | v1.1.6 | tematdb_v1.1.6_completeTEPset_convertedOn_20250503_014937__range_1_to_424 | 2025-05-03 01:51 | TRUE
190 | alpha | 290.5463 | -9.578157e-05 | [V/K] | 300 | 800 | tematdb | v1.1.6 | tematdb_v1.1.6_completeTEPset_convertedOn_20250503_014937__range_1_to_424 | 2025-05-03 01:51 | TRUE
190 | alpha | 325.4632 | -0.0001015563 | [V/K] | 300 | 800 | tematdb | v1.1.6 | tematdb_v1.1.6_completeTEPset_convertedOn_20250503_014937__range_1_to_424 | 2025-05-03 01:51 | TRUE
190 | alpha | 345.4157 | -0.0001115085 | [V/K] | 300 | 800 | tematdb | v1.1.6 | tematdb_v1.1.6_completeTEPset_convertedOn_20250503_014937__range_1_to_424 | 2025-05-03 01:51 | TRUE
190 | alpha | 365.3682 | -0.0001151945 | [V/K] | 300 | 800 | tematdb | v1.1.6 | tematdb_v1.1.6_completeTEPset_convertedOn_20250503_014937__range_1_to_424 | 2025-05-03 01:51 | TRUE
190 | alpha | 385.3207 | -0.0001235495 | [V/K] | 300 | 800 | tematdb | v1.1.6 | tematdb_v1.1.6_completeTEPset_convertedOn_20250503_014937__range_1_to_424 | 2025-05-03 01:51 | TRUE
190 | alpha | 404.9406 | -0.0001199863 | [V/K] | 300 | 800 | tematdb | v1.1.6 | tematdb_v1.1.6_completeTEPset_convertedOn_20250503_014937__range_1_to_424 | 2025-05-03 01:51 | TRUE
190 | alpha | 424.8931 | -0.00012957 | [V/K] | 300 | 800 | tematdb | v1.1.6 | tematdb_v1.1.6_completeTEPset_convertedOn_20250503_014937__range_1_to_424 | 2025-05-03 01:51 | TRUE
190 | alpha | 445.1781 | -0.0001411195 | [V/K] | 300 | 800 | tematdb | v1.1.6 | tematdb_v1.1.6_completeTEPset_convertedOn_20250503_014937__range_1_to_424 | 2025-05-03 01:51 | TRUE
190 | alpha | 465.4632 | -0.000146157 | [V/K] | 300 | 800 | tematdb | v1.1.6 | tematdb_v1.1.6_completeTEPset_convertedOn_20250503_014937__range_1_to_424 | 2025-05-03 01:51 | TRUE
190 | alpha | 485.0831 | -0.0001462799 | [V/K] | 300 | 800 | tematdb | v1.1.6 | tematdb_v1.1.6_completeTEPset_convertedOn_20250503_014937__range_1_to_424 | 2025-05-03 01:51 | TRUE
190 | alpha | 505.3682 | -0.0001558635 | [V/K] | 300 | 800 | tematdb | v1.1.6 | tematdb_v1.1.6_completeTEPset_convertedOn_20250503_014937__range_1_to_424 | 2025-05-03 01:51 | TRUE
190 | alpha | 524.9881 | -0.0001476314 | [V/K] | 300 | 800 | tematdb | v1.1.6 | tematdb_v1.1.6_completeTEPset_convertedOn_20250503_014937__range_1_to_424 | 2025-05-03 01:51 | TRUE
190 | alpha | 545.2732 | -0.0001599181 | [V/K] | 300 | 800 | tematdb | v1.1.6 | tematdb_v1.1.6_completeTEPset_convertedOn_20250503_014937__range_1_to_424 | 2025-05-03 01:51 | TRUE
190 | alpha | 565.2257 | -0.0001631126 | [V/K] | 300 | 800 | tematdb | v1.1.6 | tematdb_v1.1.6_completeTEPset_convertedOn_20250503_014937__range_1_to_424 | 2025-05-03 01:51 | TRUE
190 | alpha | 585.5107 | -0.0001703618 | [V/K] | 300 | 800 | tematdb | v1.1.6 | tematdb_v1.1.6_completeTEPset_convertedOn_20250503_014937__range_1_to_424 | 2025-05-03 01:51 | TRUE
190 | alpha | 604.7981 | -0.0001768737 | [V/K] | 300 | 800 | tematdb | v1.1.6 | tematdb_v1.1.6_completeTEPset_convertedOn_20250503_014937__range_1_to_424 | 2025-05-03 01:51 | TRUE
190 | alpha | 625.0831 | -0.0001756451 | [V/K] | 300 | 800 | tematdb | v1.1.6 | tematdb_v1.1.6_completeTEPset_convertedOn_20250503_014937__range_1_to_424 | 2025-05-03 01:51 | TRUE
190 | alpha | 645.0356 | -0.0001832628 | [V/K] | 300 | 800 | tematdb | v1.1.6 | tematdb_v1.1.6_completeTEPset_convertedOn_20250503_014937__range_1_to_424 | 2025-05-03 01:51 | TRUE
190 | alpha | 665.3207 | -0.0002037816 | [V/K] | 300 | 800 | tematdb | v1.1.6 | tematdb_v1.1.6_completeTEPset_convertedOn_20250503_014937__range_1_to_424 | 2025-05-03 01:51 | TRUE
190 | alpha | 684.9406 | -0.0001964096 | [V/K] | 300 | 800 | tematdb | v1.1.6 | tematdb_v1.1.6_completeTEPset_convertedOn_20250503_014937__range_1_to_424 | 2025-05-03 01:51 | TRUE
190 | alpha | 705.2257 | -0.0002023072 | [V/K] | 300 | 800 | tematdb | v1.1.6 | tematdb_v1.1.6_completeTEPset_convertedOn_20250503_014937__range_1_to_424 | 2025-05-03 01:51 | TRUE
190 | alpha | 724.8456 | -0.0002111536 | [V/K] | 300 | 800 | tematdb | v1.1.6 | tematdb_v1.1.6_completeTEPset_convertedOn_20250503_014937__range_1_to_424 | 2025-05-03 01:51 | TRUE
190 | alpha | 745.4632 | -0.000204273 | [V/K] | 300 | 800 | tematdb | v1.1.6 | tematdb_v1.1.6_completeTEPset_convertedOn_20250503_014937__range_1_to_424 | 2025-05-03 01:51 | TRUE
190 | alpha | 765.0831 | -0.0002069761 | [V/K] | 300 | 800 | tematdb | v1.1.6 | tematdb_v1.1.6_completeTEPset_convertedOn_20250503_014937__range_1_to_424 | 2025-05-03 01:51 | TRUE
190 | alpha | 785.7007 | -0.0002069761 | [V/K] | 300 | 800 | tematdb | v1.1.6 | tematdb_v1.1.6_completeTEPset_convertedOn_20250503_014937__range_1_to_424 | 2025-05-03 01:51 | TRUE
190 | alpha | 804.9881 | -0.0002116451 | [V/K] | 300 | 800 | tematdb | v1.1.6 | tematdb_v1.1.6_completeTEPset_convertedOn_20250503_014937__range_1_to_424 | 2025-05-03 01:51 | TRUE
190 | rho | 12.67191 | 3.645938e-06 | [Ohm-m] | 300 | 800 | tematdb | v1.1.6 | tematdb_v1.1.6_completeTEPset_convertedOn_20250503_014937__range_1_to_424 | 2025-05-03 01:51 | TRUE
190 | rho | 100 | 3.835197e-06 | [Ohm-m] | 300 | 800 | tematdb | v1.1.6 | tematdb_v1.1.6_completeTEPset_convertedOn_20250503_014937__range_1_to_424 | 2025-05-03 01:51 | TRUE
190 | rho | 150.1965 | 4.147649e-06 | [Ohm-m] | 300 | 800 | tematdb | v1.1.6 | tematdb_v1.1.6_completeTEPset_convertedOn_20250503_014937__range_1_to_424 | 2025-05-03 01:51 | TRUE
190 | rho | 200.0491 | 4.515528e-06 | [Ohm-m] | 300 | 800 | tematdb | v1.1.6 | tematdb_v1.1.6_completeTEPset_convertedOn_20250503_014937__range_1_to_424 | 2025-05-03 01:51 | TRUE
190 | rho | 250.2456 | 4.926809e-06 | [Ohm-m] | 300 | 800 | tematdb | v1.1.6 | tematdb_v1.1.6_completeTEPset_convertedOn_20250503_014937__range_1_to_424 | 2025-05-03 01:51 | TRUE
190 | rho | 304.9116 | 5.534409e-06 | [Ohm-m] | 300 | 800 | tematdb | v1.1.6 | tematdb_v1.1.6_completeTEPset_convertedOn_20250503_014937__range_1_to_424 | 2025-05-03 01:51 | TRUE
190 | rho | 324.8527 | 5.674368e-06 | [Ohm-m] | 300 | 800 | tematdb | v1.1.6 | tematdb_v1.1.6_completeTEPset_convertedOn_20250503_014937__range_1_to_424 | 2025-05-03 01:51 | TRUE
190 | rho | 344.4499 | 5.889501e-06 | [Ohm-m] | 300 | 800 | tematdb | v1.1.6 | tematdb_v1.1.6_completeTEPset_convertedOn_20250503_014937__range_1_to_424 | 2025-05-03 01:51 | TRUE
190 | rho | 365.0786 | 6.146432e-06 | [Ohm-m] | 300 | 800 | tematdb | v1.1.6 | tematdb_v1.1.6_completeTEPset_convertedOn_20250503_014937__range_1_to_424 | 2025-05-03 01:51 | TRUE
190 | rho | 385.0196 | 6.293283e-06 | [Ohm-m] | 300 | 800 | tematdb | v1.1.6 | tematdb_v1.1.6_completeTEPset_convertedOn_20250503_014937__range_1_to_424 | 2025-05-03 01:51 | TRUE
190 | rho | 404.9607 | 6.544833e-06 | [Ohm-m] | 300 | 800 | tematdb | v1.1.6 | tematdb_v1.1.6_completeTEPset_convertedOn_20250503_014937__range_1_to_424 | 2025-05-03 01:51 | TRUE
190 | rho | 425.2456 | 6.879258e-06 | [Ohm-m] | 300 | 800 | tematdb | v1.1.6 | tematdb_v1.1.6_completeTEPset_convertedOn_20250503_014937__range_1_to_424 | 2025-05-03 01:51 | TRUE
190 | rho | 444.8428 | 6.966271e-06 | [Ohm-m] | 300 | 800 | tematdb | v1.1.6 | tematdb_v1.1.6_completeTEPset_convertedOn_20250503_014937__range_1_to_424 | 2025-05-03 01:51 | TRUE
190 | rho | 464.7839 | 7.258387e-06 | [Ohm-m] | 300 | 800 | tematdb | v1.1.6 | tematdb_v1.1.6_completeTEPset_convertedOn_20250503_014937__range_1_to_424 | 2025-05-03 01:51 | TRUE
190 | rho | 484.725 | 7.38221e-06 | [Ohm-m] | 300 | 800 | tematdb | v1.1.6 | tematdb_v1.1.6_completeTEPset_convertedOn_20250503_014937__range_1_to_424 | 2025-05-03 01:51 | TRUE
190 | rho | 505.0098 | 7.557173e-06 | [Ohm-m] | 300 | 800 | tematdb | v1.1.6 | tematdb_v1.1.6_completeTEPset_convertedOn_20250503_014937__range_1_to_424 | 2025-05-03 01:51 | TRUE
190 | rho | 524.9509 | 7.964505e-06 | [Ohm-m] | 300 | 800 | tematdb | v1.1.6 | tematdb_v1.1.6_completeTEPset_convertedOn_20250503_014937__range_1_to_424 | 2025-05-03 01:51 | TRUE
190 | rho | 544.8919 | 8.15754e-06 | [Ohm-m] | 300 | 800 | tematdb | v1.1.6 | tematdb_v1.1.6_completeTEPset_convertedOn_20250503_014937__range_1_to_424 | 2025-05-03 01:51 | TRUE
190 | rho | 564.4892 | 8.371718e-06 | [Ohm-m] | 300 | 800 | tematdb | v1.1.6 | tematdb_v1.1.6_completeTEPset_convertedOn_20250503_014937__range_1_to_424 | 2025-05-03 01:51 | TRUE
190 | rho | 584.7741 | 8.646527e-06 | [Ohm-m] | 300 | 800 | tematdb | v1.1.6 | tematdb_v1.1.6_completeTEPset_convertedOn_20250503_014937__range_1_to_424 | 2025-05-03 01:51 | TRUE
190 | rho | 604.3713 | 8.597446e-06 | [Ohm-m] | 300 | 800 | tematdb | v1.1.6 | tematdb_v1.1.6_completeTEPset_convertedOn_20250503_014937__range_1_to_424 | 2025-05-03 01:51 | TRUE
190 | rho | 624.6562 | 9.006442e-06 | [Ohm-m] | 300 | 800 | tematdb | v1.1.6 | tematdb_v1.1.6_completeTEPset_convertedOn_20250503_014937__range_1_to_424 | 2025-05-03 01:51 | TRUE
190 | rho | 644.2534 | 8.993073e-06 | [Ohm-m] | 300 | 800 | tematdb | v1.1.6 | tematdb_v1.1.6_completeTEPset_convertedOn_20250503_014937__range_1_to_424 | 2025-05-03 01:51 | TRUE
190 | rho | 664.8821 | 9.76101e-06 | [Ohm-m] | 300 | 800 | tematdb | v1.1.6 | tematdb_v1.1.6_completeTEPset_convertedOn_20250503_014937__range_1_to_424 | 2025-05-03 01:51 | TRUE
190 | rho | 684.8232 | 9.575869e-06 | [Ohm-m] | 300 | 800 | tematdb | v1.1.6 | tematdb_v1.1.6_completeTEPset_convertedOn_20250503_014937__range_1_to_424 | 2025-05-03 01:51 | TRUE
190 | rho | 704.4204 | 9.872352e-06 | [Ohm-m] | 300 | 800 | tematdb | v1.1.6 | tematdb_v1.1.6_completeTEPset_convertedOn_20250503_014937__range_1_to_424 | 2025-05-03 01:51 | TRUE
190 | rho | 724.3615 | 1.102183e-05 | [Ohm-m] | 300 | 800 | tematdb | v1.1.6 | tematdb_v1.1.6_completeTEPset_convertedOn_20250503_014937__range_1_to_424 | 2025-05-03 01:51 | TRUE
190 | rho | 744.3026 | 1.061624e-05 | [Ohm-m] | 300 | 800 | tematdb | v1.1.6 | tematdb_v1.1.6_completeTEPset_convertedOn_20250503_014937__range_1_to_424 | 2025-05-03 01:51 | TRUE
190 | rho | 763.8998 | 1.152505e-05 | [Ohm-m] | 300 | 800 | tematdb | v1.1.6 | tematdb_v1.1.6_completeTEPset_convertedOn_20250503_014937__range_1_to_424 | 2025-05-03 01:51 | TRUE
190 | rho | 784.8723 | 1.1164e-05 | [Ohm-m] | 300 | 800 | tematdb | v1.1.6 | tematdb_v1.1.6_completeTEPset_convertedOn_20250503_014937__range_1_to_424 | 2025-05-03 01:51 | TRUE
190 | rho | 804.8134 | 1.191022e-05 | [Ohm-m] | 300 | 800 | tematdb | v1.1.6 | tematdb_v1.1.6_completeTEPset_convertedOn_20250503_014937__range_1_to_424 | 2025-05-03 01:51 | TRUE
190 | kappa | 300 | 3.165049 | [W/m/K] | 300 | 800 | tematdb | v1.1.6 | tematdb_v1.1.6_completeTEPset_convertedOn_20250503_014937__range_1_to_424 | 2025-05-03 01:51 | TRUE
190 | kappa | 350 | 3.153398 | [W/m/K] | 300 | 800 | tematdb | v1.1.6 | tematdb_v1.1.6_completeTEPset_convertedOn_20250503_014937__range_1_to_424 | 2025-05-03 01:51 | TRUE
190 | kappa | 400.2538 | 3.111165 | [W/m/K] | 300 | 800 | tematdb | v1.1.6 | tematdb_v1.1.6_completeTEPset_convertedOn_20250503_014937__range_1_to_424 | 2025-05-03 01:51 | TRUE
190 | kappa | 450 | 3.017233 | [W/m/K] | 300 | 800 | tematdb | v1.1.6 | tematdb_v1.1.6_completeTEPset_convertedOn_20250503_014937__range_1_to_424 | 2025-05-03 01:51 | TRUE
190 | kappa | 500.2538 | 2.918932 | [W/m/K] | 300 | 800 | tematdb | v1.1.6 | tematdb_v1.1.6_completeTEPset_convertedOn_20250503_014937__range_1_to_424 | 2025-05-03 01:51 | TRUE
190 | kappa | 550 | 2.819903 | [W/m/K] | 300 | 800 | tematdb | v1.1.6 | tematdb_v1.1.6_completeTEPset_convertedOn_20250503_014937__range_1_to_424 | 2025-05-03 01:51 | TRUE
190 | kappa | 600 | 2.728883 | [W/m/K] | 300 | 800 | tematdb | v1.1.6 | tematdb_v1.1.6_completeTEPset_convertedOn_20250503_014937__range_1_to_424 | 2025-05-03 01:51 | TRUE
190 | kappa | 650.2538 | 2.65534 | [W/m/K] | 300 | 800 | tematdb | v1.1.6 | tematdb_v1.1.6_completeTEPset_convertedOn_20250503_014937__range_1_to_424 | 2025-05-03 01:51 | TRUE
190 | kappa | 700 | 2.608738 | [W/m/K] | 300 | 800 | tematdb | v1.1.6 | tematdb_v1.1.6_completeTEPset_convertedOn_20250503_014937__range_1_to_424 | 2025-05-03 01:51 | TRUE
190 | kappa | 750.2538 | 2.587621 | [W/m/K] | 300 | 800 | tematdb | v1.1.6 | tematdb_v1.1.6_completeTEPset_convertedOn_20250503_014937__range_1_to_424 | 2025-05-03 01:51 | TRUE
190 | kappa | 800 | 2.589078 | [W/m/K] | 300 | 800 | tematdb | v1.1.6 | tematdb_v1.1.6_completeTEPset_convertedOn_20250503_014937__range_1_to_424 | 2025-05-03 01:51 | TRUE
190 | ZT | 300.2529 | 0.1633188 | [1] | 300 | 800 | tematdb | v1.1.6 | tematdb_v1.1.6_completeTEPset_convertedOn_20250503_014937__range_1_to_424 | 2025-05-03 01:51 | TRUE
190 | ZT | 350.3288 | 0.2273654 | [1] | 300 | 800 | tematdb | v1.1.6 | tematdb_v1.1.6_completeTEPset_convertedOn_20250503_014937__range_1_to_424 | 2025-05-03 01:51 | TRUE
190 | ZT | 400.4047 | 0.3030568 | [1] | 300 | 800 | tematdb | v1.1.6 | tematdb_v1.1.6_completeTEPset_convertedOn_20250503_014937__range_1_to_424 | 2025-05-03 01:51 | TRUE
190 | ZT | 450.2276 | 0.3969432 | [1] | 300 | 800 | tematdb | v1.1.6 | tematdb_v1.1.6_completeTEPset_convertedOn_20250503_014937__range_1_to_424 | 2025-05-03 01:51 | TRUE
190 | ZT | 500.3035 | 0.5002911 | [1] | 300 | 800 | tematdb | v1.1.6 | tematdb_v1.1.6_completeTEPset_convertedOn_20250503_014937__range_1_to_424 | 2025-05-03 01:51 | TRUE
190 | ZT | 550.1265 | 0.6225619 | [1] | 300 | 800 | tematdb | v1.1.6 | tematdb_v1.1.6_completeTEPset_convertedOn_20250503_014937__range_1_to_424 | 2025-05-03 01:51 | TRUE
190 | ZT | 600.2023 | 0.7572052 | [1] | 300 | 800 | tematdb | v1.1.6 | tematdb_v1.1.6_completeTEPset_convertedOn_20250503_014937__range_1_to_424 | 2025-05-03 01:51 | TRUE
190 | ZT | 650.2782 | 0.8845706 | [1] | 300 | 800 | tematdb | v1.1.6 | tematdb_v1.1.6_completeTEPset_convertedOn_20250503_014937__range_1_to_424 | 2025-05-03 01:51 | TRUE
190 | ZT | 699.8483 | 1.00393 | [1] | 300 | 800 | tematdb | v1.1.6 | tematdb_v1.1.6_completeTEPset_convertedOn_20250503_014937__range_1_to_424 | 2025-05-03 01:51 | TRUE
190 | ZT | 750.177 | 1.080349 | [1] | 300 | 800 | tematdb | v1.1.6 | tematdb_v1.1.6_completeTEPset_convertedOn_20250503_014937__range_1_to_424 | 2025-05-03 01:51 | TRUE
190 | ZT | 799.7471 | 1.113828 | [1] | 300 | 800 | tematdb | v1.1.6 | tematdb_v1.1.6_completeTEPset_convertedOn_20250503_014937__range_1_to_424 | 2025-05-03 01:51 | TRUE
191 | alpha | 318.4 | 0.000159565 | [V/K] | 318.4 | 492.829 | tematdb | v1.1.6 | tematdb_v1.1.6_completeTEPset_convertedOn_20250503_014937__range_1_to_424 | 2025-05-03 01:51 | TRUE
191 | alpha | 343.2 | 0.000162174 | [V/K] | 318.4 | 492.829 | tematdb | v1.1.6 | tematdb_v1.1.6_completeTEPset_convertedOn_20250503_014937__range_1_to_424 | 2025-05-03 01:51 | TRUE
191 | alpha | 370.4 | 0.00016913 | [V/K] | 318.4 | 492.829 | tematdb | v1.1.6 | tematdb_v1.1.6_completeTEPset_convertedOn_20250503_014937__range_1_to_424 | 2025-05-03 01:51 | TRUE
191 | alpha | 396 | 0.00018913 | [V/K] | 318.4 | 492.829 | tematdb | v1.1.6 | tematdb_v1.1.6_completeTEPset_convertedOn_20250503_014937__range_1_to_424 | 2025-05-03 01:51 | TRUE
191 | alpha | 423.2 | 0.000212609 | [V/K] | 318.4 | 492.829 | tematdb | v1.1.6 | tematdb_v1.1.6_completeTEPset_convertedOn_20250503_014937__range_1_to_424 | 2025-05-03 01:51 | TRUE
191 | alpha | 436.8 | 0.000218696 | [V/K] | 318.4 | 492.829 | tematdb | v1.1.6 | tematdb_v1.1.6_completeTEPset_convertedOn_20250503_014937__range_1_to_424 | 2025-05-03 01:51 | TRUE
191 | alpha | 460 | 0.000205652 | [V/K] | 318.4 | 492.829 | tematdb | v1.1.6 | tematdb_v1.1.6_completeTEPset_convertedOn_20250503_014937__range_1_to_424 | 2025-05-03 01:51 | TRUE
191 | alpha | 486.4 | 0.000196087 | [V/K] | 318.4 | 492.829 | tematdb | v1.1.6 | tematdb_v1.1.6_completeTEPset_convertedOn_20250503_014937__range_1_to_424 | 2025-05-03 01:51 | TRUE
191 | alpha | 496.8 | 0.000187391 | [V/K] | 318.4 | 492.829 | tematdb | v1.1.6 | tematdb_v1.1.6_completeTEPset_convertedOn_20250503_014937__range_1_to_424 | 2025-05-03 01:51 | TRUE
191 | rho | 308.198 | 1.374174e-05 | [Ohm-m] | 318.4 | 492.829 | tematdb | v1.1.6 | tematdb_v1.1.6_completeTEPset_convertedOn_20250503_014937__range_1_to_424 | 2025-05-03 01:51 | TRUE
191 | rho | 335.969 | 1.356907e-05 | [Ohm-m] | 318.4 | 492.829 | tematdb | v1.1.6 | tematdb_v1.1.6_completeTEPset_convertedOn_20250503_014937__range_1_to_424 | 2025-05-03 01:51 | TRUE
191 | rho | 366.914 | 1.339947e-05 | [Ohm-m] | 318.4 | 492.829 | tematdb | v1.1.6 | tematdb_v1.1.6_completeTEPset_convertedOn_20250503_014937__range_1_to_424 | 2025-05-03 01:51 | TRUE
191 | rho | 394.679 | 1.308531e-05 | [Ohm-m] | 318.4 | 492.829 | tematdb | v1.1.6 | tematdb_v1.1.6_completeTEPset_convertedOn_20250503_014937__range_1_to_424 | 2025-05-03 01:51 | TRUE
191 | rho | 424.025 | 1.264501e-05 | [Ohm-m] | 318.4 | 492.829 | tematdb | v1.1.6 | tematdb_v1.1.6_completeTEPset_convertedOn_20250503_014937__range_1_to_424 | 2025-05-03 01:51 | TRUE
191 | rho | 451.78 | 1.216942e-05 | [Ohm-m] | 318.4 | 492.829 | tematdb | v1.1.6 | tematdb_v1.1.6_completeTEPset_convertedOn_20250503_014937__range_1_to_424 | 2025-05-03 01:51 | TRUE
191 | rho | 466.853 | 1.203781e-05 | [Ohm-m] | 318.4 | 492.829 | tematdb | v1.1.6 | tematdb_v1.1.6_completeTEPset_convertedOn_20250503_014937__range_1_to_424 | 2025-05-03 01:51 | TRUE
191 | rho | 481.923 | 1.184792e-05 | [Ohm-m] | 318.4 | 492.829 | tematdb | v1.1.6 | tematdb_v1.1.6_completeTEPset_convertedOn_20250503_014937__range_1_to_424 | 2025-05-03 01:51 | TRUE
191 | rho | 494.608 | 1.160602e-05 | [Ohm-m] | 318.4 | 492.829 | tematdb | v1.1.6 | tematdb_v1.1.6_completeTEPset_convertedOn_20250503_014937__range_1_to_424 | 2025-05-03 01:51 | TRUE
191 | kappa | 297.61 | 1.1 | [W/m/K] | 318.4 | 492.829 | tematdb | v1.1.6 | tematdb_v1.1.6_completeTEPset_convertedOn_20250503_014937__range_1_to_424 | 2025-05-03 01:51 | TRUE
191 | kappa | 327.888 | 1.07241 | [W/m/K] | 318.4 | 492.829 | tematdb | v1.1.6 | tematdb_v1.1.6_completeTEPset_convertedOn_20250503_014937__range_1_to_424 | 2025-05-03 01:51 | TRUE
191 | kappa | 363.745 | 1.06552 | [W/m/K] | 318.4 | 492.829 | tematdb | v1.1.6 | tematdb_v1.1.6_completeTEPset_convertedOn_20250503_014937__range_1_to_424 | 2025-05-03 01:51 | TRUE
191 | kappa | 394.024 | 1.09655 | [W/m/K] | 318.4 | 492.829 | tematdb | v1.1.6 | tematdb_v1.1.6_completeTEPset_convertedOn_20250503_014937__range_1_to_424 | 2025-05-03 01:51 | TRUE
191 | kappa | 417.131 | 1.11379 | [W/m/K] | 318.4 | 492.829 | tematdb | v1.1.6 | tematdb_v1.1.6_completeTEPset_convertedOn_20250503_014937__range_1_to_424 | 2025-05-03 01:51 | TRUE
191 | kappa | 438.645 | 1.14828 | [W/m/K] | 318.4 | 492.829 | tematdb | v1.1.6 | tematdb_v1.1.6_completeTEPset_convertedOn_20250503_014937__range_1_to_424 | 2025-05-03 01:51 | TRUE
191 | kappa | 460.159 | 1.20345 | [W/m/K] | 318.4 | 492.829 | tematdb | v1.1.6 | tematdb_v1.1.6_completeTEPset_convertedOn_20250503_014937__range_1_to_424 | 2025-05-03 01:51 | TRUE
191 | kappa | 482.47 | 1.24483 | [W/m/K] | 318.4 | 492.829 | tematdb | v1.1.6 | tematdb_v1.1.6_completeTEPset_convertedOn_20250503_014937__range_1_to_424 | 2025-05-03 01:51 | TRUE
191 | kappa | 492.829 | 1.27931 | [W/m/K] | 318.4 | 492.829 | tematdb | v1.1.6 | tematdb_v1.1.6_completeTEPset_convertedOn_20250503_014937__range_1_to_424 | 2025-05-03 01:51 | TRUE
191 | ZT | 321.176 | 0.557598 | [1] | 318.4 | 492.829 | tematdb | v1.1.6 | tematdb_v1.1.6_completeTEPset_convertedOn_20250503_014937__range_1_to_424 | 2025-05-03 01:51 | TRUE
191 | ZT | 342.579 | 0.613996 | [1] | 318.4 | 492.829 | tematdb | v1.1.6 | tematdb_v1.1.6_completeTEPset_convertedOn_20250503_014937__range_1_to_424 | 2025-05-03 01:51 | TRUE
191 | ZT | 359.995 | 0.711994 | [1] | 318.4 | 492.829 | tematdb | v1.1.6 | tematdb_v1.1.6_completeTEPset_convertedOn_20250503_014937__range_1_to_424 | 2025-05-03 01:51 | TRUE
191 | ZT | 382.932 | 0.886708 | [1] | 318.4 | 492.829 | tematdb | v1.1.6 | tematdb_v1.1.6_completeTEPset_convertedOn_20250503_014937__range_1_to_424 | 2025-05-03 01:51 | TRUE
191 | ZT | 403.46 | 1.12395 | [1] | 318.4 | 492.829 | tematdb | v1.1.6 | tematdb_v1.1.6_completeTEPset_convertedOn_20250503_014937__range_1_to_424 | 2025-05-03 01:51 | TRUE
191 | ZT | 421.612 | 1.34719 | [1] | 318.4 | 492.829 | tematdb | v1.1.6 | tematdb_v1.1.6_completeTEPset_convertedOn_20250503_014937__range_1_to_424 | 2025-05-03 01:51 | TRUE
191 | ZT | 442.978 | 1.48707 | [1] | 318.4 | 492.829 | tematdb | v1.1.6 | tematdb_v1.1.6_completeTEPset_convertedOn_20250503_014937__range_1_to_424 | 2025-05-03 01:51 | TRUE
191 | ZT | 461.294 | 1.34857 | [1] | 318.4 | 492.829 | tematdb | v1.1.6 | tematdb_v1.1.6_completeTEPset_convertedOn_20250503_014937__range_1_to_424 | 2025-05-03 01:51 | TRUE
191 | ZT | 473.29 | 1.14725 | [1] | 318.4 | 492.829 | tematdb | v1.1.6 | tematdb_v1.1.6_completeTEPset_convertedOn_20250503_014937__range_1_to_424 | 2025-05-03 01:51 | TRUE
192 | alpha | 300.9532 | 0.0004439405 | [V/K] | 300.9532 | 575.1855 | tematdb | v1.1.6 | tematdb_v1.1.6_completeTEPset_convertedOn_20250503_014937__range_1_to_424 | 2025-05-03 01:51 | TRUE
192 | alpha | 379.9255 | 0.0004392775 | [V/K] | 300.9532 | 575.1855 | tematdb | v1.1.6 | tematdb_v1.1.6_completeTEPset_convertedOn_20250503_014937__range_1_to_424 | 2025-05-03 01:51 | TRUE
192 | alpha | 408.6464 | 0.0004347907 | [V/K] | 300.9532 | 575.1855 | tematdb | v1.1.6 | tematdb_v1.1.6_completeTEPset_convertedOn_20250503_014937__range_1_to_424 | 2025-05-03 01:51 | TRUE
192 | alpha | 440.936 | 0.000446081 | [V/K] | 300.9532 | 575.1855 | tematdb | v1.1.6 | tematdb_v1.1.6_completeTEPset_convertedOn_20250503_014937__range_1_to_424 | 2025-05-03 01:51 | TRUE
192 | alpha | 467.5502 | 0.0004056367 | [V/K] | 300.9532 | 575.1855 | tematdb | v1.1.6 | tematdb_v1.1.6_completeTEPset_convertedOn_20250503_014937__range_1_to_424 | 2025-05-03 01:51 | TRUE
192 | alpha | 506.7587 | 0.0003410254 | [V/K] | 300.9532 | 575.1855 | tematdb | v1.1.6 | tematdb_v1.1.6_completeTEPset_convertedOn_20250503_014937__range_1_to_424 | 2025-05-03 01:51 | TRUE
192 | alpha | 524.7898 | 0.0002764885 | [V/K] | 300.9532 | 575.1855 | tematdb | v1.1.6 | tematdb_v1.1.6_completeTEPset_convertedOn_20250503_014937__range_1_to_424 | 2025-05-03 01:51 | TRUE
192 | alpha | 552.8666 | 0.0002154251 | [V/K] | 300.9532 | 575.1855 | tematdb | v1.1.6 | tematdb_v1.1.6_completeTEPset_convertedOn_20250503_014937__range_1_to_424 | 2025-05-03 01:51 | TRUE
192 | alpha | 583.1086 | 0.0001455821 | [V/K] | 300.9532 | 575.1855 | tematdb | v1.1.6 | tematdb_v1.1.6_completeTEPset_convertedOn_20250503_014937__range_1_to_424 | 2025-05-03 01:51 | TRUE
192 | alpha | 609.7565 | 7.926053e-05 | [V/K] | 300.9532 | 575.1855 | tematdb | v1.1.6 | tematdb_v1.1.6_completeTEPset_convertedOn_20250503_014937__range_1_to_424 | 2025-05-03 01:51 | TRUE
192 | alpha | 633.5209 | 2.21596e-05 | [V/K] | 300.9532 | 575.1855 | tematdb | v1.1.6 | tematdb_v1.1.6_completeTEPset_convertedOn_20250503_014937__range_1_to_424 | 2025-05-03 01:51 | TRUE
192 | alpha | 663.3896 | -3.671713e-05 | [V/K] | 300.9532 | 575.1855 | tematdb | v1.1.6 | tematdb_v1.1.6_completeTEPset_convertedOn_20250503_014937__range_1_to_424 | 2025-05-03 01:51 | TRUE
192 | alpha | 691.076 | -7.365638e-05 | [V/K] | 300.9532 | 575.1855 | tematdb | v1.1.6 | tematdb_v1.1.6_completeTEPset_convertedOn_20250503_014937__range_1_to_424 | 2025-05-03 01:51 | TRUE
192 | alpha | 734.1744 | -9.354445e-05 | [V/K] | 300.9532 | 575.1855 | tematdb | v1.1.6 | tematdb_v1.1.6_completeTEPset_convertedOn_20250503_014937__range_1_to_424 | 2025-05-03 01:51 | TRUE
192 | alpha | 768.6481 | -0.0001055075 | [V/K] | 300.9532 | 575.1855 | tematdb | v1.1.6 | tematdb_v1.1.6_completeTEPset_convertedOn_20250503_014937__range_1_to_424 | 2025-05-03 01:51 | TRUE
192 | alpha | 803.4629 | -0.0001038753 | [V/K] | 300.9532 | 575.1855 | tematdb | v1.1.6 | tematdb_v1.1.6_completeTEPset_convertedOn_20250503_014937__range_1_to_424 | 2025-05-03 01:51 | TRUE
192 | rho | 299.6828 | 0.002855605 | [Ohm-m] | 300.9532 | 575.1855 | tematdb | v1.1.6 | tematdb_v1.1.6_completeTEPset_convertedOn_20250503_014937__range_1_to_424 | 2025-05-03 01:51 | TRUE
192 | rho | 344.6197 | 0.001732204 | [Ohm-m] | 300.9532 | 575.1855 | tematdb | v1.1.6 | tematdb_v1.1.6_completeTEPset_convertedOn_20250503_014937__range_1_to_424 | 2025-05-03 01:51 | TRUE
192 | rho | 377.6931 | 0.001342967 | [Ohm-m] | 300.9532 | 575.1855 | tematdb | v1.1.6 | tematdb_v1.1.6_completeTEPset_convertedOn_20250503_014937__range_1_to_424 | 2025-05-03 01:51 | TRUE
192 | rho | 406.1135 | 0.001174425 | [Ohm-m] | 300.9532 | 575.1855 | tematdb | v1.1.6 | tematdb_v1.1.6_completeTEPset_convertedOn_20250503_014937__range_1_to_424 | 2025-05-03 01:51 | TRUE
192 | rho | 437.8349 | 0.001041406 | [Ohm-m] | 300.9532 | 575.1855 | tematdb | v1.1.6 | tematdb_v1.1.6_completeTEPset_convertedOn_20250503_014937__range_1_to_424 | 2025-05-03 01:51 | TRUE
192 | rho | 463.8768 | 0.0009064014 | [Ohm-m] | 300.9532 | 575.1855 | tematdb | v1.1.6 | tematdb_v1.1.6_completeTEPset_convertedOn_20250503_014937__range_1_to_424 | 2025-05-03 01:51 | TRUE
192 | rho | 502.3358 | 0.0007058764 | [Ohm-m] | 300.9532 | 575.1855 | tematdb | v1.1.6 | tematdb_v1.1.6_completeTEPset_convertedOn_20250503_014937__range_1_to_424 | 2025-05-03 01:51 | TRUE
192 | rho | 519.7041 | 0.0006257966 | [Ohm-m] | 300.9532 | 575.1855 | tematdb | v1.1.6 | tematdb_v1.1.6_completeTEPset_convertedOn_20250503_014937__range_1_to_424 | 2025-05-03 01:51 | TRUE
192 | rho | 547.0826 | 0.0005371157 | [Ohm-m] | 300.9532 | 575.1855 | tematdb | v1.1.6 | tematdb_v1.1.6_completeTEPset_convertedOn_20250503_014937__range_1_to_424 | 2025-05-03 01:51 | TRUE
192 | rho | 577.5962 | 0.0004163009 | [Ohm-m] | 300.9532 | 575.1855 | tematdb | v1.1.6 | tematdb_v1.1.6_completeTEPset_convertedOn_20250503_014937__range_1_to_424 | 2025-05-03 01:51 | TRUE
192 | rho | 603.9736 | 0.0003759871 | [Ohm-m] | 300.9532 | 575.1855 | tematdb | v1.1.6 | tematdb_v1.1.6_completeTEPset_convertedOn_20250503_014937__range_1_to_424 | 2025-05-03 01:51 | TRUE
192 | rho | 627.5083 | 0.0003167571 | [Ohm-m] | 300.9532 | 575.1855 | tematdb | v1.1.6 | tematdb_v1.1.6_completeTEPset_convertedOn_20250503_014937__range_1_to_424 | 2025-05-03 01:51 | TRUE
192 | rho | 657.9293 | 0.0002500927 | [Ohm-m] | 300.9532 | 575.1855 | tematdb | v1.1.6 | tematdb_v1.1.6_completeTEPset_convertedOn_20250503_014937__range_1_to_424 | 2025-05-03 01:51 | TRUE
192 | rho | 686.0293 | 0.0001983719 | [Ohm-m] | 300.9532 | 575.1855 | tematdb | v1.1.6 | tematdb_v1.1.6_completeTEPset_convertedOn_20250503_014937__range_1_to_424 | 2025-05-03 01:51 | TRUE
192 | rho | 731.159 | 0.0001394866 | [Ohm-m] | 300.9532 | 575.1855 | tematdb | v1.1.6 | tematdb_v1.1.6_completeTEPset_convertedOn_20250503_014937__range_1_to_424 | 2025-05-03 01:51 | TRUE
192 | rho | 763.3938 | 0.0001081037 | [Ohm-m] | 300.9532 | 575.1855 | tematdb | v1.1.6 | tematdb_v1.1.6_completeTEPset_convertedOn_20250503_014937__range_1_to_424 | 2025-05-03 01:51 | TRUE
192 | rho | 800.1234 | 8.073158e-05 | [Ohm-m] | 300.9532 | 575.1855 | tematdb | v1.1.6 | tematdb_v1.1.6_completeTEPset_convertedOn_20250503_014937__range_1_to_424 | 2025-05-03 01:51 | TRUE
192 | kappa | 300.5698 | 2.100325 | [W/m/K] | 300.9532 | 575.1855 | tematdb | v1.1.6 | tematdb_v1.1.6_completeTEPset_convertedOn_20250503_014937__range_1_to_424 | 2025-05-03 01:51 | TRUE
192 | kappa | 325.0645 | 2.033901 | [W/m/K] | 300.9532 | 575.1855 | tematdb | v1.1.6 | tematdb_v1.1.6_completeTEPset_convertedOn_20250503_014937__range_1_to_424 | 2025-05-03 01:51 | TRUE
192 | kappa | 350.1321 | 1.962464 | [W/m/K] | 300.9532 | 575.1855 | tematdb | v1.1.6 | tematdb_v1.1.6_completeTEPset_convertedOn_20250503_014937__range_1_to_424 | 2025-05-03 01:51 | TRUE
192 | kappa | 375.1918 | 1.899407 | [W/m/K] | 300.9532 | 575.1855 | tematdb | v1.1.6 | tematdb_v1.1.6_completeTEPset_convertedOn_20250503_014937__range_1_to_424 | 2025-05-03 01:51 | TRUE
192 | kappa | 400.2468 | 1.841378 | [W/m/K] | 300.9532 | 575.1855 | tematdb | v1.1.6 | tematdb_v1.1.6_completeTEPset_convertedOn_20250503_014937__range_1_to_424 | 2025-05-03 01:51 | TRUE
192 | kappa | 425.0161 | 1.785017 | [W/m/K] | 300.9532 | 575.1855 | tematdb | v1.1.6 | tematdb_v1.1.6_completeTEPset_convertedOn_20250503_014937__range_1_to_424 | 2025-05-03 01:51 | TRUE
192 | kappa | 450.0615 | 1.737044 | [W/m/K] | 300.9532 | 575.1855 | tematdb | v1.1.6 | tematdb_v1.1.6_completeTEPset_convertedOn_20250503_014937__range_1_to_424 | 2025-05-03 01:51 | TRUE
192 | kappa | 475.1006 | 1.695774 | [W/m/K] | 300.9532 | 575.1855 | tematdb | v1.1.6 | tematdb_v1.1.6_completeTEPset_convertedOn_20250503_014937__range_1_to_424 | 2025-05-03 01:51 | TRUE
192 | kappa | 500.1349 | 1.659531 | [W/m/K] | 300.9532 | 575.1855 | tematdb | v1.1.6 | tematdb_v1.1.6_completeTEPset_convertedOn_20250503_014937__range_1_to_424 | 2025-05-03 01:51 | TRUE
192 | kappa | 525.1597 | 1.633345 | [W/m/K] | 300.9532 | 575.1855 | tematdb | v1.1.6 | tematdb_v1.1.6_completeTEPset_convertedOn_20250503_014937__range_1_to_424 | 2025-05-03 01:51 | TRUE
192 | kappa | 550.1781 | 1.613862 | [W/m/K] | 300.9532 | 575.1855 | tematdb | v1.1.6 | tematdb_v1.1.6_completeTEPset_convertedOn_20250503_014937__range_1_to_424 | 2025-05-03 01:51 | TRUE
192 | kappa | 575.1855 | 1.606111 | [W/m/K] | 300.9532 | 575.1855 | tematdb | v1.1.6 | tematdb_v1.1.6_completeTEPset_convertedOn_20250503_014937__range_1_to_424 | 2025-05-03 01:51 | TRUE
192 | ZT | 309.2969 | 0.03846033 | [1] | 300.9532 | 575.1855 | tematdb | v1.1.6 | tematdb_v1.1.6_completeTEPset_convertedOn_20250503_014937__range_1_to_424 | 2025-05-03 01:51 | TRUE
192 | ZT | 379.742 | 0.09011688 | [1] | 300.9532 | 575.1855 | tematdb | v1.1.6 | tematdb_v1.1.6_completeTEPset_convertedOn_20250503_014937__range_1_to_424 | 2025-05-03 01:51 | TRUE
192 | ZT | 408.1954 | 0.1203341 | [1] | 300.9532 | 575.1855 | tematdb | v1.1.6 | tematdb_v1.1.6_completeTEPset_convertedOn_20250503_014937__range_1_to_424 | 2025-05-03 01:51 | TRUE
192 | ZT | 440.1515 | 0.1395353 | [1] | 300.9532 | 575.1855 | tematdb | v1.1.6 | tematdb_v1.1.6_completeTEPset_convertedOn_20250503_014937__range_1_to_424 | 2025-05-03 01:51 | TRUE
192 | ZT | 465.8326 | 0.1503306 | [1] | 300.9532 | 575.1855 | tematdb | v1.1.6 | tematdb_v1.1.6_completeTEPset_convertedOn_20250503_014937__range_1_to_424 | 2025-05-03 01:51 | TRUE
192 | ZT | 504.946 | 0.1385054 | [1] | 300.9532 | 575.1855 | tematdb | v1.1.6 | tematdb_v1.1.6_completeTEPset_convertedOn_20250503_014937__range_1_to_424 | 2025-05-03 01:51 | TRUE
192 | ZT | 522.5587 | 0.1007275 | [1] | 300.9532 | 575.1855 | tematdb | v1.1.6 | tematdb_v1.1.6_completeTEPset_convertedOn_20250503_014937__range_1_to_424 | 2025-05-03 01:51 | TRUE
192 | ZT | 550.4414 | 0.08180061 | [1] | 300.9532 | 575.1855 | tematdb | v1.1.6 | tematdb_v1.1.6_completeTEPset_convertedOn_20250503_014937__range_1_to_424 | 2025-05-03 01:51 | TRUE
192 | ZT | 581.2942 | 0.0504649 | [1] | 300.9532 | 575.1855 | tematdb | v1.1.6 | tematdb_v1.1.6_completeTEPset_convertedOn_20250503_014937__range_1_to_424 | 2025-05-03 01:51 | TRUE
193 | alpha | 298.826 | 0.0002669939 | [V/K] | 303.8437 | 693.5206 | tematdb | v1.1.6 | tematdb_v1.1.6_completeTEPset_convertedOn_20250503_014937__range_1_to_424 | 2025-05-03 01:51 | TRUE
193 | alpha | 434.133 | 0.0002696045 | [V/K] | 303.8437 | 693.5206 | tematdb | v1.1.6 | tematdb_v1.1.6_completeTEPset_convertedOn_20250503_014937__range_1_to_424 | 2025-05-03 01:51 | TRUE
193 | alpha | 470.1203 | 0.0002500658 | [V/K] | 303.8437 | 693.5206 | tematdb | v1.1.6 | tematdb_v1.1.6_completeTEPset_convertedOn_20250503_014937__range_1_to_424 | 2025-05-03 01:51 | TRUE
193 | alpha | 500.185 | 0.0002680479 | [V/K] | 303.8437 | 693.5206 | tematdb | v1.1.6 | tematdb_v1.1.6_completeTEPset_convertedOn_20250503_014937__range_1_to_424 | 2025-05-03 01:51 | TRUE
193 | alpha | 532.5342 | 0.000258669 | [V/K] | 303.8437 | 693.5206 | tematdb | v1.1.6 | tematdb_v1.1.6_completeTEPset_convertedOn_20250503_014937__range_1_to_424 | 2025-05-03 01:51 | TRUE
193 | alpha | 552.975 | 0.0002625675 | [V/K] | 303.8437 | 693.5206 | tematdb | v1.1.6 | tematdb_v1.1.6_completeTEPset_convertedOn_20250503_014937__range_1_to_424 | 2025-05-03 01:51 | TRUE
193 | alpha | 572.6768 | 0.0002708803 | [V/K] | 303.8437 | 693.5206 | tematdb | v1.1.6 | tematdb_v1.1.6_completeTEPset_convertedOn_20250503_014937__range_1_to_424 | 2025-05-03 01:51 | TRUE
193 | alpha | 604.8994 | 0.0002879724 | [V/K] | 303.8437 | 693.5206 | tematdb | v1.1.6 | tematdb_v1.1.6_completeTEPset_convertedOn_20250503_014937__range_1_to_424 | 2025-05-03 01:51 | TRUE
193 | alpha | 628.9233 | 0.0002931818 | [V/K] | 303.8437 | 693.5206 | tematdb | v1.1.6 | tematdb_v1.1.6_completeTEPset_convertedOn_20250503_014937__range_1_to_424 | 2025-05-03 01:51 | TRUE
193 | alpha | 660.9474 | 0.0002767452 | [V/K] | 303.8437 | 693.5206 | tematdb | v1.1.6 | tematdb_v1.1.6_completeTEPset_convertedOn_20250503_014937__range_1_to_424 | 2025-05-03 01:51 | TRUE
193 | alpha | 684.3864 | 0.0002541625 | [V/K] | 303.8437 | 693.5206 | tematdb | v1.1.6 | tematdb_v1.1.6_completeTEPset_convertedOn_20250503_014937__range_1_to_424 | 2025-05-03 01:51 | TRUE
193 | alpha | 719.0012 | 0.0002213933 | [V/K] | 303.8437 | 693.5206 | tematdb | v1.1.6 | tematdb_v1.1.6_completeTEPset_convertedOn_20250503_014937__range_1_to_424 | 2025-05-03 01:51 | TRUE
193 | alpha | 763.9811 | 0.0001978521 | [V/K] | 303.8437 | 693.5206 | tematdb | v1.1.6 | tematdb_v1.1.6_completeTEPset_convertedOn_20250503_014937__range_1_to_424 | 2025-05-03 01:51 | TRUE
193 | alpha | 800.644 | 0.0001871345 | [V/K] | 303.8437 | 693.5206 | tematdb | v1.1.6 | tematdb_v1.1.6_completeTEPset_convertedOn_20250503_014937__range_1_to_424 | 2025-05-03 01:51 | TRUE
193 | rho | 299.6648 | 8.105254e-05 | [Ohm-m] | 303.8437 | 693.5206 | tematdb | v1.1.6 | tematdb_v1.1.6_completeTEPset_convertedOn_20250503_014937__range_1_to_424 | 2025-05-03 01:51 | TRUE
193 | rho | 354.5769 | 3.204198e-05 | [Ohm-m] | 303.8437 | 693.5206 | tematdb | v1.1.6 | tematdb_v1.1.6_completeTEPset_convertedOn_20250503_014937__range_1_to_424 | 2025-05-03 01:51 | TRUE
193 | rho | 395.9394 | 3.492347e-05 | [Ohm-m] | 303.8437 | 693.5206 | tematdb | v1.1.6 | tematdb_v1.1.6_completeTEPset_convertedOn_20250503_014937__range_1_to_424 | 2025-05-03 01:51 | TRUE
193 | rho | 433.2446 | 4.932652e-05 | [Ohm-m] | 303.8437 | 693.5206 | tematdb | v1.1.6 | tematdb_v1.1.6_completeTEPset_convertedOn_20250503_014937__range_1_to_424 | 2025-05-03 01:51 | TRUE
193 | rho | 469.5236 | 3.042722e-05 | [Ohm-m] | 303.8437 | 693.5206 | tematdb | v1.1.6 | tematdb_v1.1.6_completeTEPset_convertedOn_20250503_014937__range_1_to_424 | 2025-05-03 01:51 | TRUE
193 | rho | 498.9119 | 2.303234e-05 | [Ohm-m] | 303.8437 | 693.5206 | tematdb | v1.1.6 | tematdb_v1.1.6_completeTEPset_convertedOn_20250503_014937__range_1_to_424 | 2025-05-03 01:51 | TRUE
193 | rho | 530.1734 | 1.888659e-05 | [Ohm-m] | 303.8437 | 693.5206 | tematdb | v1.1.6 | tematdb_v1.1.6_completeTEPset_convertedOn_20250503_014937__range_1_to_424 | 2025-05-03 01:51 | TRUE
193 | rho | 549.1257 | 1.727631e-05 | [Ohm-m] | 303.8437 | 693.5206 | tematdb | v1.1.6 | tematdb_v1.1.6_completeTEPset_convertedOn_20250503_014937__range_1_to_424 | 2025-05-03 01:51 | TRUE
193 | rho | 569.5004 | 1.574823e-05 | [Ohm-m] | 303.8437 | 693.5206 | tematdb | v1.1.6 | tematdb_v1.1.6_completeTEPset_convertedOn_20250503_014937__range_1_to_424 | 2025-05-03 01:51 | TRUE
193 | rho | 600.4628 | 1.769614e-05 | [Ohm-m] | 303.8437 | 693.5206 | tematdb | v1.1.6 | tematdb_v1.1.6_completeTEPset_convertedOn_20250503_014937__range_1_to_424 | 2025-05-03 01:51 | TRUE
193 | rho | 659.4547 | 1.632158e-05 | [Ohm-m] | 303.8437 | 693.5206 | tematdb | v1.1.6 | tematdb_v1.1.6_completeTEPset_convertedOn_20250503_014937__range_1_to_424 | 2025-05-03 01:51 | TRUE
193 | rho | 681.1966 | 1.487502e-05 | [Ohm-m] | 303.8437 | 693.5206 | tematdb | v1.1.6 | tematdb_v1.1.6_completeTEPset_convertedOn_20250503_014937__range_1_to_424 | 2025-05-03 01:51 | TRUE
193 | rho | 716.573 | 1.341453e-05 | [Ohm-m] | 303.8437 | 693.5206 | tematdb | v1.1.6 | tematdb_v1.1.6_completeTEPset_convertedOn_20250503_014937__range_1_to_424 | 2025-05-03 01:51 | TRUE
193 | rho | 764.4466 | 1.12552e-05 | [Ohm-m] | 303.8437 | 693.5206 | tematdb | v1.1.6 | tematdb_v1.1.6_completeTEPset_convertedOn_20250503_014937__range_1_to_424 | 2025-05-03 01:51 | TRUE
193 | rho | 795.6718 | 9.82421e-06 | [Ohm-m] | 303.8437 | 693.5206 | tematdb | v1.1.6 | tematdb_v1.1.6_completeTEPset_convertedOn_20250503_014937__range_1_to_424 | 2025-05-03 01:51 | TRUE
193 | kappa | 303.8437 | 2.191734 | [W/m/K] | 303.8437 | 693.5206 | tematdb | v1.1.6 | tematdb_v1.1.6_completeTEPset_convertedOn_20250503_014937__range_1_to_424 | 2025-05-03 01:51 | TRUE
193 | kappa | 325.1624 | 2.153775 | [W/m/K] | 303.8437 | 693.5206 | tematdb | v1.1.6 | tematdb_v1.1.6_completeTEPset_convertedOn_20250503_014937__range_1_to_424 | 2025-05-03 01:51 | TRUE
193 | kappa | 350.1739 | 2.112562 | [W/m/K] | 303.8437 | 693.5206 | tematdb | v1.1.6 | tematdb_v1.1.6_completeTEPset_convertedOn_20250503_014937__range_1_to_424 | 2025-05-03 01:51 | TRUE
193 | kappa | 375.183 | 2.074696 | [W/m/K] | 303.8437 | 693.5206 | tematdb | v1.1.6 | tematdb_v1.1.6_completeTEPset_convertedOn_20250503_014937__range_1_to_424 | 2025-05-03 01:51 | TRUE
193 | kappa | 400.1909 | 2.038504 | [W/m/K] | 303.8437 | 693.5206 | tematdb | v1.1.6 | tematdb_v1.1.6_completeTEPset_convertedOn_20250503_014937__range_1_to_424 | 2025-05-03 01:51 | TRUE
193 | kappa | 425.1953 | 2.007332 | [W/m/K] | 303.8437 | 693.5206 | tematdb | v1.1.6 | tematdb_v1.1.6_completeTEPset_convertedOn_20250503_014937__range_1_to_424 | 2025-05-03 01:51 | TRUE
193 | kappa | 450.1961 | 1.981182 | [W/m/K] | 303.8437 | 693.5206 | tematdb | v1.1.6 | tematdb_v1.1.6_completeTEPset_convertedOn_20250503_014937__range_1_to_424 | 2025-05-03 01:51 | TRUE
193 | kappa | 475.1922 | 1.961726 | [W/m/K] | 303.8437 | 693.5206 | tematdb | v1.1.6 | tematdb_v1.1.6_completeTEPset_convertedOn_20250503_014937__range_1_to_424 | 2025-05-03 01:51 | TRUE
193 | kappa | 500.1823 | 1.950637 | [W/m/K] | 303.8437 | 693.5206 | tematdb | v1.1.6 | tematdb_v1.1.6_completeTEPset_convertedOn_20250503_014937__range_1_to_424 | 2025-05-03 01:51 | TRUE
193 | kappa | 525.1653 | 1.949591 | [W/m/K] | 303.8437 | 693.5206 | tematdb | v1.1.6 | tematdb_v1.1.6_completeTEPset_convertedOn_20250503_014937__range_1_to_424 | 2025-05-03 01:51 | TRUE
193 | kappa | 550.1436 | 1.955239 | [W/m/K] | 303.8437 | 693.5206 | tematdb | v1.1.6 | tematdb_v1.1.6_completeTEPset_convertedOn_20250503_014937__range_1_to_424 | 2025-05-03 01:51 | TRUE
193 | kappa | 575.1123 | 1.974276 | [W/m/K] | 303.8437 | 693.5206 | tematdb | v1.1.6 | tematdb_v1.1.6_completeTEPset_convertedOn_20250503_014937__range_1_to_424 | 2025-05-03 01:51 | TRUE
193 | kappa | 600.0704 | 2.008375 | [W/m/K] | 303.8437 | 693.5206 | tematdb | v1.1.6 | tematdb_v1.1.6_completeTEPset_convertedOn_20250503_014937__range_1_to_424 | 2025-05-03 01:51 | TRUE
193 | kappa | 625.0177 | 2.057537 | [W/m/K] | 303.8437 | 693.5206 | tematdb | v1.1.6 | tematdb_v1.1.6_completeTEPset_convertedOn_20250503_014937__range_1_to_424 | 2025-05-03 01:51 | TRUE
193 | kappa | 650.2324 | 2.130137 | [W/m/K] | 303.8437 | 693.5206 | tematdb | v1.1.6 | tematdb_v1.1.6_completeTEPset_convertedOn_20250503_014937__range_1_to_424 | 2025-05-03 01:51 | TRUE
193 | kappa | 675.1441 | 2.229507 | [W/m/K] | 303.8437 | 693.5206 | tematdb | v1.1.6 | tematdb_v1.1.6_completeTEPset_convertedOn_20250503_014937__range_1_to_424 | 2025-05-03 01:51 | TRUE
193 | kappa | 693.5206 | 2.337081 | [W/m/K] | 303.8437 | 693.5206 | tematdb | v1.1.6 | tematdb_v1.1.6_completeTEPset_convertedOn_20250503_014937__range_1_to_424 | 2025-05-03 01:51 | TRUE
193 | ZT | 300.1957 | 0.141368 | [1] | 303.8437 | 693.5206 | tematdb | v1.1.6 | tematdb_v1.1.6_completeTEPset_convertedOn_20250503_014937__range_1_to_424 | 2025-05-03 01:51 | TRUE
193 | ZT | 435.8613 | 0.3142977 | [1] | 303.8437 | 693.5206 | tematdb | v1.1.6 | tematdb_v1.1.6_completeTEPset_convertedOn_20250503_014937__range_1_to_424 | 2025-05-03 01:51 | TRUE
193 | ZT | 471.6405 | 0.4460857 | [1] | 303.8437 | 693.5206 | tematdb | v1.1.6 | tematdb_v1.1.6_completeTEPset_convertedOn_20250503_014937__range_1_to_424 | 2025-05-03 01:51 | TRUE
193 | ZT | 501.2322 | 0.7429098 | [1] | 303.8437 | 693.5206 | tematdb | v1.1.6 | tematdb_v1.1.6_completeTEPset_convertedOn_20250503_014937__range_1_to_424 | 2025-05-03 01:51 | TRUE
193 | ZT | 532.6398 | 0.9650176 | [1] | 303.8437 | 693.5206 | tematdb | v1.1.6 | tematdb_v1.1.6_completeTEPset_convertedOn_20250503_014937__range_1_to_424 | 2025-05-03 01:51 | TRUE
193 | ZT | 552.3357 | 1.173105 | [1] | 303.8437 | 693.5206 | tematdb | v1.1.6 | tematdb_v1.1.6_completeTEPset_convertedOn_20250503_014937__range_1_to_424 | 2025-05-03 01:51 | TRUE
193 | ZT | 572.3906 | 1.486726 | [1] | 303.8437 | 693.5206 | tematdb | v1.1.6 | tematdb_v1.1.6_completeTEPset_convertedOn_20250503_014937__range_1_to_424 | 2025-05-03 01:51 | TRUE
193 | ZT | 605.3495 | 1.511083 | [1] | 303.8437 | 693.5206 | tematdb | v1.1.6 | tematdb_v1.1.6_completeTEPset_convertedOn_20250503_014937__range_1_to_424 | 2025-05-03 01:51 | TRUE
193 | ZT | 629.0333 | 1.735062 | [1] | 303.8437 | 693.5206 | tematdb | v1.1.6 | tematdb_v1.1.6_completeTEPset_convertedOn_20250503_014937__range_1_to_424 | 2025-05-03 01:51 | TRUE
193 | ZT | 661.2119 | 1.703043 | [1] | 303.8437 | 693.5206 | tematdb | v1.1.6 | tematdb_v1.1.6_completeTEPset_convertedOn_20250503_014937__range_1_to_424 | 2025-05-03 01:51 | TRUE
194 | alpha | 327.4136 | 0.00011087 | [V/K] | 327.4136 | 1163.027 | tematdb | v1.1.6 | tematdb_v1.1.6_completeTEPset_convertedOn_20250503_014937__range_1_to_424 | 2025-05-03 01:51 | TRUE
194 | alpha | 474.7 | 0.000136957 | [V/K] | 327.4136 | 1163.027 | tematdb | v1.1.6 | tematdb_v1.1.6_completeTEPset_convertedOn_20250503_014937__range_1_to_424 | 2025-05-03 01:51 | TRUE
194 | alpha | 571.6 | 0.000153261 | [V/K] | 327.4136 | 1163.027 | tematdb | v1.1.6 | tematdb_v1.1.6_completeTEPset_convertedOn_20250503_014937__range_1_to_424 | 2025-05-03 01:51 | TRUE
194 | alpha | 672.375 | 0.000169565 | [V/K] | 327.4136 | 1163.027 | tematdb | v1.1.6 | tematdb_v1.1.6_completeTEPset_convertedOn_20250503_014937__range_1_to_424 | 2025-05-03 01:51 | TRUE
194 | alpha | 765.398 | 0.000184783 | [V/K] | 327.4136 | 1163.027 | tematdb | v1.1.6 | tematdb_v1.1.6_completeTEPset_convertedOn_20250503_014937__range_1_to_424 | 2025-05-03 01:51 | TRUE
194 | alpha | 877.801 | 0.000195652 | [V/K] | 327.4136 | 1163.027 | tematdb | v1.1.6 | tematdb_v1.1.6_completeTEPset_convertedOn_20250503_014937__range_1_to_424 | 2025-05-03 01:51 | TRUE
194 | alpha | 916.561 | 0.000204348 | [V/K] | 327.4136 | 1163.027 | tematdb | v1.1.6 | tematdb_v1.1.6_completeTEPset_convertedOn_20250503_014937__range_1_to_424 | 2025-05-03 01:51 | TRUE
194 | alpha | 970.824 | 0.000213043 | [V/K] | 327.4136 | 1163.027 | tematdb | v1.1.6 | tematdb_v1.1.6_completeTEPset_convertedOn_20250503_014937__range_1_to_424 | 2025-05-03 01:51 | TRUE
194 | alpha | 1021.212 | 0.000220652 | [V/K] | 327.4136 | 1163.027 | tematdb | v1.1.6 | tematdb_v1.1.6_completeTEPset_convertedOn_20250503_014937__range_1_to_424 | 2025-05-03 01:51 | TRUE
194 | alpha | 1071.6 | 0.000247826 | [V/K] | 327.4136 | 1163.027 | tematdb | v1.1.6 | tematdb_v1.1.6_completeTEPset_convertedOn_20250503_014937__range_1_to_424 | 2025-05-03 01:51 | TRUE
194 | alpha | 1118.111 | 0.000259783 | [V/K] | 327.4136 | 1163.027 | tematdb | v1.1.6 | tematdb_v1.1.6_completeTEPset_convertedOn_20250503_014937__range_1_to_424 | 2025-05-03 01:51 | TRUE
194 | alpha | 1176.251 | 0.000257609 | [V/K] | 327.4136 | 1163.027 | tematdb | v1.1.6 | tematdb_v1.1.6_completeTEPset_convertedOn_20250503_014937__range_1_to_424 | 2025-05-03 01:51 | TRUE
194 | rho | 318.2358 | 1.132735e-05 | [Ohm-m] | 327.4136 | 1163.027 | tematdb | v1.1.6 | tematdb_v1.1.6_completeTEPset_convertedOn_20250503_014937__range_1_to_424 | 2025-05-03 01:51 | TRUE
194 | rho | 459.932 | 1.367505e-05 | [Ohm-m] | 327.4136 | 1163.027 | tematdb | v1.1.6 | tematdb_v1.1.6_completeTEPset_convertedOn_20250503_014937__range_1_to_424 | 2025-05-03 01:51 | TRUE
194 | rho | 565.012 | 1.500382e-05 | [Ohm-m] | 327.4136 | 1163.027 | tematdb | v1.1.6 | tematdb_v1.1.6_completeTEPset_convertedOn_20250503_014937__range_1_to_424 | 2025-05-03 01:51 | TRUE
194 | rho | 670.045 | 1.626601e-05 | [Ohm-m] | 327.4136 | 1163.027 | tematdb | v1.1.6 | tematdb_v1.1.6_completeTEPset_convertedOn_20250503_014937__range_1_to_424 | 2025-05-03 01:51 | TRUE
194 | rho | 771.044 | 1.776063e-05 | [Ohm-m] | 327.4136 | 1163.027 | tematdb | v1.1.6 | tematdb_v1.1.6_completeTEPset_convertedOn_20250503_014937__range_1_to_424 | 2025-05-03 01:51 | TRUE
194 | rho | 872.028 | 1.939277e-05 | [Ohm-m] | 327.4136 | 1163.027 | tematdb | v1.1.6 | tematdb_v1.1.6_completeTEPset_convertedOn_20250503_014937__range_1_to_424 | 2025-05-03 01:51 | TRUE
194 | rho | 920.528 | 2.060025e-05 | [Ohm-m] | 327.4136 | 1163.027 | tematdb | v1.1.6 | tematdb_v1.1.6_completeTEPset_convertedOn_20250503_014937__range_1_to_424 | 2025-05-03 01:51 | TRUE
194 | rho | 977.06 | 2.15546e-05 | [Ohm-m] | 327.4136 | 1163.027 | tematdb | v1.1.6 | tematdb_v1.1.6_completeTEPset_convertedOn_20250503_014937__range_1_to_424 | 2025-05-03 01:51 | TRUE
194 | rho | 1025.593 | 2.352842e-05 | [Ohm-m] | 327.4136 | 1163.027 | tematdb | v1.1.6 | tematdb_v1.1.6_completeTEPset_convertedOn_20250503_014937__range_1_to_424 | 2025-05-03 01:51 | TRUE
194 | rho | 1074.223 | 2.777693e-05 | [Ohm-m] | 327.4136 | 1163.027 | tematdb | v1.1.6 | tematdb_v1.1.6_completeTEPset_convertedOn_20250503_014937__range_1_to_424 | 2025-05-03 01:51 | TRUE
194 | rho | 1122.837 | 3.34056e-05 | [Ohm-m] | 327.4136 | 1163.027 | tematdb | v1.1.6 | tematdb_v1.1.6_completeTEPset_convertedOn_20250503_014937__range_1_to_424 | 2025-05-03 01:51 | TRUE
194 | rho | 1167.256 | 3.544176e-05 | [Ohm-m] | 327.4136 | 1163.027 | tematdb | v1.1.6 | tematdb_v1.1.6_completeTEPset_convertedOn_20250503_014937__range_1_to_424 | 2025-05-03 01:51 | TRUE
194 | kappa | 322.3072 | 2.2486 | [W/m/K] | 327.4136 | 1163.027 | tematdb | v1.1.6 | tematdb_v1.1.6_completeTEPset_convertedOn_20250503_014937__range_1_to_424 | 2025-05-03 01:51 | TRUE
194 | kappa | 469.779 | 2.35179 | [W/m/K] | 327.4136 | 1163.027 | tematdb | v1.1.6 | tematdb_v1.1.6_completeTEPset_convertedOn_20250503_014937__range_1_to_424 | 2025-05-03 01:51 | TRUE
194 | kappa | 573.363 | 2.34901 | [W/m/K] | 327.4136 | 1163.027 | tematdb | v1.1.6 | tematdb_v1.1.6_completeTEPset_convertedOn_20250503_014937__range_1_to_424 | 2025-05-03 01:51 | TRUE
194 | kappa | 673.026 | 2.45348 | [W/m/K] | 327.4136 | 1163.027 | tematdb | v1.1.6 | tematdb_v1.1.6_completeTEPset_convertedOn_20250503_014937__range_1_to_424 | 2025-05-03 01:51 | TRUE
194 | kappa | 772.626 | 2.45082 | [W/m/K] | 327.4136 | 1163.027 | tematdb | v1.1.6 | tematdb_v1.1.6_completeTEPset_convertedOn_20250503_014937__range_1_to_424 | 2025-05-03 01:51 | TRUE
194 | kappa | 868.242 | 2.44825 | [W/m/K] | 327.4136 | 1163.027 | tematdb | v1.1.6 | tematdb_v1.1.6_completeTEPset_convertedOn_20250503_014937__range_1_to_424 | 2025-05-03 01:51 | TRUE
194 | kappa | 927.986 | 2.41987 | [W/m/K] | 327.4136 | 1163.027 | tematdb | v1.1.6 | tematdb_v1.1.6_completeTEPset_convertedOn_20250503_014937__range_1_to_424 | 2025-05-03 01:51 | TRUE
194 | kappa | 975.778 | 2.3918 | [W/m/K] | 327.4136 | 1163.027 | tematdb | v1.1.6 | tematdb_v1.1.6_completeTEPset_convertedOn_20250503_014937__range_1_to_424 | 2025-05-03 01:51 | TRUE
194 | kappa | 1023.587 | 2.39052 | [W/m/K] | 327.4136 | 1163.027 | tematdb | v1.1.6 | tematdb_v1.1.6_completeTEPset_convertedOn_20250503_014937__range_1_to_424 | 2025-05-03 01:51 | TRUE
194 | kappa | 1075.331 | 2.30878 | [W/m/K] | 327.4136 | 1163.027 | tematdb | v1.1.6 | tematdb_v1.1.6_completeTEPset_convertedOn_20250503_014937__range_1_to_424 | 2025-05-03 01:51 | TRUE
194 | kappa | 1127.123 | 2.3074 | [W/m/K] | 327.4136 | 1163.027 | tematdb | v1.1.6 | tematdb_v1.1.6_completeTEPset_convertedOn_20250503_014937__range_1_to_424 | 2025-05-03 01:51 | TRUE
194 | kappa | 1163.027 | 2.38679 | [W/m/K] | 327.4136 | 1163.027 | tematdb | v1.1.6 | tematdb_v1.1.6_completeTEPset_convertedOn_20250503_014937__range_1_to_424 | 2025-05-03 01:51 | TRUE
194 | ZT | 321.15 | 0.157205 | [1] | 327.4136 | 1163.027 | tematdb | v1.1.6 | tematdb_v1.1.6_completeTEPset_convertedOn_20250503_014937__range_1_to_424 | 2025-05-03 01:51 | TRUE
194 | ZT | 465.15 | 0.272489 | [1] | 327.4136 | 1163.027 | tematdb | v1.1.6 | tematdb_v1.1.6_completeTEPset_convertedOn_20250503_014937__range_1_to_424 | 2025-05-03 01:51 | TRUE
194 | ZT | 565.15 | 0.382533 | [1] | 327.4136 | 1163.027 | tematdb | v1.1.6 | tematdb_v1.1.6_completeTEPset_convertedOn_20250503_014937__range_1_to_424 | 2025-05-03 01:51 | TRUE
194 | ZT | 673.15 | 0.482096 | [1] | 327.4136 | 1163.027 | tematdb | v1.1.6 | tematdb_v1.1.6_completeTEPset_convertedOn_20250503_014937__range_1_to_424 | 2025-05-03 01:51 | TRUE
194 | ZT | 765.15 | 0.60262 | [1] | 327.4136 | 1163.027 | tematdb | v1.1.6 | tematdb_v1.1.6_completeTEPset_convertedOn_20250503_014937__range_1_to_424 | 2025-05-03 01:51 | TRUE
194 | ZT | 869.15 | 0.686463 | [1] | 327.4136 | 1163.027 | tematdb | v1.1.6 | tematdb_v1.1.6_completeTEPset_convertedOn_20250503_014937__range_1_to_424 | 2025-05-03 01:51 | TRUE
194 | ZT | 913.15 | 0.754585 | [1] | 327.4136 | 1163.027 | tematdb | v1.1.6 | tematdb_v1.1.6_completeTEPset_convertedOn_20250503_014937__range_1_to_424 | 2025-05-03 01:51 | TRUE
194 | ZT | 965.15 | 0.817467 | [1] | 327.4136 | 1163.027 | tematdb | v1.1.6 | tematdb_v1.1.6_completeTEPset_convertedOn_20250503_014937__range_1_to_424 | 2025-05-03 01:51 | TRUE
194 | ZT | 1021.15 | 0.869869 | [1] | 327.4136 | 1163.027 | tematdb | v1.1.6 | tematdb_v1.1.6_completeTEPset_convertedOn_20250503_014937__range_1_to_424 | 2025-05-03 01:51 | TRUE
194 | ZT | 1065.15 | 0.990393 | [1] | 327.4136 | 1163.027 | tematdb | v1.1.6 | tematdb_v1.1.6_completeTEPset_convertedOn_20250503_014937__range_1_to_424 | 2025-05-03 01:51 | TRUE
194 | ZT | 1125.15 | 0.958952 | [1] | 327.4136 | 1163.027 | tematdb | v1.1.6 | tematdb_v1.1.6_completeTEPset_convertedOn_20250503_014937__range_1_to_424 | 2025-05-03 01:51 | TRUE
194 | ZT | 1173.15 | 0.922271 | [1] | 327.4136 | 1163.027 | tematdb | v1.1.6 | tematdb_v1.1.6_completeTEPset_convertedOn_20250503_014937__range_1_to_424 | 2025-05-03 01:51 | TRUE
195 | alpha | 149.62 | 0.000131412 | [V/K] | 149.62 | 300.018 | tematdb | v1.1.6 | tematdb_v1.1.6_completeTEPset_convertedOn_20250503_014937__range_1_to_424 | 2025-05-03 01:51 | TRUE
195 | alpha | 164.051 | 0.000149856 | [V/K] | 149.62 | 300.018 | tematdb | v1.1.6 | tematdb_v1.1.6_completeTEPset_convertedOn_20250503_014937__range_1_to_424 | 2025-05-03 01:51 | TRUE
195 | alpha | 175.443 | 0.000164841 | [V/K] | 149.62 | 300.018 | tematdb | v1.1.6 | tematdb_v1.1.6_completeTEPset_convertedOn_20250503_014937__range_1_to_424 | 2025-05-03 01:51 | TRUE
195 | alpha | 188.354 | 0.000176369 | [V/K] | 149.62 | 300.018 | tematdb | v1.1.6 | tematdb_v1.1.6_completeTEPset_convertedOn_20250503_014937__range_1_to_424 | 2025-05-03 01:51 | TRUE
195 | alpha | 198.228 | 0.000187896 | [V/K] | 149.62 | 300.018 | tematdb | v1.1.6 | tematdb_v1.1.6_completeTEPset_convertedOn_20250503_014937__range_1_to_424 | 2025-05-03 01:51 | TRUE
195 | alpha | 210.38 | 0.000200576 | [V/K] | 149.62 | 300.018 | tematdb | v1.1.6 | tematdb_v1.1.6_completeTEPset_convertedOn_20250503_014937__range_1_to_424 | 2025-05-03 01:51 | TRUE
195 | alpha | 223.291 | 0.00020634 | [V/K] | 149.62 | 300.018 | tematdb | v1.1.6 | tematdb_v1.1.6_completeTEPset_convertedOn_20250503_014937__range_1_to_424 | 2025-05-03 01:51 | TRUE
195 | alpha | 232.405 | 0.000213256 | [V/K] | 149.62 | 300.018 | tematdb | v1.1.6 | tematdb_v1.1.6_completeTEPset_convertedOn_20250503_014937__range_1_to_424 | 2025-05-03 01:51 | TRUE
195 | alpha | 240 | 0.000227089 | [V/K] | 149.62 | 300.018 | tematdb | v1.1.6 | tematdb_v1.1.6_completeTEPset_convertedOn_20250503_014937__range_1_to_424 | 2025-05-03 01:51 | TRUE
195 | alpha | 251.392 | 0.000227089 | [V/K] | 149.62 | 300.018 | tematdb | v1.1.6 | tematdb_v1.1.6_completeTEPset_convertedOn_20250503_014937__range_1_to_424 | 2025-05-03 01:51 | TRUE
195 | alpha | 262.025 | 0.000237464 | [V/K] | 149.62 | 300.018 | tematdb | v1.1.6 | tematdb_v1.1.6_completeTEPset_convertedOn_20250503_014937__range_1_to_424 | 2025-05-03 01:51 | TRUE
195 | alpha | 271.899 | 0.000243228 | [V/K] | 149.62 | 300.018 | tematdb | v1.1.6 | tematdb_v1.1.6_completeTEPset_convertedOn_20250503_014937__range_1_to_424 | 2025-05-03 01:51 | TRUE
195 | alpha | 283.291 | 0.00024438 | [V/K] | 149.62 | 300.018 | tematdb | v1.1.6 | tematdb_v1.1.6_completeTEPset_convertedOn_20250503_014937__range_1_to_424 | 2025-05-03 01:51 | TRUE
195 | alpha | 293.924 | 0.000259366 | [V/K] | 149.62 | 300.018 | tematdb | v1.1.6 | tematdb_v1.1.6_completeTEPset_convertedOn_20250503_014937__range_1_to_424 | 2025-05-03 01:51 | TRUE
195 | alpha | 303.038 | 0.000268588 | [V/K] | 149.62 | 300.018 | tematdb | v1.1.6 | tematdb_v1.1.6_completeTEPset_convertedOn_20250503_014937__range_1_to_424 | 2025-05-03 01:51 | TRUE
195 | rho | 68.7355 | 2.37528e-05 | [Ohm-m] | 149.62 | 300.018 | tematdb | v1.1.6 | tematdb_v1.1.6_completeTEPset_convertedOn_20250503_014937__range_1_to_424 | 2025-05-03 01:51 | TRUE
195 | rho | 89.1189 | 2.43465e-05 | [Ohm-m] | 149.62 | 300.018 | tematdb | v1.1.6 | tematdb_v1.1.6_completeTEPset_convertedOn_20250503_014937__range_1_to_424 | 2025-05-03 01:51 | TRUE
195 | rho | 108.743 | 2.50553e-05 | [Ohm-m] | 149.62 | 300.018 | tematdb | v1.1.6 | tematdb_v1.1.6_completeTEPset_convertedOn_20250503_014937__range_1_to_424 | 2025-05-03 01:51 | TRUE
195 | rho | 129.882 | 2.56497e-05 | [Ohm-m] | 149.62 | 300.018 | tematdb | v1.1.6 | tematdb_v1.1.6_completeTEPset_convertedOn_20250503_014937__range_1_to_424 | 2025-05-03 01:51 | TRUE
195 | rho | 147.243 | 2.62411e-05 | [Ohm-m] | 149.62 | 300.018 | tematdb | v1.1.6 | tematdb_v1.1.6_completeTEPset_convertedOn_20250503_014937__range_1_to_424 | 2025-05-03 01:51 | TRUE
195 | rho | 169.893 | 2.68366e-05 | [Ohm-m] | 149.62 | 300.018 | tematdb | v1.1.6 | tematdb_v1.1.6_completeTEPset_convertedOn_20250503_014937__range_1_to_424 | 2025-05-03 01:51 | TRUE
195 | rho | 188.75 | 2.78917e-05 | [Ohm-m] | 149.62 | 300.018 | tematdb | v1.1.6 | tematdb_v1.1.6_completeTEPset_convertedOn_20250503_014937__range_1_to_424 | 2025-05-03 01:51 | TRUE
195 | rho | 208.382 | 2.83692e-05 | [Ohm-m] | 149.62 | 300.018 | tematdb | v1.1.6 | tematdb_v1.1.6_completeTEPset_convertedOn_20250503_014937__range_1_to_424 | 2025-05-03 01:51 | TRUE
195 | rho | 228.762 | 2.90786e-05 | [Ohm-m] | 149.62 | 300.018 | tematdb | v1.1.6 | tematdb_v1.1.6_completeTEPset_convertedOn_20250503_014937__range_1_to_424 | 2025-05-03 01:51 | TRUE
195 | rho | 249.905 | 2.95574e-05 | [Ohm-m] | 149.62 | 300.018 | tematdb | v1.1.6 | tematdb_v1.1.6_completeTEPset_convertedOn_20250503_014937__range_1_to_424 | 2025-05-03 01:51 | TRUE
195 | rho | 269.525 | 3.03818e-05 | [Ohm-m] | 149.62 | 300.018 | tematdb | v1.1.6 | tematdb_v1.1.6_completeTEPset_convertedOn_20250503_014937__range_1_to_424 | 2025-05-03 01:51 | TRUE
195 | rho | 288.389 | 3.12056e-05 | [Ohm-m] | 149.62 | 300.018 | tematdb | v1.1.6 | tematdb_v1.1.6_completeTEPset_convertedOn_20250503_014937__range_1_to_424 | 2025-05-03 01:51 | TRUE
195 | rho | 309.528 | 3.17999e-05 | [Ohm-m] | 149.62 | 300.018 | tematdb | v1.1.6 | tematdb_v1.1.6_completeTEPset_convertedOn_20250503_014937__range_1_to_424 | 2025-05-03 01:51 | TRUE
195 | kappa | 44.9712 | 0.781745 | [W/m/K] | 149.62 | 300.018 | tematdb | v1.1.6 | tematdb_v1.1.6_completeTEPset_convertedOn_20250503_014937__range_1_to_424 | 2025-05-03 01:51 | TRUE
195 | kappa | 63.9423 | 0.971951 | [W/m/K] | 149.62 | 300.018 | tematdb | v1.1.6 | tematdb_v1.1.6_completeTEPset_convertedOn_20250503_014937__range_1_to_424 | 2025-05-03 01:51 | TRUE
195 | kappa | 80.1031 | 1.16406 | [W/m/K] | 149.62 | 300.018 | tematdb | v1.1.6 | tematdb_v1.1.6_completeTEPset_convertedOn_20250503_014937__range_1_to_424 | 2025-05-03 01:51 | TRUE
195 | kappa | 96.2639 | 1.35617 | [W/m/K] | 149.62 | 300.018 | tematdb | v1.1.6 | tematdb_v1.1.6_completeTEPset_convertedOn_20250503_014937__range_1_to_424 | 2025-05-03 01:51 | TRUE
195 | kappa | 119.45 | 1.54352 | [W/m/K] | 149.62 | 300.018 | tematdb | v1.1.6 | tematdb_v1.1.6_completeTEPset_convertedOn_20250503_014937__range_1_to_424 | 2025-05-03 01:51 | TRUE
195 | kappa | 142.637 | 1.73087 | [W/m/K] | 149.62 | 300.018 | tematdb | v1.1.6 | tematdb_v1.1.6_completeTEPset_convertedOn_20250503_014937__range_1_to_424 | 2025-05-03 01:51 | TRUE
195 | kappa | 161.608 | 1.92108 | [W/m/K] | 149.62 | 300.018 | tematdb | v1.1.6 | tematdb_v1.1.6_completeTEPset_convertedOn_20250503_014937__range_1_to_424 | 2025-05-03 01:51 | TRUE
195 | kappa | 180.579 | 2.11128 | [W/m/K] | 149.62 | 300.018 | tematdb | v1.1.6 | tematdb_v1.1.6_completeTEPset_convertedOn_20250503_014937__range_1_to_424 | 2025-05-03 01:51 | TRUE
195 | kappa | 200.954 | 2.09749 | [W/m/K] | 149.62 | 300.018 | tematdb | v1.1.6 | tematdb_v1.1.6_completeTEPset_convertedOn_20250503_014937__range_1_to_424 | 2025-05-03 01:51 | TRUE
195 | kappa | 219.923 | 2.08465 | [W/m/K] | 149.62 | 300.018 | tematdb | v1.1.6 | tematdb_v1.1.6_completeTEPset_convertedOn_20250503_014937__range_1_to_424 | 2025-05-03 01:51 | TRUE
195 | kappa | 240.299 | 2.27391 | [W/m/K] | 149.62 | 300.018 | tematdb | v1.1.6 | tematdb_v1.1.6_completeTEPset_convertedOn_20250503_014937__range_1_to_424 | 2025-05-03 01:51 | TRUE
195 | kappa | 261.375 | 2.0566 | [W/m/K] | 149.62 | 300.018 | tematdb | v1.1.6 | tematdb_v1.1.6_completeTEPset_convertedOn_20250503_014937__range_1_to_424 | 2025-05-03 01:51 | TRUE
195 | kappa | 279.64 | 1.84119 | [W/m/K] | 149.62 | 300.018 | tematdb | v1.1.6 | tematdb_v1.1.6_completeTEPset_convertedOn_20250503_014937__range_1_to_424 | 2025-05-03 01:51 | TRUE
195 | kappa | 300.018 | 2.23349 | [W/m/K] | 149.62 | 300.018 | tematdb | v1.1.6 | tematdb_v1.1.6_completeTEPset_convertedOn_20250503_014937__range_1_to_424 | 2025-05-03 01:51 | TRUE
195 | ZT | 149.593 | 0.0753856 | [1] | 149.62 | 300.018 | tematdb | v1.1.6 | tematdb_v1.1.6_completeTEPset_convertedOn_20250503_014937__range_1_to_424 | 2025-05-03 01:51 | TRUE
195 | ZT | 161 | 0.0928469 | [1] | 149.62 | 300.018 | tematdb | v1.1.6 | tematdb_v1.1.6_completeTEPset_convertedOn_20250503_014937__range_1_to_424 | 2025-05-03 01:51 | TRUE
195 | ZT | 169.559 | 0.110342 | [1] | 149.62 | 300.018 | tematdb | v1.1.6 | tematdb_v1.1.6_completeTEPset_convertedOn_20250503_014937__range_1_to_424 | 2025-05-03 01:51 | TRUE
195 | ZT | 180.017 | 0.127814 | [1] | 149.62 | 300.018 | tematdb | v1.1.6 | tematdb_v1.1.6_completeTEPset_convertedOn_20250503_014937__range_1_to_424 | 2025-05-03 01:51 | TRUE
195 | ZT | 189.528 | 0.147057 | [1] | 149.62 | 300.018 | tematdb | v1.1.6 | tematdb_v1.1.6_completeTEPset_convertedOn_20250503_014937__range_1_to_424 | 2025-05-03 01:51 | TRUE
195 | ZT | 200.46 | 0.164524 | [1] | 149.62 | 300.018 | tematdb | v1.1.6 | tematdb_v1.1.6_completeTEPset_convertedOn_20250503_014937__range_1_to_424 | 2025-05-03 01:51 | TRUE
195 | ZT | 209.973 | 0.187286 | [1] | 149.62 | 300.018 | tematdb | v1.1.6 | tematdb_v1.1.6_completeTEPset_convertedOn_20250503_014937__range_1_to_424 | 2025-05-03 01:51 | TRUE
195 | ZT | 220.433 | 0.206518 | [1] | 149.62 | 300.018 | tematdb | v1.1.6 | tematdb_v1.1.6_completeTEPset_convertedOn_20250503_014937__range_1_to_424 | 2025-05-03 01:51 | TRUE
195 | ZT | 230.416 | 0.223996 | [1] | 149.62 | 300.018 | tematdb | v1.1.6 | tematdb_v1.1.6_completeTEPset_convertedOn_20250503_014937__range_1_to_424 | 2025-05-03 01:51 | TRUE
195 | ZT | 239.475 | 0.271397 | [1] | 149.62 | 300.018 | tematdb | v1.1.6 | tematdb_v1.1.6_completeTEPset_convertedOn_20250503_014937__range_1_to_424 | 2025-05-03 01:51 | TRUE
195 | ZT | 249.92 | 0.273034 | [1] | 149.62 | 300.018 | tematdb | v1.1.6 | tematdb_v1.1.6_completeTEPset_convertedOn_20250503_014937__range_1_to_424 | 2025-05-03 01:51 | TRUE
195 | ZT | 260.393 | 0.308101 | [1] | 149.62 | 300.018 | tematdb | v1.1.6 | tematdb_v1.1.6_completeTEPset_convertedOn_20250503_014937__range_1_to_424 | 2025-05-03 01:51 | TRUE
195 | ZT | 269.913 | 0.339661 | [1] | 149.62 | 300.018 | tematdb | v1.1.6 | tematdb_v1.1.6_completeTEPset_convertedOn_20250503_014937__range_1_to_424 | 2025-05-03 01:51 | TRUE
195 | ZT | 279.401 | 0.332512 | [1] | 149.62 | 300.018 | tematdb | v1.1.6 | tematdb_v1.1.6_completeTEPset_convertedOn_20250503_014937__range_1_to_424 | 2025-05-03 01:51 | TRUE
195 | ZT | 289.408 | 0.378142 | [1] | 149.62 | 300.018 | tematdb | v1.1.6 | tematdb_v1.1.6_completeTEPset_convertedOn_20250503_014937__range_1_to_424 | 2025-05-03 01:51 | TRUE
195 | ZT | 299.413 | 0.420253 | [1] | 149.62 | 300.018 | tematdb | v1.1.6 | tematdb_v1.1.6_completeTEPset_convertedOn_20250503_014937__range_1_to_424 | 2025-05-03 01:51 | TRUE
196 | alpha | 312.3691 | -0.000108906 | [V/K] | 314.2844 | 1171.617 | tematdb | v1.1.6 | tematdb_v1.1.6_completeTEPset_convertedOn_20250503_014937__range_1_to_424 | 2025-05-03 01:51 | TRUE
196 | alpha | 473.219 | -0.000150506 | [V/K] | 314.2844 | 1171.617 | tematdb | v1.1.6 | tematdb_v1.1.6_completeTEPset_convertedOn_20250503_014937__range_1_to_424 | 2025-05-03 01:51 | TRUE
196 | alpha | 574.347 | -0.000171823 | [V/K] | 314.2844 | 1171.617 | tematdb | v1.1.6 | tematdb_v1.1.6_completeTEPset_convertedOn_20250503_014937__range_1_to_424 | 2025-05-03 01:51 | TRUE
196 | alpha | 670.843 | -0.00019972 | [V/K] | 314.2844 | 1171.617 | tematdb | v1.1.6 | tematdb_v1.1.6_completeTEPset_convertedOn_20250503_014937__range_1_to_424 | 2025-05-03 01:51 | TRUE
196 | alpha | 774.963 | -0.000237242 | [V/K] | 314.2844 | 1171.617 | tematdb | v1.1.6 | tematdb_v1.1.6_completeTEPset_convertedOn_20250503_014937__range_1_to_424 | 2025-05-03 01:51 | TRUE
196 | alpha | 873.021 | -0.000259063 | [V/K] | 314.2844 | 1171.617 | tematdb | v1.1.6 | tematdb_v1.1.6_completeTEPset_convertedOn_20250503_014937__range_1_to_424 | 2025-05-03 01:51 | TRUE
196 | alpha | 922.082 | -0.000263139 | [V/K] | 314.2844 | 1171.617 | tematdb | v1.1.6 | tematdb_v1.1.6_completeTEPset_convertedOn_20250503_014937__range_1_to_424 | 2025-05-03 01:51 | TRUE
196 | alpha | 975.796 | -0.000256078 | [V/K] | 314.2844 | 1171.617 | tematdb | v1.1.6 | tematdb_v1.1.6_completeTEPset_convertedOn_20250503_014937__range_1_to_424 | 2025-05-03 01:51 | TRUE
196 | alpha | 1021.834 | -0.000250531 | [V/K] | 314.2844 | 1171.617 | tematdb | v1.1.6 | tematdb_v1.1.6_completeTEPset_convertedOn_20250503_014937__range_1_to_424 | 2025-05-03 01:51 | TRUE
196 | alpha | 1070.937 | -0.000245493 | [V/K] | 314.2844 | 1171.617 | tematdb | v1.1.6 | tematdb_v1.1.6_completeTEPset_convertedOn_20250503_014937__range_1_to_424 | 2025-05-03 01:51 | TRUE
196 | alpha | 1120.024 | -0.000243999 | [V/K] | 314.2844 | 1171.617 | tematdb | v1.1.6 | tematdb_v1.1.6_completeTEPset_convertedOn_20250503_014937__range_1_to_424 | 2025-05-03 01:51 | TRUE
196 | alpha | 1172.185 | -0.000240987 | [V/K] | 314.2844 | 1171.617 | tematdb | v1.1.6 | tematdb_v1.1.6_completeTEPset_convertedOn_20250503_014937__range_1_to_424 | 2025-05-03 01:51 | TRUE
196 | rho | 311.4025 | 1.212871e-05 | [Ohm-m] | 314.2844 | 1171.617 | tematdb | v1.1.6 | tematdb_v1.1.6_completeTEPset_convertedOn_20250503_014937__range_1_to_424 | 2025-05-03 01:51 | TRUE
196 | rho | 472.693 | 1.34912e-05 | [Ohm-m] | 314.2844 | 1171.617 | tematdb | v1.1.6 | tematdb_v1.1.6_completeTEPset_convertedOn_20250503_014937__range_1_to_424 | 2025-05-03 01:51 | TRUE
196 | rho | 571.003 | 1.449704e-05 | [Ohm-m] | 314.2844 | 1171.617 | tematdb | v1.1.6 | tematdb_v1.1.6_completeTEPset_convertedOn_20250503_014937__range_1_to_424 | 2025-05-03 01:51 | TRUE
196 | rho | 670.849 | 1.622515e-05 | [Ohm-m] | 314.2844 | 1171.617 | tematdb | v1.1.6 | tematdb_v1.1.6_completeTEPset_convertedOn_20250503_014937__range_1_to_424 | 2025-05-03 01:51 | TRUE
196 | rho | 770.696 | 2.004908e-05 | [Ohm-m] | 314.2844 | 1171.617 | tematdb | v1.1.6 | tematdb_v1.1.6_completeTEPset_convertedOn_20250503_014937__range_1_to_424 | 2025-05-03 01:51 | TRUE
196 | rho | 869.006 | 2.285448e-05 | [Ohm-m] | 314.2844 | 1171.617 | tematdb | v1.1.6 | tematdb_v1.1.6_completeTEPset_convertedOn_20250503_014937__range_1_to_424 | 2025-05-03 01:51 | TRUE
196 | rho | 919.697 | 2.42095e-05 | [Ohm-m] | 314.2844 | 1171.617 | tematdb | v1.1.6 | tematdb_v1.1.6_completeTEPset_convertedOn_20250503_014937__range_1_to_424 | 2025-05-03 01:51 | TRUE
196 | rho | 970.389 | 2.298312e-05 | [Ohm-m] | 314.2844 | 1171.617 | tematdb | v1.1.6 | tematdb_v1.1.6_completeTEPset_convertedOn_20250503_014937__range_1_to_424 | 2025-05-03 01:51 | TRUE
196 | rho | 1022.616 | 2.097601e-05 | [Ohm-m] | 314.2844 | 1171.617 | tematdb | v1.1.6 | tematdb_v1.1.6_completeTEPset_convertedOn_20250503_014937__range_1_to_424 | 2025-05-03 01:51 | TRUE
196 | rho | 1071.771 | 1.938293e-05 | [Ohm-m] | 314.2844 | 1171.617 | tematdb | v1.1.6 | tematdb_v1.1.6_completeTEPset_convertedOn_20250503_014937__range_1_to_424 | 2025-05-03 01:51 | TRUE
196 | rho | 1123.998 | 1.875958e-05 | [Ohm-m] | 314.2844 | 1171.617 | tematdb | v1.1.6 | tematdb_v1.1.6_completeTEPset_convertedOn_20250503_014937__range_1_to_424 | 2025-05-03 01:51 | TRUE
196 | rho | 1171.617 | 1.777939e-05 | [Ohm-m] | 314.2844 | 1171.617 | tematdb | v1.1.6 | tematdb_v1.1.6_completeTEPset_convertedOn_20250503_014937__range_1_to_424 | 2025-05-03 01:51 | TRUE
196 | kappa | 314.2844 | 2.31667 | [W/m/K] | 314.2844 | 1171.617 | tematdb | v1.1.6 | tematdb_v1.1.6_completeTEPset_convertedOn_20250503_014937__range_1_to_424 | 2025-05-03 01:51 | TRUE
196 | kappa | 473.306 | 2.45833 | [W/m/K] | 314.2844 | 1171.617 | tematdb | v1.1.6 | tematdb_v1.1.6_completeTEPset_convertedOn_20250503_014937__range_1_to_424 | 2025-05-03 01:51 | TRUE
196 | kappa | 572.694 | 2.48333 | [W/m/K] | 314.2844 | 1171.617 | tematdb | v1.1.6 | tematdb_v1.1.6_completeTEPset_convertedOn_20250503_014937__range_1_to_424 | 2025-05-03 01:51 | TRUE
196 | kappa | 672.083 | 2.525 | [W/m/K] | 314.2844 | 1171.617 | tematdb | v1.1.6 | tematdb_v1.1.6_completeTEPset_convertedOn_20250503_014937__range_1_to_424 | 2025-05-03 01:51 | TRUE
196 | kappa | 771.471 | 2.51667 | [W/m/K] | 314.2844 | 1171.617 | tematdb | v1.1.6 | tematdb_v1.1.6_completeTEPset_convertedOn_20250503_014937__range_1_to_424 | 2025-05-03 01:51 | TRUE
196 | kappa | 870.859 | 2.425 | [W/m/K] | 314.2844 | 1171.617 | tematdb | v1.1.6 | tematdb_v1.1.6_completeTEPset_convertedOn_20250503_014937__range_1_to_424 | 2025-05-03 01:51 | TRUE
196 | kappa | 921.318 | 2.40833 | [W/m/K] | 314.2844 | 1171.617 | tematdb | v1.1.6 | tematdb_v1.1.6_completeTEPset_convertedOn_20250503_014937__range_1_to_424 | 2025-05-03 01:51 | TRUE
196 | kappa | 970.248 | 2.425 | [W/m/K] | 314.2844 | 1171.617 | tematdb | v1.1.6 | tematdb_v1.1.6_completeTEPset_convertedOn_20250503_014937__range_1_to_424 | 2025-05-03 01:51 | TRUE
196 | kappa | 1028.352 | 2.53333 | [W/m/K] | 314.2844 | 1171.617 | tematdb | v1.1.6 | tematdb_v1.1.6_completeTEPset_convertedOn_20250503_014937__range_1_to_424 | 2025-05-03 01:51 | TRUE
196 | kappa | 1074.223 | 2.64167 | [W/m/K] | 314.2844 | 1171.617 | tematdb | v1.1.6 | tematdb_v1.1.6_completeTEPset_convertedOn_20250503_014937__range_1_to_424 | 2025-05-03 01:51 | TRUE
196 | kappa | 1120.095 | 2.75 | [W/m/K] | 314.2844 | 1171.617 | tematdb | v1.1.6 | tematdb_v1.1.6_completeTEPset_convertedOn_20250503_014937__range_1_to_424 | 2025-05-03 01:51 | TRUE
196 | kappa | 1172.083 | 2.91667 | [W/m/K] | 314.2844 | 1171.617 | tematdb | v1.1.6 | tematdb_v1.1.6_completeTEPset_convertedOn_20250503_014937__range_1_to_424 | 2025-05-03 01:51 | TRUE
196 | ZT | 316.0134 | 0.149332 | [1] | 314.2844 | 1171.617 | tematdb | v1.1.6 | tematdb_v1.1.6_completeTEPset_convertedOn_20250503_014937__range_1_to_424 | 2025-05-03 01:51 | TRUE
196 | ZT | 475.098 | 0.328235 | [1] | 314.2844 | 1171.617 | tematdb | v1.1.6 | tematdb_v1.1.6_completeTEPset_convertedOn_20250503_014937__range_1_to_424 | 2025-05-03 01:51 | TRUE
196 | ZT | 577.662 | 0.488379 | [1] | 314.2844 | 1171.617 | tematdb | v1.1.6 | tematdb_v1.1.6_completeTEPset_convertedOn_20250503_014937__range_1_to_424 | 2025-05-03 01:51 | TRUE
196 | ZT | 674.134 | 0.656728 | [1] | 314.2844 | 1171.617 | tematdb | v1.1.6 | tematdb_v1.1.6_completeTEPset_convertedOn_20250503_014937__range_1_to_424 | 2025-05-03 01:51 | TRUE
196 | ZT | 775.25 | 0.863184 | [1] | 314.2844 | 1171.617 | tematdb | v1.1.6 | tematdb_v1.1.6_completeTEPset_convertedOn_20250503_014937__range_1_to_424 | 2025-05-03 01:51 | TRUE
196 | ZT | 874.845 | 1.07237 | [1] | 314.2844 | 1171.617 | tematdb | v1.1.6 | tematdb_v1.1.6_completeTEPset_convertedOn_20250503_014937__range_1_to_424 | 2025-05-03 01:51 | TRUE
196 | ZT | 926.804 | 1.10205 | [1] | 314.2844 | 1171.617 | tematdb | v1.1.6 | tematdb_v1.1.6_completeTEPset_convertedOn_20250503_014937__range_1_to_424 | 2025-05-03 01:51 | TRUE
196 | ZT | 974.183 | 1.13175 | [1] | 314.2844 | 1171.617 | tematdb | v1.1.6 | tematdb_v1.1.6_completeTEPset_convertedOn_20250503_014937__range_1_to_424 | 2025-05-03 01:51 | TRUE
196 | ZT | 1026.222 | 1.20774 | [1] | 314.2844 | 1171.617 | tematdb | v1.1.6 | tematdb_v1.1.6_completeTEPset_convertedOn_20250503_014937__range_1_to_424 | 2025-05-03 01:51 | TRUE
196 | ZT | 1076.696 | 1.26194 | [1] | 314.2844 | 1171.617 | tematdb | v1.1.6 | tematdb_v1.1.6_completeTEPset_convertedOn_20250503_014937__range_1_to_424 | 2025-05-03 01:51 | TRUE
196 | ZT | 1125.611 | 1.29708 | [1] | 314.2844 | 1171.617 | tematdb | v1.1.6 | tematdb_v1.1.6_completeTEPset_convertedOn_20250503_014937__range_1_to_424 | 2025-05-03 01:51 | TRUE
196 | ZT | 1174.508 | 1.32133 | [1] | 314.2844 | 1171.617 | tematdb | v1.1.6 | tematdb_v1.1.6_completeTEPset_convertedOn_20250503_014937__range_1_to_424 | 2025-05-03 01:51 | TRUE
197 | alpha | 300.6923 | -0.000250478 | [V/K] | 301.5261 | 660.9215 | tematdb | v1.1.6 | tematdb_v1.1.6_completeTEPset_convertedOn_20250503_014937__range_1_to_424 | 2025-05-03 01:51 | TRUE
197 | alpha | 323.8858 | -0.0002592734 | [V/K] | 301.5261 | 660.9215 | tematdb | v1.1.6 | tematdb_v1.1.6_completeTEPset_convertedOn_20250503_014937__range_1_to_424 | 2025-05-03 01:51 | TRUE
197 | alpha | 371.3111 | -0.0002776291 | [V/K] | 301.5261 | 660.9215 | tematdb | v1.1.6 | tematdb_v1.1.6_completeTEPset_convertedOn_20250503_014937__range_1_to_424 | 2025-05-03 01:51 | TRUE
197 | alpha | 418.9096 | -0.0002982792 | [V/K] | 301.5261 | 660.9215 | tematdb | v1.1.6 | tematdb_v1.1.6_completeTEPset_convertedOn_20250503_014937__range_1_to_424 | 2025-05-03 01:51 | TRUE
197 | alpha | 468.0658 | -0.0003120459 | [V/K] | 301.5261 | 660.9215 | tematdb | v1.1.6 | tematdb_v1.1.6_completeTEPset_convertedOn_20250503_014937__range_1_to_424 | 2025-05-03 01:51 | TRUE
197 | alpha | 516.1835 | -0.0003304015 | [V/K] | 301.5261 | 660.9215 | tematdb | v1.1.6 | tematdb_v1.1.6_completeTEPset_convertedOn_20250503_014937__range_1_to_424 | 2025-05-03 01:51 | TRUE
197 | alpha | 564.1281 | -0.0003483748 | [V/K] | 301.5261 | 660.9215 | tematdb | v1.1.6 | tematdb_v1.1.6_completeTEPset_convertedOn_20250503_014937__range_1_to_424 | 2025-05-03 01:51 | TRUE
197 | alpha | 613.2843 | -0.0003537285 | [V/K] | 301.5261 | 660.9215 | tematdb | v1.1.6 | tematdb_v1.1.6_completeTEPset_convertedOn_20250503_014937__range_1_to_424 | 2025-05-03 01:51 | TRUE
197 | alpha | 661.2289 | -0.0003369025 | [V/K] | 301.5261 | 660.9215 | tematdb | v1.1.6 | tematdb_v1.1.6_completeTEPset_convertedOn_20250503_014937__range_1_to_424 | 2025-05-03 01:51 | TRUE
197 | rho | 300.8532 | 5.320911e-05 | [Ohm-m] | 301.5261 | 660.9215 | tematdb | v1.1.6 | tematdb_v1.1.6_completeTEPset_convertedOn_20250503_014937__range_1_to_424 | 2025-05-03 01:51 | TRUE
197 | rho | 324.2321 | 5.611354e-05 | [Ohm-m] | 301.5261 | 660.9215 | tematdb | v1.1.6 | tematdb_v1.1.6_completeTEPset_convertedOn_20250503_014937__range_1_to_424 | 2025-05-03 01:51 | TRUE
197 | rho | 371.5017 | 6.377171e-05 | [Ohm-m] | 301.5261 | 660.9215 | tematdb | v1.1.6 | tematdb_v1.1.6_completeTEPset_convertedOn_20250503_014937__range_1_to_424 | 2025-05-03 01:51 | TRUE
197 | rho | 419.1126 | 7.301136e-05 | [Ohm-m] | 301.5261 | 660.9215 | tematdb | v1.1.6 | tematdb_v1.1.6_completeTEPset_convertedOn_20250503_014937__range_1_to_424 | 2025-05-03 01:51 | TRUE
197 | rho | 468.0887 | 8.653199e-05 | [Ohm-m] | 301.5261 | 660.9215 | tematdb | v1.1.6 | tematdb_v1.1.6_completeTEPset_convertedOn_20250503_014937__range_1_to_424 | 2025-05-03 01:51 | TRUE
197 | rho | 516.041 | 0.0001032129 | [Ohm-m] | 301.5261 | 660.9215 | tematdb | v1.1.6 | tematdb_v1.1.6_completeTEPset_convertedOn_20250503_014937__range_1_to_424 | 2025-05-03 01:51 | TRUE
197 | rho | 564.1638 | 0.0001311224 | [Ohm-m] | 301.5261 | 660.9215 | tematdb | v1.1.6 | tematdb_v1.1.6_completeTEPset_convertedOn_20250503_014937__range_1_to_424 | 2025-05-03 01:51 | TRUE
197 | rho | 613.3106 | 0.0001374332 | [Ohm-m] | 301.5261 | 660.9215 | tematdb | v1.1.6 | tematdb_v1.1.6_completeTEPset_convertedOn_20250503_014937__range_1_to_424 | 2025-05-03 01:51 | TRUE
197 | rho | 660.9215 | 0.0001229665 | [Ohm-m] | 301.5261 | 660.9215 | tematdb | v1.1.6 | tematdb_v1.1.6_completeTEPset_convertedOn_20250503_014937__range_1_to_424 | 2025-05-03 01:51 | TRUE
197 | kappa | 301.5261 | 1.079516 | [W/m/K] | 301.5261 | 660.9215 | tematdb | v1.1.6 | tematdb_v1.1.6_completeTEPset_convertedOn_20250503_014937__range_1_to_424 | 2025-05-03 01:51 | TRUE
197 | kappa | 320.178 | 1.039798 | [W/m/K] | 301.5261 | 660.9215 | tematdb | v1.1.6 | tematdb_v1.1.6_completeTEPset_convertedOn_20250503_014937__range_1_to_424 | 2025-05-03 01:51 | TRUE
197 | kappa | 369.1819 | 0.9259738 | [W/m/K] | 301.5261 | 660.9215 | tematdb | v1.1.6 | tematdb_v1.1.6_completeTEPset_convertedOn_20250503_014937__range_1_to_424 | 2025-05-03 01:51 | TRUE
197 | kappa | 423.9508 | 0.8111806 | [W/m/K] | 301.5261 | 660.9215 | tematdb | v1.1.6 | tematdb_v1.1.6_completeTEPset_convertedOn_20250503_014937__range_1_to_424 | 2025-05-03 01:51 | TRUE
197 | kappa | 474.4807 | 0.7579011 | [W/m/K] | 301.5261 | 660.9215 | tematdb | v1.1.6 | tematdb_v1.1.6_completeTEPset_convertedOn_20250503_014937__range_1_to_424 | 2025-05-03 01:51 | TRUE
197 | kappa | 524.5019 | 0.7298083 | [W/m/K] | 301.5261 | 660.9215 | tematdb | v1.1.6 | tematdb_v1.1.6_completeTEPset_convertedOn_20250503_014937__range_1_to_424 | 2025-05-03 01:51 | TRUE
197 | kappa | 574.3535 | 0.6896065 | [W/m/K] | 301.5261 | 660.9215 | tematdb | v1.1.6 | tematdb_v1.1.6_completeTEPset_convertedOn_20250503_014937__range_1_to_424 | 2025-05-03 01:51 | TRUE
197 | kappa | 623.866 | 0.661998 | [W/m/K] | 301.5261 | 660.9215 | tematdb | v1.1.6 | tematdb_v1.1.6_completeTEPset_convertedOn_20250503_014937__range_1_to_424 | 2025-05-03 01:51 | TRUE
197 | kappa | 673.209 | 0.643108 | [W/m/K] | 301.5261 | 660.9215 | tematdb | v1.1.6 | tematdb_v1.1.6_completeTEPset_convertedOn_20250503_014937__range_1_to_424 | 2025-05-03 01:51 | TRUE
197 | ZT | 300.7981 | 0.3247976 | [1] | 301.5261 | 660.9215 | tematdb | v1.1.6 | tematdb_v1.1.6_completeTEPset_convertedOn_20250503_014937__range_1_to_424 | 2025-05-03 01:51 | TRUE
197 | ZT | 324.2618 | 0.3701417 | [1] | 301.5261 | 660.9215 | tematdb | v1.1.6 | tematdb_v1.1.6_completeTEPset_convertedOn_20250503_014937__range_1_to_424 | 2025-05-03 01:51 | TRUE
197 | ZT | 371.3488 | 0.4870445 | [1] | 301.5261 | 660.9215 | tematdb | v1.1.6 | tematdb_v1.1.6_completeTEPset_convertedOn_20250503_014937__range_1_to_424 | 2025-05-03 01:51 | TRUE
197 | ZT | 418.9146 | 0.63583 | [1] | 301.5261 | 660.9215 | tematdb | v1.1.6 | tematdb_v1.1.6_completeTEPset_convertedOn_20250503_014937__range_1_to_424 | 2025-05-03 01:51 | TRUE
197 | ZT | 467.7574 | 0.6974696 | [1] | 301.5261 | 660.9215 | tematdb | v1.1.6 | tematdb_v1.1.6_completeTEPset_convertedOn_20250503_014937__range_1_to_424 | 2025-05-03 01:51 | TRUE
197 | ZT | 515.9617 | 0.7484818 | [1] | 301.5261 | 660.9215 | tematdb | v1.1.6 | tematdb_v1.1.6_completeTEPset_convertedOn_20250503_014937__range_1_to_424 | 2025-05-03 01:51 | TRUE
197 | ZT | 564.3256 | 0.7576923 | [1] | 301.5261 | 660.9215 | tematdb | v1.1.6 | tematdb_v1.1.6_completeTEPset_convertedOn_20250503_014937__range_1_to_424 | 2025-05-03 01:51 | TRUE
197 | ZT | 613.328 | 0.8526316 | [1] | 301.5261 | 660.9215 | tematdb | v1.1.6 | tematdb_v1.1.6_completeTEPset_convertedOn_20250503_014937__range_1_to_424 | 2025-05-03 01:51 | TRUE
197 | ZT | 661.2131 | 0.9603239 | [1] | 301.5261 | 660.9215 | tematdb | v1.1.6 | tematdb_v1.1.6_completeTEPset_convertedOn_20250503_014937__range_1_to_424 | 2025-05-03 01:51 | TRUE
199 | alpha | 319.863 | 3.000641e-05 | [V/K] | 320.01 | 633.1494 | tematdb | v1.1.6 | tematdb_v1.1.6_completeTEPset_convertedOn_20250503_014937__range_1_to_424 | 2025-05-03 01:51 | TRUE
199 | alpha | 333.4247 | 3.452213e-05 | [V/K] | 320.01 | 633.1494 | tematdb | v1.1.6 | tematdb_v1.1.6_completeTEPset_convertedOn_20250503_014937__range_1_to_424 | 2025-05-03 01:51 | TRUE
199 | alpha | 346.7123 | 3.85247e-05 | [V/K] | 320.01 | 633.1494 | tematdb | v1.1.6 | tematdb_v1.1.6_completeTEPset_convertedOn_20250503_014937__range_1_to_424 | 2025-05-03 01:51 | TRUE
199 | alpha | 360.274 | 4.268121e-05 | [V/K] | 320.01 | 633.1494 | tematdb | v1.1.6 | tematdb_v1.1.6_completeTEPset_convertedOn_20250503_014937__range_1_to_424 | 2025-05-03 01:51 | TRUE
199 | alpha | 373.6986 | 4.64272e-05 | [V/K] | 320.01 | 633.1494 | tematdb | v1.1.6 | tematdb_v1.1.6_completeTEPset_convertedOn_20250503_014937__range_1_to_424 | 2025-05-03 01:51 | TRUE
199 | alpha | 387.3973 | 5.001924e-05 | [V/K] | 320.01 | 633.1494 | tematdb | v1.1.6 | tematdb_v1.1.6_completeTEPset_convertedOn_20250503_014937__range_1_to_424 | 2025-05-03 01:51 | TRUE
199 | alpha | 400.6849 | 5.314945e-05 | [V/K] | 320.01 | 633.1494 | tematdb | v1.1.6 | tematdb_v1.1.6_completeTEPset_convertedOn_20250503_014937__range_1_to_424 | 2025-05-03 01:51 | TRUE
199 | alpha | 414.2466 | 5.67415e-05 | [V/K] | 320.01 | 633.1494 | tematdb | v1.1.6 | tematdb_v1.1.6_completeTEPset_convertedOn_20250503_014937__range_1_to_424 | 2025-05-03 01:51 | TRUE
199 | alpha | 427.6712 | 5.997434e-05 | [V/K] | 320.01 | 633.1494 | tematdb | v1.1.6 | tematdb_v1.1.6_completeTEPset_convertedOn_20250503_014937__range_1_to_424 | 2025-05-03 01:51 | TRUE
199 | alpha | 441.2329 | 6.274535e-05 | [V/K] | 320.01 | 633.1494 | tematdb | v1.1.6 | tematdb_v1.1.6_completeTEPset_convertedOn_20250503_014937__range_1_to_424 | 2025-05-03 01:51 | TRUE
199 | alpha | 454.6575 | 6.659397e-05 | [V/K] | 320.01 | 633.1494 | tematdb | v1.1.6 | tematdb_v1.1.6_completeTEPset_convertedOn_20250503_014937__range_1_to_424 | 2025-05-03 01:51 | TRUE
199 | alpha | 467.9452 | 6.915972e-05 | [V/K] | 320.01 | 633.1494 | tematdb | v1.1.6 | tematdb_v1.1.6_completeTEPset_convertedOn_20250503_014937__range_1_to_424 | 2025-05-03 01:51 | TRUE
199 | alpha | 481.6438 | 7.182809e-05 | [V/K] | 320.01 | 633.1494 | tematdb | v1.1.6 | tematdb_v1.1.6_completeTEPset_convertedOn_20250503_014937__range_1_to_424 | 2025-05-03 01:51 | TRUE
199 | alpha | 494.9315 | 7.439384e-05 | [V/K] | 320.01 | 633.1494 | tematdb | v1.1.6 | tematdb_v1.1.6_completeTEPset_convertedOn_20250503_014937__range_1_to_424 | 2025-05-03 01:51 | TRUE
199 | alpha | 508.6301 | 7.690827e-05 | [V/K] | 320.01 | 633.1494 | tematdb | v1.1.6 | tematdb_v1.1.6_completeTEPset_convertedOn_20250503_014937__range_1_to_424 | 2025-05-03 01:51 | TRUE
199 | alpha | 521.9178 | 7.90635e-05 | [V/K] | 320.01 | 633.1494 | tematdb | v1.1.6 | tematdb_v1.1.6_completeTEPset_convertedOn_20250503_014937__range_1_to_424 | 2025-05-03 01:51 | TRUE
199 | alpha | 535.3425 | 8.116742e-05 | [V/K] | 320.01 | 633.1494 | tematdb | v1.1.6 | tematdb_v1.1.6_completeTEPset_convertedOn_20250503_014937__range_1_to_424 | 2025-05-03 01:51 | TRUE
199 | alpha | 548.7671 | 8.322001e-05 | [V/K] | 320.01 | 633.1494 | tematdb | v1.1.6 | tematdb_v1.1.6_completeTEPset_convertedOn_20250503_014937__range_1_to_424 | 2025-05-03 01:51 | TRUE
199 | alpha | 562.3288 | 8.496472e-05 | [V/K] | 320.01 | 633.1494 | tematdb | v1.1.6 | tematdb_v1.1.6_completeTEPset_convertedOn_20250503_014937__range_1_to_424 | 2025-05-03 01:51 | TRUE
199 | alpha | 575.8904 | 8.701732e-05 | [V/K] | 320.01 | 633.1494 | tematdb | v1.1.6 | tematdb_v1.1.6_completeTEPset_convertedOn_20250503_014937__range_1_to_424 | 2025-05-03 01:51 | TRUE
199 | alpha | 589.1781 | 8.906992e-05 | [V/K] | 320.01 | 633.1494 | tematdb | v1.1.6 | tematdb_v1.1.6_completeTEPset_convertedOn_20250503_014937__range_1_to_424 | 2025-05-03 01:51 | TRUE
199 | alpha | 602.4658 | 9.035279e-05 | [V/K] | 320.01 | 633.1494 | tematdb | v1.1.6 | tematdb_v1.1.6_completeTEPset_convertedOn_20250503_014937__range_1_to_424 | 2025-05-03 01:51 | TRUE
199 | alpha | 616.1644 | 9.163566e-05 | [V/K] | 320.01 | 633.1494 | tematdb | v1.1.6 | tematdb_v1.1.6_completeTEPset_convertedOn_20250503_014937__range_1_to_424 | 2025-05-03 01:51 | TRUE
199 | alpha | 629.589 | 9.338037e-05 | [V/K] | 320.01 | 633.1494 | tematdb | v1.1.6 | tematdb_v1.1.6_completeTEPset_convertedOn_20250503_014937__range_1_to_424 | 2025-05-03 01:51 | TRUE
199 | alpha | 642.8767 | 9.568954e-05 | [V/K] | 320.01 | 633.1494 | tematdb | v1.1.6 | tematdb_v1.1.6_completeTEPset_convertedOn_20250503_014937__range_1_to_424 | 2025-05-03 01:51 | TRUE
199 | rho | 320.01 | 2.459227e-05 | [Ohm-m] | 320.01 | 633.1494 | tematdb | v1.1.6 | tematdb_v1.1.6_completeTEPset_convertedOn_20250503_014937__range_1_to_424 | 2025-05-03 01:51 | TRUE
199 | rho | 350.7272 | 2.427039e-05 | [Ohm-m] | 320.01 | 633.1494 | tematdb | v1.1.6 | tematdb_v1.1.6_completeTEPset_convertedOn_20250503_014937__range_1_to_424 | 2025-05-03 01:51 | TRUE
199 | rho | 376.3541 | 2.427039e-05 | [Ohm-m] | 320.01 | 633.1494 | tematdb | v1.1.6 | tematdb_v1.1.6_completeTEPset_convertedOn_20250503_014937__range_1_to_424 | 2025-05-03 01:51 | TRUE
199 | rho | 399.8746 | 2.439914e-05 | [Ohm-m] | 320.01 | 633.1494 | tematdb | v1.1.6 | tematdb_v1.1.6_completeTEPset_convertedOn_20250503_014937__range_1_to_424 | 2025-05-03 01:51 | TRUE
199 | rho | 424.7994 | 2.462446e-05 | [Ohm-m] | 320.01 | 633.1494 | tematdb | v1.1.6 | tematdb_v1.1.6_completeTEPset_convertedOn_20250503_014937__range_1_to_424 | 2025-05-03 01:51 | TRUE
199 | rho | 450.9529 | 2.491416e-05 | [Ohm-m] | 320.01 | 633.1494 | tematdb | v1.1.6 | tematdb_v1.1.6_completeTEPset_convertedOn_20250503_014937__range_1_to_424 | 2025-05-03 01:51 | TRUE
199 | rho | 477.4574 | 2.533262e-05 | [Ohm-m] | 320.01 | 633.1494 | tematdb | v1.1.6 | tematdb_v1.1.6_completeTEPset_convertedOn_20250503_014937__range_1_to_424 | 2025-05-03 01:51 | TRUE
199 | rho | 502.0311 | 2.578326e-05 | [Ohm-m] | 320.01 | 633.1494 | tematdb | v1.1.6 | tematdb_v1.1.6_completeTEPset_convertedOn_20250503_014937__range_1_to_424 | 2025-05-03 01:51 | TRUE
199 | rho | 529.0622 | 2.652361e-05 | [Ohm-m] | 320.01 | 633.1494 | tematdb | v1.1.6 | tematdb_v1.1.6_completeTEPset_convertedOn_20250503_014937__range_1_to_424 | 2025-05-03 01:51 | TRUE
199 | rho | 549.9498 | 2.7103e-05 | [Ohm-m] | 320.01 | 633.1494 | tematdb | v1.1.6 | tematdb_v1.1.6_completeTEPset_convertedOn_20250503_014937__range_1_to_424 | 2025-05-03 01:51 | TRUE
199 | rho | 573.6459 | 2.73927e-05 | [Ohm-m] | 320.01 | 633.1494 | tematdb | v1.1.6 | tematdb_v1.1.6_completeTEPset_convertedOn_20250503_014937__range_1_to_424 | 2025-05-03 01:51 | TRUE
199 | rho | 601.9057 | 2.82618e-05 | [Ohm-m] | 320.01 | 633.1494 | tematdb | v1.1.6 | tematdb_v1.1.6_completeTEPset_convertedOn_20250503_014937__range_1_to_424 | 2025-05-03 01:51 | TRUE
199 | rho | 633.1494 | 2.880901e-05 | [Ohm-m] | 320.01 | 633.1494 | tematdb | v1.1.6 | tematdb_v1.1.6_completeTEPset_convertedOn_20250503_014937__range_1_to_424 | 2025-05-03 01:51 | TRUE
199 | kappa | 319.4799 | 1.88875 | [W/m/K] | 320.01 | 633.1494 | tematdb | v1.1.6 | tematdb_v1.1.6_completeTEPset_convertedOn_20250503_014937__range_1_to_424 | 2025-05-03 01:51 | TRUE
199 | kappa | 333.052 | 1.8925 | [W/m/K] | 320.01 | 633.1494 | tematdb | v1.1.6 | tematdb_v1.1.6_completeTEPset_convertedOn_20250503_014937__range_1_to_424 | 2025-05-03 01:51 | TRUE
199 | kappa | 346.6241 | 1.89625 | [W/m/K] | 320.01 | 633.1494 | tematdb | v1.1.6 | tematdb_v1.1.6_completeTEPset_convertedOn_20250503_014937__range_1_to_424 | 2025-05-03 01:51 | TRUE
199 | kappa | 359.8768 | 1.885 | [W/m/K] | 320.01 | 633.1494 | tematdb | v1.1.6 | tematdb_v1.1.6_completeTEPset_convertedOn_20250503_014937__range_1_to_424 | 2025-05-03 01:51 | TRUE
199 | kappa | 373.6086 | 1.89 | [W/m/K] | 320.01 | 633.1494 | tematdb | v1.1.6 | tematdb_v1.1.6_completeTEPset_convertedOn_20250503_014937__range_1_to_424 | 2025-05-03 01:51 | TRUE
199 | kappa | 387.021 | 1.8825 | [W/m/K] | 320.01 | 633.1494 | tematdb | v1.1.6 | tematdb_v1.1.6_completeTEPset_convertedOn_20250503_014937__range_1_to_424 | 2025-05-03 01:51 | TRUE
199 | kappa | 393.7272 | 1.87875 | [W/m/K] | 320.01 | 633.1494 | tematdb | v1.1.6 | tematdb_v1.1.6_completeTEPset_convertedOn_20250503_014937__range_1_to_424 | 2025-05-03 01:51 | TRUE
199 | kappa | 400.5931 | 1.8375 | [W/m/K] | 320.01 | 633.1494 | tematdb | v1.1.6 | tematdb_v1.1.6_completeTEPset_convertedOn_20250503_014937__range_1_to_424 | 2025-05-03 01:51 | TRUE
199 | kappa | 407.4589 | 1.84125 | [W/m/K] | 320.01 | 633.1494 | tematdb | v1.1.6 | tematdb_v1.1.6_completeTEPset_convertedOn_20250503_014937__range_1_to_424 | 2025-05-03 01:51 | TRUE
199 | kappa | 414.3248 | 1.8775 | [W/m/K] | 320.01 | 633.1494 | tematdb | v1.1.6 | tematdb_v1.1.6_completeTEPset_convertedOn_20250503_014937__range_1_to_424 | 2025-05-03 01:51 | TRUE
199 | kappa | 420.7117 | 1.9275 | [W/m/K] | 320.01 | 633.1494 | tematdb | v1.1.6 | tematdb_v1.1.6_completeTEPset_convertedOn_20250503_014937__range_1_to_424 | 2025-05-03 01:51 | TRUE
199 | kappa | 427.5776 | 2.02 | [W/m/K] | 320.01 | 633.1494 | tematdb | v1.1.6 | tematdb_v1.1.6_completeTEPset_convertedOn_20250503_014937__range_1_to_424 | 2025-05-03 01:51 | TRUE
199 | kappa | 434.2838 | 2.13625 | [W/m/K] | 320.01 | 633.1494 | tematdb | v1.1.6 | tematdb_v1.1.6_completeTEPset_convertedOn_20250503_014937__range_1_to_424 | 2025-05-03 01:51 | TRUE
199 | kappa | 440.6706 | 2.55875 | [W/m/K] | 320.01 | 633.1494 | tematdb | v1.1.6 | tematdb_v1.1.6_completeTEPset_convertedOn_20250503_014937__range_1_to_424 | 2025-05-03 01:51 | TRUE
199 | kappa | 447.6962 | 2.81 | [W/m/K] | 320.01 | 633.1494 | tematdb | v1.1.6 | tematdb_v1.1.6_completeTEPset_convertedOn_20250503_014937__range_1_to_424 | 2025-05-03 01:51 | TRUE
199 | kappa | 454.562 | 2.0875 | [W/m/K] | 320.01 | 633.1494 | tematdb | v1.1.6 | tematdb_v1.1.6_completeTEPset_convertedOn_20250503_014937__range_1_to_424 | 2025-05-03 01:51 | TRUE
199 | kappa | 461.2682 | 1.81 | [W/m/K] | 320.01 | 633.1494 | tematdb | v1.1.6 | tematdb_v1.1.6_completeTEPset_convertedOn_20250503_014937__range_1_to_424 | 2025-05-03 01:51 | TRUE
199 | kappa | 468.1341 | 1.7975 | [W/m/K] | 320.01 | 633.1494 | tematdb | v1.1.6 | tematdb_v1.1.6_completeTEPset_convertedOn_20250503_014937__range_1_to_424 | 2025-05-03 01:51 | TRUE
199 | kappa | 475 | 1.80375 | [W/m/K] | 320.01 | 633.1494 | tematdb | v1.1.6 | tematdb_v1.1.6_completeTEPset_convertedOn_20250503_014937__range_1_to_424 | 2025-05-03 01:51 | TRUE
199 | kappa | 488.2527 | 1.83 | [W/m/K] | 320.01 | 633.1494 | tematdb | v1.1.6 | tematdb_v1.1.6_completeTEPset_convertedOn_20250503_014937__range_1_to_424 | 2025-05-03 01:51 | TRUE
199 | kappa | 501.8248 | 1.86625 | [W/m/K] | 320.01 | 633.1494 | tematdb | v1.1.6 | tematdb_v1.1.6_completeTEPset_convertedOn_20250503_014937__range_1_to_424 | 2025-05-03 01:51 | TRUE
199 | kappa | 514.4389 | 1.8825 | [W/m/K] | 320.01 | 633.1494 | tematdb | v1.1.6 | tematdb_v1.1.6_completeTEPset_convertedOn_20250503_014937__range_1_to_424 | 2025-05-03 01:51 | TRUE
199 | kappa | 528.49 | 1.8725 | [W/m/K] | 320.01 | 633.1494 | tematdb | v1.1.6 | tematdb_v1.1.6_completeTEPset_convertedOn_20250503_014937__range_1_to_424 | 2025-05-03 01:51 | TRUE
199 | kappa | 542.2217 | 1.88 | [W/m/K] | 320.01 | 633.1494 | tematdb | v1.1.6 | tematdb_v1.1.6_completeTEPset_convertedOn_20250503_014937__range_1_to_424 | 2025-05-03 01:51 | TRUE
199 | kappa | 555.9535 | 1.8575 | [W/m/K] | 320.01 | 633.1494 | tematdb | v1.1.6 | tematdb_v1.1.6_completeTEPset_convertedOn_20250503_014937__range_1_to_424 | 2025-05-03 01:51 | TRUE
199 | kappa | 569.0465 | 1.86 | [W/m/K] | 320.01 | 633.1494 | tematdb | v1.1.6 | tematdb_v1.1.6_completeTEPset_convertedOn_20250503_014937__range_1_to_424 | 2025-05-03 01:51 | TRUE
199 | kappa | 582.7783 | 1.87125 | [W/m/K] | 320.01 | 633.1494 | tematdb | v1.1.6 | tematdb_v1.1.6_completeTEPset_convertedOn_20250503_014937__range_1_to_424 | 2025-05-03 01:51 | TRUE
199 | kappa | 596.3504 | 1.885 | [W/m/K] | 320.01 | 633.1494 | tematdb | v1.1.6 | tematdb_v1.1.6_completeTEPset_convertedOn_20250503_014937__range_1_to_424 | 2025-05-03 01:51 | TRUE
199 | kappa | 609.7628 | 1.89 | [W/m/K] | 320.01 | 633.1494 | tematdb | v1.1.6 | tematdb_v1.1.6_completeTEPset_convertedOn_20250503_014937__range_1_to_424 | 2025-05-03 01:51 | TRUE
199 | kappa | 623.1752 | 1.90375 | [W/m/K] | 320.01 | 633.1494 | tematdb | v1.1.6 | tematdb_v1.1.6_completeTEPset_convertedOn_20250503_014937__range_1_to_424 | 2025-05-03 01:51 | TRUE
199 | kappa | 636.7473 | 1.9125 | [W/m/K] | 320.01 | 633.1494 | tematdb | v1.1.6 | tematdb_v1.1.6_completeTEPset_convertedOn_20250503_014937__range_1_to_424 | 2025-05-03 01:51 | TRUE
199 | kappa | 650.1597 | 1.93125 | [W/m/K] | 320.01 | 633.1494 | tematdb | v1.1.6 | tematdb_v1.1.6_completeTEPset_convertedOn_20250503_014937__range_1_to_424 | 2025-05-03 01:51 | TRUE
199 | ZT | 312.0796 | 0.003544439 | [1] | 320.01 | 633.1494 | tematdb | v1.1.6 | tematdb_v1.1.6_completeTEPset_convertedOn_20250503_014937__range_1_to_424 | 2025-05-03 01:51 | TRUE
199 | ZT | 336.2389 | 0.006274614 | [1] | 320.01 | 633.1494 | tematdb | v1.1.6 | tematdb_v1.1.6_completeTEPset_convertedOn_20250503_014937__range_1_to_424 | 2025-05-03 01:51 | TRUE
199 | ZT | 360.2434 | 0.009962746 | [1] | 320.01 | 633.1494 | tematdb | v1.1.6 | tematdb_v1.1.6_completeTEPset_convertedOn_20250503_014937__range_1_to_424 | 2025-05-03 01:51 | TRUE
199 | ZT | 372.323 | 0.01221394 | [1] | 320.01 | 633.1494 | tematdb | v1.1.6 | tematdb_v1.1.6_completeTEPset_convertedOn_20250503_014937__range_1_to_424 | 2025-05-03 01:51 | TRUE
199 | ZT | 396.3274 | 0.01695583 | [1] | 320.01 | 633.1494 | tematdb | v1.1.6 | tematdb_v1.1.6_completeTEPset_convertedOn_20250503_014937__range_1_to_424 | 2025-05-03 01:51 | TRUE
199 | ZT | 420.4867 | 0.02150612 | [1] | 320.01 | 633.1494 | tematdb | v1.1.6 | tematdb_v1.1.6_completeTEPset_convertedOn_20250503_014937__range_1_to_424 | 2025-05-03 01:51 | TRUE
199 | ZT | 432.7212 | 0.0218893 | [1] | 320.01 | 633.1494 | tematdb | v1.1.6 | tematdb_v1.1.6_completeTEPset_convertedOn_20250503_014937__range_1_to_424 | 2025-05-03 01:51 | TRUE
199 | ZT | 444.4912 | 0.02260777 | [1] | 320.01 | 633.1494 | tematdb | v1.1.6 | tematdb_v1.1.6_completeTEPset_convertedOn_20250503_014937__range_1_to_424 | 2025-05-03 01:51 | TRUE
199 | ZT | 456.8805 | 0.03003193 | [1] | 320.01 | 633.1494 | tematdb | v1.1.6 | tematdb_v1.1.6_completeTEPset_convertedOn_20250503_014937__range_1_to_424 | 2025-05-03 01:51 | TRUE
199 | ZT | 468.9602 | 0.03482171 | [1] | 320.01 | 633.1494 | tematdb | v1.1.6 | tematdb_v1.1.6_completeTEPset_convertedOn_20250503_014937__range_1_to_424 | 2025-05-03 01:51 | TRUE
199 | ZT | 492.9646 | 0.0396115 | [1] | 320.01 | 633.1494 | tematdb | v1.1.6 | tematdb_v1.1.6_completeTEPset_convertedOn_20250503_014937__range_1_to_424 | 2025-05-03 01:51 | TRUE
199 | ZT | 505.0442 | 0.04229377 | [1] | 320.01 | 633.1494 | tematdb | v1.1.6 | tematdb_v1.1.6_completeTEPset_convertedOn_20250503_014937__range_1_to_424 | 2025-05-03 01:51 | TRUE
199 | ZT | 516.969 | 0.04444918 | [1] | 320.01 | 633.1494 | tematdb | v1.1.6 | tematdb_v1.1.6_completeTEPset_convertedOn_20250503_014937__range_1_to_424 | 2025-05-03 01:51 | TRUE
199 | ZT | 541.4381 | 0.04967004 | [1] | 320.01 | 633.1494 | tematdb | v1.1.6 | tematdb_v1.1.6_completeTEPset_convertedOn_20250503_014937__range_1_to_424 | 2025-05-03 01:51 | TRUE
199 | ZT | 565.2876 | 0.05584886 | [1] | 320.01 | 633.1494 | tematdb | v1.1.6 | tematdb_v1.1.6_completeTEPset_convertedOn_20250503_014937__range_1_to_424 | 2025-05-03 01:51 | TRUE
199 | ZT | 577.3673 | 0.05819585 | [1] | 320.01 | 633.1494 | tematdb | v1.1.6 | tematdb_v1.1.6_completeTEPset_convertedOn_20250503_014937__range_1_to_424 | 2025-05-03 01:51 | TRUE
199 | ZT | 589.4469 | 0.06202767 | [1] | 320.01 | 633.1494 | tematdb | v1.1.6 | tematdb_v1.1.6_completeTEPset_convertedOn_20250503_014937__range_1_to_424 | 2025-05-03 01:51 | TRUE
199 | ZT | 601.5265 | 0.06485365 | [1] | 320.01 | 633.1494 | tematdb | v1.1.6 | tematdb_v1.1.6_completeTEPset_convertedOn_20250503_014937__range_1_to_424 | 2025-05-03 01:51 | TRUE
199 | ZT | 613.9159 | 0.06720064 | [1] | 320.01 | 633.1494 | tematdb | v1.1.6 | tematdb_v1.1.6_completeTEPset_convertedOn_20250503_014937__range_1_to_424 | 2025-05-03 01:51 | TRUE
199 | ZT | 625.8407 | 0.0702182 | [1] | 320.01 | 633.1494 | tematdb | v1.1.6 | tematdb_v1.1.6_completeTEPset_convertedOn_20250503_014937__range_1_to_424 | 2025-05-03 01:51 | TRUE
199 | ZT | 637.9204 | 0.07888771 | [1] | 320.01 | 633.1494 | tematdb | v1.1.6 | tematdb_v1.1.6_completeTEPset_convertedOn_20250503_014937__range_1_to_424 | 2025-05-03 01:51 | TRUE
199 | ZT | 649.6903 | 0.08482704 | [1] | 320.01 | 633.1494 | tematdb | v1.1.6 | tematdb_v1.1.6_completeTEPset_convertedOn_20250503_014937__range_1_to_424 | 2025-05-03 01:51 | TRUE
200 | alpha | 299.6147 | 7.09107e-05 | [V/K] | 300.3887 | 1099.611 | tematdb | v1.1.6 | tematdb_v1.1.6_completeTEPset_convertedOn_20250503_014937__range_1_to_424 | 2025-05-03 01:51 | TRUE
200 | alpha | 350.4678 | 8.152078e-05 | [V/K] | 300.3887 | 1099.611 | tematdb | v1.1.6 | tematdb_v1.1.6_completeTEPset_convertedOn_20250503_014937__range_1_to_424 | 2025-05-03 01:51 | TRUE
200 | alpha | 400.9906 | 9.142352e-05 | [V/K] | 300.3887 | 1099.611 | tematdb | v1.1.6 | tematdb_v1.1.6_completeTEPset_convertedOn_20250503_014937__range_1_to_424 | 2025-05-03 01:51 | TRUE
200 | alpha | 450.1926 | 0.0001013263 | [V/K] | 300.3887 | 1099.611 | tematdb | v1.1.6 | tematdb_v1.1.6_completeTEPset_convertedOn_20250503_014937__range_1_to_424 | 2025-05-03 01:51 | TRUE
200 | alpha | 500.3853 | 0.000111229 | [V/K] | 300.3887 | 1099.611 | tematdb | v1.1.6 | tematdb_v1.1.6_completeTEPset_convertedOn_20250503_014937__range_1_to_424 | 2025-05-03 01:51 | TRUE
200 | alpha | 550.5779 | 0.0001216622 | [V/K] | 300.3887 | 1099.611 | tematdb | v1.1.6 | tematdb_v1.1.6_completeTEPset_convertedOn_20250503_014937__range_1_to_424 | 2025-05-03 01:51 | TRUE
200 | alpha | 600.4403 | 0.0001312113 | [V/K] | 300.3887 | 1099.611 | tematdb | v1.1.6 | tematdb_v1.1.6_completeTEPset_convertedOn_20250503_014937__range_1_to_424 | 2025-05-03 01:51 | TRUE
200 | alpha | 650.6329 | 0.0001405836 | [V/K] | 300.3887 | 1099.611 | tematdb | v1.1.6 | tematdb_v1.1.6_completeTEPset_convertedOn_20250503_014937__range_1_to_424 | 2025-05-03 01:51 | TRUE
200 | alpha | 700.1651 | 0.0001501326 | [V/K] | 300.3887 | 1099.611 | tematdb | v1.1.6 | tematdb_v1.1.6_completeTEPset_convertedOn_20250503_014937__range_1_to_424 | 2025-05-03 01:51 | TRUE
200 | alpha | 750.0275 | 0.0001586207 | [V/K] | 300.3887 | 1099.611 | tematdb | v1.1.6 | tematdb_v1.1.6_completeTEPset_convertedOn_20250503_014937__range_1_to_424 | 2025-05-03 01:51 | TRUE
200 | alpha | 800.2201 | 0.0001671088 | [V/K] | 300.3887 | 1099.611 | tematdb | v1.1.6 | tematdb_v1.1.6_completeTEPset_convertedOn_20250503_014937__range_1_to_424 | 2025-05-03 01:51 | TRUE
200 | alpha | 850.4128 | 0.0001747126 | [V/K] | 300.3887 | 1099.611 | tematdb | v1.1.6 | tematdb_v1.1.6_completeTEPset_convertedOn_20250503_014937__range_1_to_424 | 2025-05-03 01:51 | TRUE
200 | alpha | 900.2752 | 0.0001821397 | [V/K] | 300.3887 | 1099.611 | tematdb | v1.1.6 | tematdb_v1.1.6_completeTEPset_convertedOn_20250503_014937__range_1_to_424 | 2025-05-03 01:51 | TRUE
200 | alpha | 949.8074 | 0.0001885057 | [V/K] | 300.3887 | 1099.611 | tematdb | v1.1.6 | tematdb_v1.1.6_completeTEPset_convertedOn_20250503_014937__range_1_to_424 | 2025-05-03 01:51 | TRUE
200 | alpha | 1000 | 0.0001948718 | [V/K] | 300.3887 | 1099.611 | tematdb | v1.1.6 | tematdb_v1.1.6_completeTEPset_convertedOn_20250503_014937__range_1_to_424 | 2025-05-03 01:51 | TRUE
200 | alpha | 1049.862 | 0.0002005305 | [V/K] | 300.3887 | 1099.611 | tematdb | v1.1.6 | tematdb_v1.1.6_completeTEPset_convertedOn_20250503_014937__range_1_to_424 | 2025-05-03 01:51 | TRUE
200 | alpha | 1099.725 | 0.0002044209 | [V/K] | 300.3887 | 1099.611 | tematdb | v1.1.6 | tematdb_v1.1.6_completeTEPset_convertedOn_20250503_014937__range_1_to_424 | 2025-05-03 01:51 | TRUE
200 | rho | 10.03912 | 1.063942e-06 | [Ohm-m] | 300.3887 | 1099.611 | tematdb | v1.1.6 | tematdb_v1.1.6_completeTEPset_convertedOn_20250503_014937__range_1_to_424 | 2025-05-03 01:51 | TRUE
200 | rho | 20.0757 | 1.08391e-06 | [Ohm-m] | 300.3887 | 1099.611 | tematdb | v1.1.6 | tematdb_v1.1.6_completeTEPset_convertedOn_20250503_014937__range_1_to_424 | 2025-05-03 01:51 | TRUE
200 | rho | 30.07244 | 1.100836e-06 | [Ohm-m] | 300.3887 | 1099.611 | tematdb | v1.1.6 | tematdb_v1.1.6_completeTEPset_convertedOn_20250503_014937__range_1_to_424 | 2025-05-03 01:51 | TRUE
200 | rho | 40.06801 | 1.118027e-06 | [Ohm-m] | 300.3887 | 1099.611 | tematdb | v1.1.6 | tematdb_v1.1.6_completeTEPset_convertedOn_20250503_014937__range_1_to_424 | 2025-05-03 01:51 | TRUE
200 | rho | 49.95755 | 1.142545e-06 | [Ohm-m] | 300.3887 | 1099.611 | tematdb | v1.1.6 | tematdb_v1.1.6_completeTEPset_convertedOn_20250503_014937__range_1_to_424 | 2025-05-03 01:51 | TRUE
200 | rho | 60.13727 | 1.163989e-06 | [Ohm-m] | 300.3887 | 1099.611 | tematdb | v1.1.6 | tematdb_v1.1.6_completeTEPset_convertedOn_20250503_014937__range_1_to_424 | 2025-05-03 01:51 | TRUE
200 | rho | 70.30222 | 1.178508e-06 | [Ohm-m] | 300.3887 | 1099.611 | tematdb | v1.1.6 | tematdb_v1.1.6_completeTEPset_convertedOn_20250503_014937__range_1_to_424 | 2025-05-03 01:51 | TRUE
200 | rho | 90.25881 | 1.226956e-06 | [Ohm-m] | 300.3887 | 1099.611 | tematdb | v1.1.6 | tematdb_v1.1.6_completeTEPset_convertedOn_20250503_014937__range_1_to_424 | 2025-05-03 01:51 | TRUE
200 | rho | 107.176 | 1.246116e-06 | [Ohm-m] | 300.3887 | 1099.611 | tematdb | v1.1.6 | tematdb_v1.1.6_completeTEPset_convertedOn_20250503_014937__range_1_to_424 | 2025-05-03 01:51 | TRUE
200 | rho | 129.2671 | 1.30541e-06 | [Ohm-m] | 300.3887 | 1099.611 | tematdb | v1.1.6 | tematdb_v1.1.6_completeTEPset_convertedOn_20250503_014937__range_1_to_424 | 2025-05-03 01:51 | TRUE
200 | rho | 154.6988 | 1.367525e-06 | [Ohm-m] | 300.3887 | 1099.611 | tematdb | v1.1.6 | tematdb_v1.1.6_completeTEPset_convertedOn_20250503_014937__range_1_to_424 | 2025-05-03 01:51 | TRUE
200 | rho | 186.5853 | 1.450465e-06 | [Ohm-m] | 300.3887 | 1099.611 | tematdb | v1.1.6 | tematdb_v1.1.6_completeTEPset_convertedOn_20250503_014937__range_1_to_424 | 2025-05-03 01:51 | TRUE
200 | rho | 223.2938 | 1.577054e-06 | [Ohm-m] | 300.3887 | 1099.611 | tematdb | v1.1.6 | tematdb_v1.1.6_completeTEPset_convertedOn_20250503_014937__range_1_to_424 | 2025-05-03 01:51 | TRUE
200 | rho | 259.0065 | 1.741467e-06 | [Ohm-m] | 300.3887 | 1099.611 | tematdb | v1.1.6 | tematdb_v1.1.6_completeTEPset_convertedOn_20250503_014937__range_1_to_424 | 2025-05-03 01:51 | TRUE
200 | rho | 301.6063 | 2.090851e-06 | [Ohm-m] | 300.3887 | 1099.611 | tematdb | v1.1.6 | tematdb_v1.1.6_completeTEPset_convertedOn_20250503_014937__range_1_to_424 | 2025-05-03 01:51 | TRUE
200 | rho | 350.5277 | 2.396307e-06 | [Ohm-m] | 300.3887 | 1099.611 | tematdb | v1.1.6 | tematdb_v1.1.6_completeTEPset_convertedOn_20250503_014937__range_1_to_424 | 2025-05-03 01:51 | TRUE
200 | rho | 401.8551 | 2.754912e-06 | [Ohm-m] | 300.3887 | 1099.611 | tematdb | v1.1.6 | tematdb_v1.1.6_completeTEPset_convertedOn_20250503_014937__range_1_to_424 | 2025-05-03 01:51 | TRUE
200 | rho | 451.792 | 3.157381e-06 | [Ohm-m] | 300.3887 | 1099.611 | tematdb | v1.1.6 | tematdb_v1.1.6_completeTEPset_convertedOn_20250503_014937__range_1_to_424 | 2025-05-03 01:51 | TRUE
200 | rho | 503.9835 | 3.574068e-06 | [Ohm-m] | 300.3887 | 1099.611 | tematdb | v1.1.6 | tematdb_v1.1.6_completeTEPset_convertedOn_20250503_014937__range_1_to_424 | 2025-05-03 01:51 | TRUE
200 | rho | 606.6789 | 4.551375e-06 | [Ohm-m] | 300.3887 | 1099.611 | tematdb | v1.1.6 | tematdb_v1.1.6_completeTEPset_convertedOn_20250503_014937__range_1_to_424 | 2025-05-03 01:51 | TRUE
200 | rho | 709.2253 | 5.549833e-06 | [Ohm-m] | 300.3887 | 1099.611 | tematdb | v1.1.6 | tematdb_v1.1.6_completeTEPset_convertedOn_20250503_014937__range_1_to_424 | 2025-05-03 01:51 | TRUE
200 | rho | 858.757 | 6.873006e-06 | [Ohm-m] | 300.3887 | 1099.611 | tematdb | v1.1.6 | tematdb_v1.1.6_completeTEPset_convertedOn_20250503_014937__range_1_to_424 | 2025-05-03 01:51 | TRUE
200 | rho | 967.3577 | 7.780052e-06 | [Ohm-m] | 300.3887 | 1099.611 | tematdb | v1.1.6 | tematdb_v1.1.6_completeTEPset_convertedOn_20250503_014937__range_1_to_424 | 2025-05-03 01:51 | TRUE
200 | rho | 1102.531 | 9.254493e-06 | [Ohm-m] | 300.3887 | 1099.611 | tematdb | v1.1.6 | tematdb_v1.1.6_completeTEPset_convertedOn_20250503_014937__range_1_to_424 | 2025-05-03 01:51 | TRUE
200 | kappa | 300.3887 | 7.486339 | [W/m/K] | 300.3887 | 1099.611 | tematdb | v1.1.6 | tematdb_v1.1.6_completeTEPset_convertedOn_20250503_014937__range_1_to_424 | 2025-05-03 01:51 | TRUE
200 | kappa | 350.3609 | 7.016393 | [W/m/K] | 300.3887 | 1099.611 | tematdb | v1.1.6 | tematdb_v1.1.6_completeTEPset_convertedOn_20250503_014937__range_1_to_424 | 2025-05-03 01:51 | TRUE
200 | kappa | 400 | 6.63388 | [W/m/K] | 300.3887 | 1099.611 | tematdb | v1.1.6 | tematdb_v1.1.6_completeTEPset_convertedOn_20250503_014937__range_1_to_424 | 2025-05-03 01:51 | TRUE
200 | kappa | 449.9722 | 6.295082 | [W/m/K] | 300.3887 | 1099.611 | tematdb | v1.1.6 | tematdb_v1.1.6_completeTEPset_convertedOn_20250503_014937__range_1_to_424 | 2025-05-03 01:51 | TRUE
200 | kappa | 499.9445 | 5.967213 | [W/m/K] | 300.3887 | 1099.611 | tematdb | v1.1.6 | tematdb_v1.1.6_completeTEPset_convertedOn_20250503_014937__range_1_to_424 | 2025-05-03 01:51 | TRUE
200 | kappa | 550.2499 | 5.737705 | [W/m/K] | 300.3887 | 1099.611 | tematdb | v1.1.6 | tematdb_v1.1.6_completeTEPset_convertedOn_20250503_014937__range_1_to_424 | 2025-05-03 01:51 | TRUE
200 | kappa | 600.2221 | 5.530055 | [W/m/K] | 300.3887 | 1099.611 | tematdb | v1.1.6 | tematdb_v1.1.6_completeTEPset_convertedOn_20250503_014937__range_1_to_424 | 2025-05-03 01:51 | TRUE
200 | kappa | 649.528 | 5.333333 | [W/m/K] | 300.3887 | 1099.611 | tematdb | v1.1.6 | tematdb_v1.1.6_completeTEPset_convertedOn_20250503_014937__range_1_to_424 | 2025-05-03 01:51 | TRUE
200 | kappa | 700.1666 | 5.169399 | [W/m/K] | 300.3887 | 1099.611 | tematdb | v1.1.6 | tematdb_v1.1.6_completeTEPset_convertedOn_20250503_014937__range_1_to_424 | 2025-05-03 01:51 | TRUE
200 | kappa | 750.1388 | 5.027322 | [W/m/K] | 300.3887 | 1099.611 | tematdb | v1.1.6 | tematdb_v1.1.6_completeTEPset_convertedOn_20250503_014937__range_1_to_424 | 2025-05-03 01:51 | TRUE
200 | kappa | 799.7779 | 4.918033 | [W/m/K] | 300.3887 | 1099.611 | tematdb | v1.1.6 | tematdb_v1.1.6_completeTEPset_convertedOn_20250503_014937__range_1_to_424 | 2025-05-03 01:51 | TRUE
200 | kappa | 849.417 | 4.819672 | [W/m/K] | 300.3887 | 1099.611 | tematdb | v1.1.6 | tematdb_v1.1.6_completeTEPset_convertedOn_20250503_014937__range_1_to_424 | 2025-05-03 01:51 | TRUE
200 | kappa | 899.7224 | 4.710383 | [W/m/K] | 300.3887 | 1099.611 | tematdb | v1.1.6 | tematdb_v1.1.6_completeTEPset_convertedOn_20250503_014937__range_1_to_424 | 2025-05-03 01:51 | TRUE
200 | kappa | 949.6946 | 4.63388 | [W/m/K] | 300.3887 | 1099.611 | tematdb | v1.1.6 | tematdb_v1.1.6_completeTEPset_convertedOn_20250503_014937__range_1_to_424 | 2025-05-03 01:51 | TRUE
200 | kappa | 999.6669 | 4.601093 | [W/m/K] | 300.3887 | 1099.611 | tematdb | v1.1.6 | tematdb_v1.1.6_completeTEPset_convertedOn_20250503_014937__range_1_to_424 | 2025-05-03 01:51 | TRUE
200 | kappa | 1049.639 | 4.513661 | [W/m/K] | 300.3887 | 1099.611 | tematdb | v1.1.6 | tematdb_v1.1.6_completeTEPset_convertedOn_20250503_014937__range_1_to_424 | 2025-05-03 01:51 | TRUE
200 | kappa | 1099.611 | 4.513661 | [W/m/K] | 300.3887 | 1099.611 | tematdb | v1.1.6 | tematdb_v1.1.6_completeTEPset_convertedOn_20250503_014937__range_1_to_424 | 2025-05-03 01:51 | TRUE
200 | ZT | 300.3587 | 0.09445676 | [1] | 300.3887 | 1099.611 | tematdb | v1.1.6 | tematdb_v1.1.6_completeTEPset_convertedOn_20250503_014937__range_1_to_424 | 2025-05-03 01:51 | TRUE
200 | ZT | 350.2152 | 0.137694 | [1] | 300.3887 | 1099.611 | tematdb | v1.1.6 | tematdb_v1.1.6_completeTEPset_convertedOn_20250503_014937__range_1_to_424 | 2025-05-03 01:51 | TRUE
200 | ZT | 400.0717 | 0.1802661 | [1] | 300.3887 | 1099.611 | tematdb | v1.1.6 | tematdb_v1.1.6_completeTEPset_convertedOn_20250503_014937__range_1_to_424 | 2025-05-03 01:51 | TRUE
200 | ZT | 449.5696 | 0.2354767 | [1] | 300.3887 | 1099.611 | tematdb | v1.1.6 | tematdb_v1.1.6_completeTEPset_convertedOn_20250503_014937__range_1_to_424 | 2025-05-03 01:51 | TRUE
200 | ZT | 499.4261 | 0.2913525 | [1] | 300.3887 | 1099.611 | tematdb | v1.1.6 | tematdb_v1.1.6_completeTEPset_convertedOn_20250503_014937__range_1_to_424 | 2025-05-03 01:51 | TRUE
200 | ZT | 550 | 0.3525499 | [1] | 300.3887 | 1099.611 | tematdb | v1.1.6 | tematdb_v1.1.6_completeTEPset_convertedOn_20250503_014937__range_1_to_424 | 2025-05-03 01:51 | TRUE
200 | ZT | 599.8565 | 0.4144124 | [1] | 300.3887 | 1099.611 | tematdb | v1.1.6 | tematdb_v1.1.6_completeTEPset_convertedOn_20250503_014937__range_1_to_424 | 2025-05-03 01:51 | TRUE
200 | ZT | 650.4304 | 0.4776053 | [1] | 300.3887 | 1099.611 | tematdb | v1.1.6 | tematdb_v1.1.6_completeTEPset_convertedOn_20250503_014937__range_1_to_424 | 2025-05-03 01:51 | TRUE
200 | ZT | 700.2869 | 0.5441242 | [1] | 300.3887 | 1099.611 | tematdb | v1.1.6 | tematdb_v1.1.6_completeTEPset_convertedOn_20250503_014937__range_1_to_424 | 2025-05-03 01:51 | TRUE
200 | ZT | 750.1435 | 0.6146341 | [1] | 300.3887 | 1099.611 | tematdb | v1.1.6 | tematdb_v1.1.6_completeTEPset_convertedOn_20250503_014937__range_1_to_424 | 2025-05-03 01:51 | TRUE
200 | ZT | 800 | 0.6898004 | [1] | 300.3887 | 1099.611 | tematdb | v1.1.6 | tematdb_v1.1.6_completeTEPset_convertedOn_20250503_014937__range_1_to_424 | 2025-05-03 01:51 | TRUE
200 | ZT | 849.8565 | 0.7669623 | [1] | 300.3887 | 1099.611 | tematdb | v1.1.6 | tematdb_v1.1.6_completeTEPset_convertedOn_20250503_014937__range_1_to_424 | 2025-05-03 01:51 | TRUE
200 | ZT | 900.0717 | 0.8514412 | [1] | 300.3887 | 1099.611 | tematdb | v1.1.6 | tematdb_v1.1.6_completeTEPset_convertedOn_20250503_014937__range_1_to_424 | 2025-05-03 01:51 | TRUE
200 | ZT | 949.9283 | 0.9305987 | [1] | 300.3887 | 1099.611 | tematdb | v1.1.6 | tematdb_v1.1.6_completeTEPset_convertedOn_20250503_014937__range_1_to_424 | 2025-05-03 01:51 | TRUE
200 | ZT | 999.7848 | 1.000443 | [1] | 300.3887 | 1099.611 | tematdb | v1.1.6 | tematdb_v1.1.6_completeTEPset_convertedOn_20250503_014937__range_1_to_424 | 2025-05-03 01:51 | TRUE
200 | ZT | 1050 | 1.055654 | [1] | 300.3887 | 1099.611 | tematdb | v1.1.6 | tematdb_v1.1.6_completeTEPset_convertedOn_20250503_014937__range_1_to_424 | 2025-05-03 01:51 | TRUE
200 | ZT | 1100.215 | 1.094235 | [1] | 300.3887 | 1099.611 | tematdb | v1.1.6 | tematdb_v1.1.6_completeTEPset_convertedOn_20250503_014937__range_1_to_424 | 2025-05-03 01:51 | TRUE
201 | alpha | 299.0121 | 0.000259024 | [V/K] | 299.0121 | 515.244 | tematdb | v1.1.6 | tematdb_v1.1.6_completeTEPset_convertedOn_20250503_014937__range_1_to_424 | 2025-05-03 01:51 | TRUE
201 | alpha | 317.1155 | 0.000270732 | [V/K] | 299.0121 | 515.244 | tematdb | v1.1.6 | tematdb_v1.1.6_completeTEPset_convertedOn_20250503_014937__range_1_to_424 | 2025-05-03 01:51 | TRUE
201 | alpha | 337.8052 | 0.000277317 | [V/K] | 299.0121 | 515.244 | tematdb | v1.1.6 | tematdb_v1.1.6_completeTEPset_convertedOn_20250503_014937__range_1_to_424 | 2025-05-03 01:51 | TRUE
201 | alpha | 360.219 | 0.000281707 | [V/K] | 299.0121 | 515.244 | tematdb | v1.1.6 | tematdb_v1.1.6_completeTEPset_convertedOn_20250503_014937__range_1_to_424 | 2025-05-03 01:51 | TRUE
201 | alpha | 386.943 | 0.00027878 | [V/K] | 299.0121 | 515.244 | tematdb | v1.1.6 | tematdb_v1.1.6_completeTEPset_convertedOn_20250503_014937__range_1_to_424 | 2025-05-03 01:51 | TRUE
201 | alpha | 404.184 | 0.000275854 | [V/K] | 299.0121 | 515.244 | tematdb | v1.1.6 | tematdb_v1.1.6_completeTEPset_convertedOn_20250503_014937__range_1_to_424 | 2025-05-03 01:51 | TRUE
201 | alpha | 423.15 | 0.000269268 | [V/K] | 299.0121 | 515.244 | tematdb | v1.1.6 | tematdb_v1.1.6_completeTEPset_convertedOn_20250503_014937__range_1_to_424 | 2025-05-03 01:51 | TRUE
201 | alpha | 442.978 | 0.000262683 | [V/K] | 299.0121 | 515.244 | tematdb | v1.1.6 | tematdb_v1.1.6_completeTEPset_convertedOn_20250503_014937__range_1_to_424 | 2025-05-03 01:51 | TRUE
201 | alpha | 458.495 | 0.000259024 | [V/K] | 299.0121 | 515.244 | tematdb | v1.1.6 | tematdb_v1.1.6_completeTEPset_convertedOn_20250503_014937__range_1_to_424 | 2025-05-03 01:51 | TRUE
201 | alpha | 474.874 | 0.000250976 | [V/K] | 299.0121 | 515.244 | tematdb | v1.1.6 | tematdb_v1.1.6_completeTEPset_convertedOn_20250503_014937__range_1_to_424 | 2025-05-03 01:51 | TRUE
201 | alpha | 492.116 | 0.000243659 | [V/K] | 299.0121 | 515.244 | tematdb | v1.1.6 | tematdb_v1.1.6_completeTEPset_convertedOn_20250503_014937__range_1_to_424 | 2025-05-03 01:51 | TRUE
201 | alpha | 510.219 | 0.000236341 | [V/K] | 299.0121 | 515.244 | tematdb | v1.1.6 | tematdb_v1.1.6_completeTEPset_convertedOn_20250503_014937__range_1_to_424 | 2025-05-03 01:51 | TRUE
201 | alpha | 517.116 | 0.000233415 | [V/K] | 299.0121 | 515.244 | tematdb | v1.1.6 | tematdb_v1.1.6_completeTEPset_convertedOn_20250503_014937__range_1_to_424 | 2025-05-03 01:51 | TRUE
201 | rho | 297.8471 | 3.889e-05 | [Ohm-m] | 299.0121 | 515.244 | tematdb | v1.1.6 | tematdb_v1.1.6_completeTEPset_convertedOn_20250503_014937__range_1_to_424 | 2025-05-03 01:51 | TRUE
201 | rho | 312.6097 | 4.35553e-05 | [Ohm-m] | 299.0121 | 515.244 | tematdb | v1.1.6 | tematdb_v1.1.6_completeTEPset_convertedOn_20250503_014937__range_1_to_424 | 2025-05-03 01:51 | TRUE
201 | rho | 329.0784 | 4.62484e-05 | [Ohm-m] | 299.0121 | 515.244 | tematdb | v1.1.6 | tematdb_v1.1.6_completeTEPset_convertedOn_20250503_014937__range_1_to_424 | 2025-05-03 01:51 | TRUE
201 | rho | 352.4495 | 4.74569e-05 | [Ohm-m] | 299.0121 | 515.244 | tematdb | v1.1.6 | tematdb_v1.1.6_completeTEPset_convertedOn_20250503_014937__range_1_to_424 | 2025-05-03 01:51 | TRUE
201 | rho | 375.785 | 4.57098e-05 | [Ohm-m] | 299.0121 | 515.244 | tematdb | v1.1.6 | tematdb_v1.1.6_completeTEPset_convertedOn_20250503_014937__range_1_to_424 | 2025-05-03 01:51 | TRUE
201 | rho | 396.519 | 4.34726e-05 | [Ohm-m] | 299.0121 | 515.244 | tematdb | v1.1.6 | tematdb_v1.1.6_completeTEPset_convertedOn_20250503_014937__range_1_to_424 | 2025-05-03 01:51 | TRUE
201 | rho | 418.971 | 4.02485e-05 | [Ohm-m] | 299.0121 | 515.244 | tematdb | v1.1.6 | tematdb_v1.1.6_completeTEPset_convertedOn_20250503_014937__range_1_to_424 | 2025-05-03 01:51 | TRUE
201 | rho | 434.503 | 3.70313e-05 | [Ohm-m] | 299.0121 | 515.244 | tematdb | v1.1.6 | tematdb_v1.1.6_completeTEPset_convertedOn_20250503_014937__range_1_to_424 | 2025-05-03 01:51 | TRUE
201 | rho | 454.357 | 3.35634e-05 | [Ohm-m] | 299.0121 | 515.244 | tematdb | v1.1.6 | tematdb_v1.1.6_completeTEPset_convertedOn_20250503_014937__range_1_to_424 | 2025-05-03 01:51 | TRUE
201 | rho | 467.293 | 3.03487e-05 | [Ohm-m] | 299.0121 | 515.244 | tematdb | v1.1.6 | tematdb_v1.1.6_completeTEPset_convertedOn_20250503_014937__range_1_to_424 | 2025-05-03 01:51 | TRUE
201 | rho | 482.831 | 2.76241e-05 | [Ohm-m] | 299.0121 | 515.244 | tematdb | v1.1.6 | tematdb_v1.1.6_completeTEPset_convertedOn_20250503_014937__range_1_to_424 | 2025-05-03 01:51 | TRUE
201 | rho | 500.964 | 2.48969e-05 | [Ohm-m] | 299.0121 | 515.244 | tematdb | v1.1.6 | tematdb_v1.1.6_completeTEPset_convertedOn_20250503_014937__range_1_to_424 | 2025-05-03 01:51 | TRUE
201 | rho | 515.643 | 2.26657e-05 | [Ohm-m] | 299.0121 | 515.244 | tematdb | v1.1.6 | tematdb_v1.1.6_completeTEPset_convertedOn_20250503_014937__range_1_to_424 | 2025-05-03 01:51 | TRUE
201 | kappa | 298.8255 | 0.835969 | [W/m/K] | 299.0121 | 515.244 | tematdb | v1.1.6 | tematdb_v1.1.6_completeTEPset_convertedOn_20250503_014937__range_1_to_424 | 2025-05-03 01:51 | TRUE
201 | kappa | 317.7433 | 0.777598 | [W/m/K] | 299.0121 | 515.244 | tematdb | v1.1.6 | tematdb_v1.1.6_completeTEPset_convertedOn_20250503_014937__range_1_to_424 | 2025-05-03 01:51 | TRUE
201 | kappa | 332.3538 | 0.758469 | [W/m/K] | 299.0121 | 515.244 | tematdb | v1.1.6 | tematdb_v1.1.6_completeTEPset_convertedOn_20250503_014937__range_1_to_424 | 2025-05-03 01:51 | TRUE
201 | kappa | 350.4008 | 0.739475 | [W/m/K] | 299.0121 | 515.244 | tematdb | v1.1.6 | tematdb_v1.1.6_completeTEPset_convertedOn_20250503_014937__range_1_to_424 | 2025-05-03 01:51 | TRUE
201 | kappa | 366.7207 | 0.74997 | [W/m/K] | 299.0121 | 515.244 | tematdb | v1.1.6 | tematdb_v1.1.6_completeTEPset_convertedOn_20250503_014937__range_1_to_424 | 2025-05-03 01:51 | TRUE
201 | kappa | 383.043 | 0.750614 | [W/m/K] | 299.0121 | 515.244 | tematdb | v1.1.6 | tematdb_v1.1.6_completeTEPset_convertedOn_20250503_014937__range_1_to_424 | 2025-05-03 01:51 | TRUE
201 | kappa | 404.506 | 0.800723 | [W/m/K] | 299.0121 | 515.244 | tematdb | v1.1.6 | tematdb_v1.1.6_completeTEPset_convertedOn_20250503_014937__range_1_to_424 | 2025-05-03 01:51 | TRUE
201 | kappa | 426.831 | 0.841013 | [W/m/K] | 299.0121 | 515.244 | tematdb | v1.1.6 | tematdb_v1.1.6_completeTEPset_convertedOn_20250503_014937__range_1_to_424 | 2025-05-03 01:51 | TRUE
201 | kappa | 447.437 | 0.881236 | [W/m/K] | 299.0121 | 515.244 | tematdb | v1.1.6 | tematdb_v1.1.6_completeTEPset_convertedOn_20250503_014937__range_1_to_424 | 2025-05-03 01:51 | TRUE
201 | kappa | 467.182 | 0.931278 | [W/m/K] | 299.0121 | 515.244 | tematdb | v1.1.6 | tematdb_v1.1.6_completeTEPset_convertedOn_20250503_014937__range_1_to_424 | 2025-05-03 01:51 | TRUE
201 | kappa | 489.498 | 1.00113 | [W/m/K] | 299.0121 | 515.244 | tematdb | v1.1.6 | tematdb_v1.1.6_completeTEPset_convertedOn_20250503_014937__range_1_to_424 | 2025-05-03 01:51 | TRUE
201 | kappa | 501.51 | 1.05086 | [W/m/K] | 299.0121 | 515.244 | tematdb | v1.1.6 | tematdb_v1.1.6_completeTEPset_convertedOn_20250503_014937__range_1_to_424 | 2025-05-03 01:51 | TRUE
201 | kappa | 515.244 | 1.09081 | [W/m/K] | 299.0121 | 515.244 | tematdb | v1.1.6 | tematdb_v1.1.6_completeTEPset_convertedOn_20250503_014937__range_1_to_424 | 2025-05-03 01:51 | TRUE
201 | ZT | 298.9916 | 0.608379 | [1] | 299.0121 | 515.244 | tematdb | v1.1.6 | tematdb_v1.1.6_completeTEPset_convertedOn_20250503_014937__range_1_to_424 | 2025-05-03 01:51 | TRUE
201 | ZT | 316.0854 | 0.657304 | [1] | 299.0121 | 515.244 | tematdb | v1.1.6 | tematdb_v1.1.6_completeTEPset_convertedOn_20250503_014937__range_1_to_424 | 2025-05-03 01:51 | TRUE
201 | ZT | 331.4697 | 0.701337 | [1] | 299.0121 | 515.244 | tematdb | v1.1.6 | tematdb_v1.1.6_completeTEPset_convertedOn_20250503_014937__range_1_to_424 | 2025-05-03 01:51 | TRUE
201 | ZT | 349.4197 | 0.755171 | [1] | 299.0121 | 515.244 | tematdb | v1.1.6 | tematdb_v1.1.6_completeTEPset_convertedOn_20250503_014937__range_1_to_424 | 2025-05-03 01:51 | TRUE
201 | ZT | 363.1034 | 0.809089 | [1] | 299.0121 | 515.244 | tematdb | v1.1.6 | tematdb_v1.1.6_completeTEPset_convertedOn_20250503_014937__range_1_to_424 | 2025-05-03 01:51 | TRUE
201 | ZT | 374.23 | 0.867984 | [1] | 299.0121 | 515.244 | tematdb | v1.1.6 | tematdb_v1.1.6_completeTEPset_convertedOn_20250503_014937__range_1_to_424 | 2025-05-03 01:51 | TRUE
201 | ZT | 389.6 | 0.887385 | [1] | 299.0121 | 515.244 | tematdb | v1.1.6 | tematdb_v1.1.6_completeTEPset_convertedOn_20250503_014937__range_1_to_424 | 2025-05-03 01:51 | TRUE
201 | ZT | 407.55 | 0.94122 | [1] | 299.0121 | 515.244 | tematdb | v1.1.6 | tematdb_v1.1.6_completeTEPset_convertedOn_20250503_014937__range_1_to_424 | 2025-05-03 01:51 | TRUE
201 | ZT | 420.357 | 0.955746 | [1] | 299.0121 | 515.244 | tematdb | v1.1.6 | tematdb_v1.1.6_completeTEPset_convertedOn_20250503_014937__range_1_to_424 | 2025-05-03 01:51 | TRUE
201 | ZT | 434.88 | 0.985017 | [1] | 299.0121 | 515.244 | tematdb | v1.1.6 | tematdb_v1.1.6_completeTEPset_convertedOn_20250503_014937__range_1_to_424 | 2025-05-03 01:51 | TRUE
201 | ZT | 453.674 | 1.02406 | [1] | 299.0121 | 515.244 | tematdb | v1.1.6 | tematdb_v1.1.6_completeTEPset_convertedOn_20250503_014937__range_1_to_424 | 2025-05-03 01:51 | TRUE
201 | ZT | 471.612 | 1.05819 | [1] | 299.0121 | 515.244 | tematdb | v1.1.6 | tematdb_v1.1.6_completeTEPset_convertedOn_20250503_014937__range_1_to_424 | 2025-05-03 01:51 | TRUE
201 | ZT | 489.551 | 1.09231 | [1] | 299.0121 | 515.244 | tematdb | v1.1.6 | tematdb_v1.1.6_completeTEPset_convertedOn_20250503_014937__range_1_to_424 | 2025-05-03 01:51 | TRUE
201 | ZT | 500.657 | 1.11673 | [1] | 299.0121 | 515.244 | tematdb | v1.1.6 | tematdb_v1.1.6_completeTEPset_convertedOn_20250503_014937__range_1_to_424 | 2025-05-03 01:51 | TRUE
201 | ZT | 510.914 | 1.14608 | [1] | 299.0121 | 515.244 | tematdb | v1.1.6 | tematdb_v1.1.6_completeTEPset_convertedOn_20250503_014937__range_1_to_424 | 2025-05-03 01:51 | TRUE
202 | alpha | 322.6626 | -0.000398091 | [V/K] | 323.1567 | 702.5784 | tematdb | v1.1.6 | tematdb_v1.1.6_completeTEPset_convertedOn_20250503_014937__range_1_to_424 | 2025-05-03 01:51 | TRUE
202 | alpha | 368.6177 | -0.0003992658 | [V/K] | 323.1567 | 702.5784 | tematdb | v1.1.6 | tematdb_v1.1.6_completeTEPset_convertedOn_20250503_014937__range_1_to_424 | 2025-05-03 01:51 | TRUE
202 | alpha | 415.6026 | -0.0003769457 | [V/K] | 323.1567 | 702.5784 | tematdb | v1.1.6 | tematdb_v1.1.6_completeTEPset_convertedOn_20250503_014937__range_1_to_424 | 2025-05-03 01:51 | TRUE
202 | alpha | 462.6365 | -0.0003725404 | [V/K] | 323.1567 | 702.5784 | tematdb | v1.1.6 | tematdb_v1.1.6_completeTEPset_convertedOn_20250503_014937__range_1_to_424 | 2025-05-03 01:51 | TRUE
202 | alpha | 510.1548 | -0.0003452276 | [V/K] | 323.1567 | 702.5784 | tematdb | v1.1.6 | tematdb_v1.1.6_completeTEPset_convertedOn_20250503_014937__range_1_to_424 | 2025-05-03 01:51 | TRUE
202 | alpha | 557.1646 | -0.0003320117 | [V/K] | 323.1567 | 702.5784 | tematdb | v1.1.6 | tematdb_v1.1.6_completeTEPset_convertedOn_20250503_014937__range_1_to_424 | 2025-05-03 01:51 | TRUE
202 | alpha | 605.8332 | -0.000325257 | [V/K] | 323.1567 | 702.5784 | tematdb | v1.1.6 | tematdb_v1.1.6_completeTEPset_convertedOn_20250503_014937__range_1_to_424 | 2025-05-03 01:51 | TRUE
202 | alpha | 652.827 | -0.0003061674 | [V/K] | 323.1567 | 702.5784 | tematdb | v1.1.6 | tematdb_v1.1.6_completeTEPset_convertedOn_20250503_014937__range_1_to_424 | 2025-05-03 01:51 | TRUE
202 | alpha | 702.5784 | -0.000295301 | [V/K] | 323.1567 | 702.5784 | tematdb | v1.1.6 | tematdb_v1.1.6_completeTEPset_convertedOn_20250503_014937__range_1_to_424 | 2025-05-03 01:51 | TRUE
202 | rho | 323.1567 | 0.008922855 | [Ohm-m] | 323.1567 | 702.5784 | tematdb | v1.1.6 | tematdb_v1.1.6_completeTEPset_convertedOn_20250503_014937__range_1_to_424 | 2025-05-03 01:51 | TRUE
202 | rho | 369.2535 | 0.0053023 | [Ohm-m] | 323.1567 | 702.5784 | tematdb | v1.1.6 | tematdb_v1.1.6_completeTEPset_convertedOn_20250503_014937__range_1_to_424 | 2025-05-03 01:51 | TRUE
202 | rho | 416.4414 | 0.001690122 | [Ohm-m] | 323.1567 | 702.5784 | tematdb | v1.1.6 | tematdb_v1.1.6_completeTEPset_convertedOn_20250503_014937__range_1_to_424 | 2025-05-03 01:51 | TRUE
202 | rho | 463.26 | 0.0005976662 | [Ohm-m] | 323.1567 | 702.5784 | tematdb | v1.1.6 | tematdb_v1.1.6_completeTEPset_convertedOn_20250503_014937__range_1_to_424 | 2025-05-03 01:51 | TRUE
202 | rho | 511.2184 | 0.0002778666 | [Ohm-m] | 323.1567 | 702.5784 | tematdb | v1.1.6 | tematdb_v1.1.6_completeTEPset_convertedOn_20250503_014937__range_1_to_424 | 2025-05-03 01:51 | TRUE
202 | rho | 558.0636 | 0.0001605061 | [Ohm-m] | 323.1567 | 702.5784 | tematdb | v1.1.6 | tematdb_v1.1.6_completeTEPset_convertedOn_20250503_014937__range_1_to_424 | 2025-05-03 01:51 | TRUE
202 | rho | 607.1629 | 9.997759e-05 | [Ohm-m] | 323.1567 | 702.5784 | tematdb | v1.1.6 | tematdb_v1.1.6_completeTEPset_convertedOn_20250503_014937__range_1_to_424 | 2025-05-03 01:51 | TRUE
202 | rho | 654.0199 | 7.174967e-05 | [Ohm-m] | 323.1567 | 702.5784 | tematdb | v1.1.6 | tematdb_v1.1.6_completeTEPset_convertedOn_20250503_014937__range_1_to_424 | 2025-05-03 01:51 | TRUE
202 | rho | 703.131 | 5.55256e-05 | [Ohm-m] | 323.1567 | 702.5784 | tematdb | v1.1.6 | tematdb_v1.1.6_completeTEPset_convertedOn_20250503_014937__range_1_to_424 | 2025-05-03 01:51 | TRUE
202 | kappa | 318.7895 | 1.145309 | [W/m/K] | 323.1567 | 702.5784 | tematdb | v1.1.6 | tematdb_v1.1.6_completeTEPset_convertedOn_20250503_014937__range_1_to_424 | 2025-05-03 01:51 | TRUE
202 | kappa | 369.738 | 1.010769 | [W/m/K] | 323.1567 | 702.5784 | tematdb | v1.1.6 | tematdb_v1.1.6_completeTEPset_convertedOn_20250503_014937__range_1_to_424 | 2025-05-03 01:51 | TRUE
202 | kappa | 423.9386 | 0.8762188 | [W/m/K] | 323.1567 | 702.5784 | tematdb | v1.1.6 | tematdb_v1.1.6_completeTEPset_convertedOn_20250503_014937__range_1_to_424 | 2025-05-03 01:51 | TRUE
202 | kappa | 474.1644 | 0.8358728 | [W/m/K] | 323.1567 | 702.5784 | tematdb | v1.1.6 | tematdb_v1.1.6_completeTEPset_convertedOn_20250503_014937__range_1_to_424 | 2025-05-03 01:51 | TRUE
202 | kappa | 524.3902 | 0.7992943 | [W/m/K] | 323.1567 | 702.5784 | tematdb | v1.1.6 | tematdb_v1.1.6_completeTEPset_convertedOn_20250503_014937__range_1_to_424 | 2025-05-03 01:51 | TRUE
202 | kappa | 573.8934 | 0.776533 | [W/m/K] | 323.1567 | 702.5784 | tematdb | v1.1.6 | tematdb_v1.1.6_completeTEPset_convertedOn_20250503_014937__range_1_to_424 | 2025-05-03 01:51 | TRUE
202 | kappa | 623.0352 | 0.7537727 | [W/m/K] | 323.1567 | 702.5784 | tematdb | v1.1.6 | tematdb_v1.1.6_completeTEPset_convertedOn_20250503_014937__range_1_to_424 | 2025-05-03 01:51 | TRUE
202 | kappa | 673.2611 | 0.742312 | [W/m/K] | 323.1567 | 702.5784 | tematdb | v1.1.6 | tematdb_v1.1.6_completeTEPset_convertedOn_20250503_014937__range_1_to_424 | 2025-05-03 01:51 | TRUE
202 | kappa | 709.7561 | 0.735918 | [W/m/K] | 323.1567 | 702.5784 | tematdb | v1.1.6 | tematdb_v1.1.6_completeTEPset_convertedOn_20250503_014937__range_1_to_424 | 2025-05-03 01:51 | TRUE
202 | ZT | 324.3864 | 0.008179591 | [1] | 323.1567 | 702.5784 | tematdb | v1.1.6 | tematdb_v1.1.6_completeTEPset_convertedOn_20250503_014937__range_1_to_424 | 2025-05-03 01:51 | TRUE
202 | ZT | 369.4131 | 0.01192403 | [1] | 323.1567 | 702.5784 | tematdb | v1.1.6 | tematdb_v1.1.6_completeTEPset_convertedOn_20250503_014937__range_1_to_424 | 2025-05-03 01:51 | TRUE
202 | ZT | 419.6837 | 0.04092962 | [1] | 323.1567 | 702.5784 | tematdb | v1.1.6 | tematdb_v1.1.6_completeTEPset_convertedOn_20250503_014937__range_1_to_424 | 2025-05-03 01:51 | TRUE
202 | ZT | 469.5544 | 0.1353403 | [1] | 323.1567 | 702.5784 | tematdb | v1.1.6 | tematdb_v1.1.6_completeTEPset_convertedOn_20250503_014937__range_1_to_424 | 2025-05-03 01:51 | TRUE
202 | ZT | 514.9057 | 0.2741024 | [1] | 323.1567 | 702.5784 | tematdb | v1.1.6 | tematdb_v1.1.6_completeTEPset_convertedOn_20250503_014937__range_1_to_424 | 2025-05-03 01:51 | TRUE
202 | ZT | 565.0979 | 0.5119696 | [1] | 323.1567 | 702.5784 | tematdb | v1.1.6 | tematdb_v1.1.6_completeTEPset_convertedOn_20250503_014937__range_1_to_424 | 2025-05-03 01:51 | TRUE
202 | ZT | 614.8729 | 0.8616555 | [1] | 323.1567 | 702.5784 | tematdb | v1.1.6 | tematdb_v1.1.6_completeTEPset_convertedOn_20250503_014937__range_1_to_424 | 2025-05-03 01:51 | TRUE
202 | ZT | 664.655 | 1.192354 | [1] | 323.1567 | 702.5784 | tematdb | v1.1.6 | tematdb_v1.1.6_completeTEPset_convertedOn_20250503_014937__range_1_to_424 | 2025-05-03 01:51 | TRUE
202 | ZT | 704.6984 | 1.476742 | [1] | 323.1567 | 702.5784 | tematdb | v1.1.6 | tematdb_v1.1.6_completeTEPset_convertedOn_20250503_014937__range_1_to_424 | 2025-05-03 01:51 | TRUE
203 | alpha | 384.247 | -0.000213723 | [V/K] | 384.391 | 876.628 | tematdb | v1.1.6 | tematdb_v1.1.6_completeTEPset_convertedOn_20250503_014937__range_1_to_424 | 2025-05-03 01:51 | TRUE
203 | alpha | 478.767 | -0.000227128 | [V/K] | 384.391 | 876.628 | tematdb | v1.1.6 | tematdb_v1.1.6_completeTEPset_convertedOn_20250503_014937__range_1_to_424 | 2025-05-03 01:51 | TRUE
203 | alpha | 579.452 | -0.00023383 | [V/K] | 384.391 | 876.628 | tematdb | v1.1.6 | tematdb_v1.1.6_completeTEPset_convertedOn_20250503_014937__range_1_to_424 | 2025-05-03 01:51 | TRUE
203 | alpha | 682.192 | -0.00023383 | [V/K] | 384.391 | 876.628 | tematdb | v1.1.6 | tematdb_v1.1.6_completeTEPset_convertedOn_20250503_014937__range_1_to_424 | 2025-05-03 01:51 | TRUE
203 | alpha | 778.767 | -0.000225638 | [V/K] | 384.391 | 876.628 | tematdb | v1.1.6 | tematdb_v1.1.6_completeTEPset_convertedOn_20250503_014937__range_1_to_424 | 2025-05-03 01:51 | TRUE
203 | alpha | 879.452 | -0.000209255 | [V/K] | 384.391 | 876.628 | tematdb | v1.1.6 | tematdb_v1.1.6_completeTEPset_convertedOn_20250503_014937__range_1_to_424 | 2025-05-03 01:51 | TRUE
203 | rho | 383.045 | 6.127826e-05 | [Ohm-m] | 384.391 | 876.628 | tematdb | v1.1.6 | tematdb_v1.1.6_completeTEPset_convertedOn_20250503_014937__range_1_to_424 | 2025-05-03 01:51 | TRUE
203 | rho | 480.623 | 3.862555e-05 | [Ohm-m] | 384.391 | 876.628 | tematdb | v1.1.6 | tematdb_v1.1.6_completeTEPset_convertedOn_20250503_014937__range_1_to_424 | 2025-05-03 01:51 | TRUE
203 | rho | 580.277 | 2.820071e-05 | [Ohm-m] | 384.391 | 876.628 | tematdb | v1.1.6 | tematdb_v1.1.6_completeTEPset_convertedOn_20250503_014937__range_1_to_424 | 2025-05-03 01:51 | TRUE
203 | rho | 679.931 | 2.23901e-05 | [Ohm-m] | 384.391 | 876.628 | tematdb | v1.1.6 | tematdb_v1.1.6_completeTEPset_convertedOn_20250503_014937__range_1_to_424 | 2025-05-03 01:51 | TRUE
203 | rho | 779.585 | 1.856493e-05 | [Ohm-m] | 384.391 | 876.628 | tematdb | v1.1.6 | tematdb_v1.1.6_completeTEPset_convertedOn_20250503_014937__range_1_to_424 | 2025-05-03 01:51 | TRUE
203 | rho | 883.391 | 1.549429e-05 | [Ohm-m] | 384.391 | 876.628 | tematdb | v1.1.6 | tematdb_v1.1.6_completeTEPset_convertedOn_20250503_014937__range_1_to_424 | 2025-05-03 01:51 | TRUE
203 | kappa | 384.391 | 3.48244 | [W/m/K] | 384.391 | 876.628 | tematdb | v1.1.6 | tematdb_v1.1.6_completeTEPset_convertedOn_20250503_014937__range_1_to_424 | 2025-05-03 01:51 | TRUE
203 | kappa | 477.622 | 3.2874 | [W/m/K] | 384.391 | 876.628 | tematdb | v1.1.6 | tematdb_v1.1.6_completeTEPset_convertedOn_20250503_014937__range_1_to_424 | 2025-05-03 01:51 | TRUE
203 | kappa | 579.064 | 3.19089 | [W/m/K] | 384.391 | 876.628 | tematdb | v1.1.6 | tematdb_v1.1.6_completeTEPset_convertedOn_20250503_014937__range_1_to_424 | 2025-05-03 01:51 | TRUE
203 | kappa | 680.421 | 3.22552 | [W/m/K] | 384.391 | 876.628 | tematdb | v1.1.6 | tematdb_v1.1.6_completeTEPset_convertedOn_20250503_014937__range_1_to_424 | 2025-05-03 01:51 | TRUE
203 | kappa | 779.602 | 3.42406 | [W/m/K] | 384.391 | 876.628 | tematdb | v1.1.6 | tematdb_v1.1.6_completeTEPset_convertedOn_20250503_014937__range_1_to_424 | 2025-05-03 01:51 | TRUE
203 | kappa | 876.628 | 3.75371 | [W/m/K] | 384.391 | 876.628 | tematdb | v1.1.6 | tematdb_v1.1.6_completeTEPset_convertedOn_20250503_014937__range_1_to_424 | 2025-05-03 01:51 | TRUE
203 | ZT | 373.15 | 0.0721707 | [1] | 384.391 | 876.628 | tematdb | v1.1.6 | tematdb_v1.1.6_completeTEPset_convertedOn_20250503_014937__range_1_to_424 | 2025-05-03 01:51 | TRUE
203 | ZT | 473.15 | 0.199166 | [1] | 384.391 | 876.628 | tematdb | v1.1.6 | tematdb_v1.1.6_completeTEPset_convertedOn_20250503_014937__range_1_to_424 | 2025-05-03 01:51 | TRUE
203 | ZT | 573.15 | 0.355666 | [1] | 384.391 | 876.628 | tematdb | v1.1.6 | tematdb_v1.1.6_completeTEPset_convertedOn_20250503_014937__range_1_to_424 | 2025-05-03 01:51 | TRUE
203 | ZT | 673.15 | 0.520558 | [1] | 384.391 | 876.628 | tematdb | v1.1.6 | tematdb_v1.1.6_completeTEPset_convertedOn_20250503_014937__range_1_to_424 | 2025-05-03 01:51 | TRUE
203 | ZT | 773.15 | 0.626543 | [1] | 384.391 | 876.628 | tematdb | v1.1.6 | tematdb_v1.1.6_completeTEPset_convertedOn_20250503_014937__range_1_to_424 | 2025-05-03 01:51 | TRUE
203 | ZT | 873.15 | 0.665115 | [1] | 384.391 | 876.628 | tematdb | v1.1.6 | tematdb_v1.1.6_completeTEPset_convertedOn_20250503_014937__range_1_to_424 | 2025-05-03 01:51 | TRUE
204 | alpha | 327.4063 | 6.315789e-05 | [V/K] | 327.5949 | 724.9741 | tematdb | v1.1.6 | tematdb_v1.1.6_completeTEPset_convertedOn_20250503_014937__range_1_to_424 | 2025-05-03 01:51 | TRUE
204 | alpha | 373.7113 | 7.105263e-05 | [V/K] | 327.5949 | 724.9741 | tematdb | v1.1.6 | tematdb_v1.1.6_completeTEPset_convertedOn_20250503_014937__range_1_to_424 | 2025-05-03 01:51 | TRUE
204 | alpha | 423.758 | 7.763158e-05 | [V/K] | 327.5949 | 724.9741 | tematdb | v1.1.6 | tematdb_v1.1.6_completeTEPset_convertedOn_20250503_014937__range_1_to_424 | 2025-05-03 01:51 | TRUE
204 | alpha | 473.8048 | 8.421053e-05 | [V/K] | 327.5949 | 724.9741 | tematdb | v1.1.6 | tematdb_v1.1.6_completeTEPset_convertedOn_20250503_014937__range_1_to_424 | 2025-05-03 01:51 | TRUE
204 | alpha | 523.8516 | 8.552632e-05 | [V/K] | 327.5949 | 724.9741 | tematdb | v1.1.6 | tematdb_v1.1.6_completeTEPset_convertedOn_20250503_014937__range_1_to_424 | 2025-05-03 01:51 | TRUE
204 | alpha | 574.3661 | 8.552632e-05 | [V/K] | 327.5949 | 724.9741 | tematdb | v1.1.6 | tematdb_v1.1.6_completeTEPset_convertedOn_20250503_014937__range_1_to_424 | 2025-05-03 01:51 | TRUE
204 | alpha | 626.2838 | 9.473684e-05 | [V/K] | 327.5949 | 724.9741 | tematdb | v1.1.6 | tematdb_v1.1.6_completeTEPset_convertedOn_20250503_014937__range_1_to_424 | 2025-05-03 01:51 | TRUE
204 | alpha | 675.8628 | 0.0001065789 | [V/K] | 327.5949 | 724.9741 | tematdb | v1.1.6 | tematdb_v1.1.6_completeTEPset_convertedOn_20250503_014937__range_1_to_424 | 2025-05-03 01:51 | TRUE
204 | alpha | 724.9741 | 8.421053e-05 | [V/K] | 327.5949 | 724.9741 | tematdb | v1.1.6 | tematdb_v1.1.6_completeTEPset_convertedOn_20250503_014937__range_1_to_424 | 2025-05-03 01:51 | TRUE
204 | rho | 327.5949 | 7.762646e-05 | [Ohm-m] | 327.5949 | 724.9741 | tematdb | v1.1.6 | tematdb_v1.1.6_completeTEPset_convertedOn_20250503_014937__range_1_to_424 | 2025-05-03 01:51 | TRUE
204 | rho | 374.1989 | 6.777478e-05 | [Ohm-m] | 327.5949 | 724.9741 | tematdb | v1.1.6 | tematdb_v1.1.6_completeTEPset_convertedOn_20250503_014937__range_1_to_424 | 2025-05-03 01:51 | TRUE
204 | rho | 424.0641 | 5.930293e-05 | [Ohm-m] | 327.5949 | 724.9741 | tematdb | v1.1.6 | tematdb_v1.1.6_completeTEPset_convertedOn_20250503_014937__range_1_to_424 | 2025-05-03 01:51 | TRUE
204 | rho | 473.9284 | 5.221998e-05 | [Ohm-m] | 327.5949 | 724.9741 | tematdb | v1.1.6 | tematdb_v1.1.6_completeTEPset_convertedOn_20250503_014937__range_1_to_424 | 2025-05-03 01:51 | TRUE
204 | rho | 524.2587 | 4.513573e-05 | [Ohm-m] | 327.5949 | 724.9741 | tematdb | v1.1.6 | tematdb_v1.1.6_completeTEPset_convertedOn_20250503_014937__range_1_to_424 | 2025-05-03 01:51 | TRUE
204 | rho | 574.5882 | 3.944037e-05 | [Ohm-m] | 327.5949 | 724.9741 | tematdb | v1.1.6 | tematdb_v1.1.6_completeTEPset_convertedOn_20250503_014937__range_1_to_424 | 2025-05-03 01:51 | TRUE
204 | rho | 626.3141 | 3.651891e-05 | [Ohm-m] | 327.5949 | 724.9741 | tematdb | v1.1.6 | tematdb_v1.1.6_completeTEPset_convertedOn_20250503_014937__range_1_to_424 | 2025-05-03 01:51 | TRUE
204 | rho | 675.7043 | 4.332615e-05 | [Ohm-m] | 327.5949 | 724.9741 | tematdb | v1.1.6 | tematdb_v1.1.6_completeTEPset_convertedOn_20250503_014937__range_1_to_424 | 2025-05-03 01:51 | TRUE
204 | rho | 725.0954 | 4.874451e-05 | [Ohm-m] | 327.5949 | 724.9741 | tematdb | v1.1.6 | tematdb_v1.1.6_completeTEPset_convertedOn_20250503_014937__range_1_to_424 | 2025-05-03 01:51 | TRUE
204 | kappa | 298.4665 | 3.122494 | [W/m/K] | 327.5949 | 724.9741 | tematdb | v1.1.6 | tematdb_v1.1.6_completeTEPset_convertedOn_20250503_014937__range_1_to_424 | 2025-05-03 01:51 | TRUE
204 | kappa | 373.2651 | 3.051225 | [W/m/K] | 327.5949 | 724.9741 | tematdb | v1.1.6 | tematdb_v1.1.6_completeTEPset_convertedOn_20250503_014937__range_1_to_424 | 2025-05-03 01:51 | TRUE
204 | kappa | 423.3226 | 2.944321 | [W/m/K] | 327.5949 | 724.9741 | tematdb | v1.1.6 | tematdb_v1.1.6_completeTEPset_convertedOn_20250503_014937__range_1_to_424 | 2025-05-03 01:51 | TRUE
204 | kappa | 473.3801 | 2.944321 | [W/m/K] | 327.5949 | 724.9741 | tematdb | v1.1.6 | tematdb_v1.1.6_completeTEPset_convertedOn_20250503_014937__range_1_to_424 | 2025-05-03 01:51 | TRUE
204 | kappa | 522.8623 | 2.944321 | [W/m/K] | 327.5949 | 724.9741 | tematdb | v1.1.6 | tematdb_v1.1.6_completeTEPset_convertedOn_20250503_014937__range_1_to_424 | 2025-05-03 01:51 | TRUE
204 | kappa | 572.9199 | 3.01559 | [W/m/K] | 327.5949 | 724.9741 | tematdb | v1.1.6 | tematdb_v1.1.6_completeTEPset_convertedOn_20250503_014937__range_1_to_424 | 2025-05-03 01:51 | TRUE
204 | kappa | 622.9774 | 3.122494 | [W/m/K] | 327.5949 | 724.9741 | tematdb | v1.1.6 | tematdb_v1.1.6_completeTEPset_convertedOn_20250503_014937__range_1_to_424 | 2025-05-03 01:51 | TRUE
204 | kappa | 673.0349 | 3.336303 | [W/m/K] | 327.5949 | 724.9741 | tematdb | v1.1.6 | tematdb_v1.1.6_completeTEPset_convertedOn_20250503_014937__range_1_to_424 | 2025-05-03 01:51 | TRUE
204 | kappa | 723.0925 | 3.674833 | [W/m/K] | 327.5949 | 724.9741 | tematdb | v1.1.6 | tematdb_v1.1.6_completeTEPset_convertedOn_20250503_014937__range_1_to_424 | 2025-05-03 01:51 | TRUE
204 | kappa | 772.5746 | 4.138085 | [W/m/K] | 327.5949 | 724.9741 | tematdb | v1.1.6 | tematdb_v1.1.6_completeTEPset_convertedOn_20250503_014937__range_1_to_424 | 2025-05-03 01:51 | TRUE
204 | ZT | 327.5401 | 0.005385432 | [1] | 327.5949 | 724.9741 | tematdb | v1.1.6 | tematdb_v1.1.6_completeTEPset_convertedOn_20250503_014937__range_1_to_424 | 2025-05-03 01:51 | TRUE
204 | ZT | 373.9571 | 0.008656032 | [1] | 327.5949 | 724.9741 | tematdb | v1.1.6 | tematdb_v1.1.6_completeTEPset_convertedOn_20250503_014937__range_1_to_424 | 2025-05-03 01:51 | TRUE
204 | ZT | 424.3391 | 0.01457129 | [1] | 327.5949 | 724.9741 | tematdb | v1.1.6 | tematdb_v1.1.6_completeTEPset_convertedOn_20250503_014937__range_1_to_424 | 2025-05-03 01:51 | TRUE
204 | ZT | 474.2334 | 0.02143904 | [1] | 327.5949 | 724.9741 | tematdb | v1.1.6 | tematdb_v1.1.6_completeTEPset_convertedOn_20250503_014937__range_1_to_424 | 2025-05-03 01:51 | TRUE
204 | ZT | 524.6239 | 0.02872996 | [1] | 327.5949 | 724.9741 | tematdb | v1.1.6 | tematdb_v1.1.6_completeTEPset_convertedOn_20250503_014937__range_1_to_424 | 2025-05-03 01:51 | TRUE
204 | ZT | 575.4956 | 0.0340102 | [1] | 327.5949 | 724.9741 | tematdb | v1.1.6 | tematdb_v1.1.6_completeTEPset_convertedOn_20250503_014937__range_1_to_424 | 2025-05-03 01:51 | TRUE
204 | ZT | 626.3744 | 0.04045446 | [1] | 327.5949 | 724.9741 | tematdb | v1.1.6 | tematdb_v1.1.6_completeTEPset_convertedOn_20250503_014937__range_1_to_424 | 2025-05-03 01:51 | TRUE
204 | ZT | 675.8052 | 0.05219003 | [1] | 327.5949 | 724.9741 | tematdb | v1.1.6 | tematdb_v1.1.6_completeTEPset_convertedOn_20250503_014937__range_1_to_424 | 2025-05-03 01:51 | TRUE
204 | ZT | 725.9946 | 0.0268884 | [1] | 327.5949 | 724.9741 | tematdb | v1.1.6 | tematdb_v1.1.6_completeTEPset_convertedOn_20250503_014937__range_1_to_424 | 2025-05-03 01:51 | TRUE
205 | alpha | 4.87013 | -2.5e-06 | [V/K] | 7.2397 | 285.714 | tematdb | v1.1.6 | tematdb_v1.1.6_completeTEPset_convertedOn_20250503_014937__range_1_to_424 | 2025-05-03 01:51 | TRUE
205 | alpha | 32.4675 | -6.875e-06 | [V/K] | 7.2397 | 285.714 | tematdb | v1.1.6 | tematdb_v1.1.6_completeTEPset_convertedOn_20250503_014937__range_1_to_424 | 2025-05-03 01:51 | TRUE
205 | alpha | 63.3117 | -1.09375e-05 | [V/K] | 7.2397 | 285.714 | tematdb | v1.1.6 | tematdb_v1.1.6_completeTEPset_convertedOn_20250503_014937__range_1_to_424 | 2025-05-03 01:51 | TRUE
205 | alpha | 87.6623 | -1.625e-05 | [V/K] | 7.2397 | 285.714 | tematdb | v1.1.6 | tematdb_v1.1.6_completeTEPset_convertedOn_20250503_014937__range_1_to_424 | 2025-05-03 01:51 | TRUE
205 | alpha | 120.13 | -2.125e-05 | [V/K] | 7.2397 | 285.714 | tematdb | v1.1.6 | tematdb_v1.1.6_completeTEPset_convertedOn_20250503_014937__range_1_to_424 | 2025-05-03 01:51 | TRUE
205 | alpha | 147.727 | -2.59375e-05 | [V/K] | 7.2397 | 285.714 | tematdb | v1.1.6 | tematdb_v1.1.6_completeTEPset_convertedOn_20250503_014937__range_1_to_424 | 2025-05-03 01:51 | TRUE
205 | alpha | 178.571 | -2.96875e-05 | [V/K] | 7.2397 | 285.714 | tematdb | v1.1.6 | tematdb_v1.1.6_completeTEPset_convertedOn_20250503_014937__range_1_to_424 | 2025-05-03 01:51 | TRUE
205 | alpha | 207.792 | -3.5e-05 | [V/K] | 7.2397 | 285.714 | tematdb | v1.1.6 | tematdb_v1.1.6_completeTEPset_convertedOn_20250503_014937__range_1_to_424 | 2025-05-03 01:51 | TRUE
205 | alpha | 233.766 | -4e-05 | [V/K] | 7.2397 | 285.714 | tematdb | v1.1.6 | tematdb_v1.1.6_completeTEPset_convertedOn_20250503_014937__range_1_to_424 | 2025-05-03 01:51 | TRUE
205 | alpha | 256.493 | -4.375e-05 | [V/K] | 7.2397 | 285.714 | tematdb | v1.1.6 | tematdb_v1.1.6_completeTEPset_convertedOn_20250503_014937__range_1_to_424 | 2025-05-03 01:51 | TRUE
205 | alpha | 285.714 | -4.71875e-05 | [V/K] | 7.2397 | 285.714 | tematdb | v1.1.6 | tematdb_v1.1.6_completeTEPset_convertedOn_20250503_014937__range_1_to_424 | 2025-05-03 01:51 | TRUE
205 | rho | 1.65563 | 5.94304e-06 | [Ohm-m] | 7.2397 | 285.714 | tematdb | v1.1.6 | tematdb_v1.1.6_completeTEPset_convertedOn_20250503_014937__range_1_to_424 | 2025-05-03 01:51 | TRUE
205 | rho | 24.8344 | 6e-06 | [Ohm-m] | 7.2397 | 285.714 | tematdb | v1.1.6 | tematdb_v1.1.6_completeTEPset_convertedOn_20250503_014937__range_1_to_424 | 2025-05-03 01:51 | TRUE
205 | rho | 49.6689 | 6.1519e-06 | [Ohm-m] | 7.2397 | 285.714 | tematdb | v1.1.6 | tematdb_v1.1.6_completeTEPset_convertedOn_20250503_014937__range_1_to_424 | 2025-05-03 01:51 | TRUE
205 | rho | 76.1589 | 6.39873e-06 | [Ohm-m] | 7.2397 | 285.714 | tematdb | v1.1.6 | tematdb_v1.1.6_completeTEPset_convertedOn_20250503_014937__range_1_to_424 | 2025-05-03 01:51 | TRUE
205 | rho | 105.96 | 6.64557e-06 | [Ohm-m] | 7.2397 | 285.714 | tematdb | v1.1.6 | tematdb_v1.1.6_completeTEPset_convertedOn_20250503_014937__range_1_to_424 | 2025-05-03 01:51 | TRUE
205 | rho | 135.762 | 6.91139e-06 | [Ohm-m] | 7.2397 | 285.714 | tematdb | v1.1.6 | tematdb_v1.1.6_completeTEPset_convertedOn_20250503_014937__range_1_to_424 | 2025-05-03 01:51 | TRUE
205 | rho | 160.596 | 7.23418e-06 | [Ohm-m] | 7.2397 | 285.714 | tematdb | v1.1.6 | tematdb_v1.1.6_completeTEPset_convertedOn_20250503_014937__range_1_to_424 | 2025-05-03 01:51 | TRUE
205 | rho | 190.397 | 7.59494e-06 | [Ohm-m] | 7.2397 | 285.714 | tematdb | v1.1.6 | tematdb_v1.1.6_completeTEPset_convertedOn_20250503_014937__range_1_to_424 | 2025-05-03 01:51 | TRUE
205 | rho | 208.609 | 7.78481e-06 | [Ohm-m] | 7.2397 | 285.714 | tematdb | v1.1.6 | tematdb_v1.1.6_completeTEPset_convertedOn_20250503_014937__range_1_to_424 | 2025-05-03 01:51 | TRUE
205 | rho | 236.755 | 8.05063e-06 | [Ohm-m] | 7.2397 | 285.714 | tematdb | v1.1.6 | tematdb_v1.1.6_completeTEPset_convertedOn_20250503_014937__range_1_to_424 | 2025-05-03 01:51 | TRUE
205 | rho | 261.589 | 8.27848e-06 | [Ohm-m] | 7.2397 | 285.714 | tematdb | v1.1.6 | tematdb_v1.1.6_completeTEPset_convertedOn_20250503_014937__range_1_to_424 | 2025-05-03 01:51 | TRUE
205 | rho | 288.079 | 8.58228e-06 | [Ohm-m] | 7.2397 | 285.714 | tematdb | v1.1.6 | tematdb_v1.1.6_completeTEPset_convertedOn_20250503_014937__range_1_to_424 | 2025-05-03 01:51 | TRUE
205 | kappa | 7.2397 | 6.05258 | [W/m/K] | 7.2397 | 285.714 | tematdb | v1.1.6 | tematdb_v1.1.6_completeTEPset_convertedOn_20250503_014937__range_1_to_424 | 2025-05-03 01:51 | TRUE
205 | kappa | 8.37617 | 6.54017 | [W/m/K] | 7.2397 | 285.714 | tematdb | v1.1.6 | tematdb_v1.1.6_completeTEPset_convertedOn_20250503_014937__range_1_to_424 | 2025-05-03 01:51 | TRUE
205 | kappa | 16.8863 | 6.08034 | [W/m/K] | 7.2397 | 285.714 | tematdb | v1.1.6 | tematdb_v1.1.6_completeTEPset_convertedOn_20250503_014937__range_1_to_424 | 2025-05-03 01:51 | TRUE
205 | kappa | 22.1592 | 5.44869 | [W/m/K] | 7.2397 | 285.714 | tematdb | v1.1.6 | tematdb_v1.1.6_completeTEPset_convertedOn_20250503_014937__range_1_to_424 | 2025-05-03 01:51 | TRUE
205 | kappa | 25.2624 | 4.61643 | [W/m/K] | 7.2397 | 285.714 | tematdb | v1.1.6 | tematdb_v1.1.6_completeTEPset_convertedOn_20250503_014937__range_1_to_424 | 2025-05-03 01:51 | TRUE
205 | kappa | 34.7942 | 3.78355 | [W/m/K] | 7.2397 | 285.714 | tematdb | v1.1.6 | tematdb_v1.1.6_completeTEPset_convertedOn_20250503_014937__range_1_to_424 | 2025-05-03 01:51 | TRUE
205 | kappa | 52.8896 | 2.89248 | [W/m/K] | 7.2397 | 285.714 | tematdb | v1.1.6 | tematdb_v1.1.6_completeTEPset_convertedOn_20250503_014937__range_1_to_424 | 2025-05-03 01:51 | TRUE
205 | kappa | 84.9747 | 2.45908 | [W/m/K] | 7.2397 | 285.714 | tematdb | v1.1.6 | tematdb_v1.1.6_completeTEPset_convertedOn_20250503_014937__range_1_to_424 | 2025-05-03 01:51 | TRUE
205 | kappa | 123.553 | 2.51277 | [W/m/K] | 7.2397 | 285.714 | tematdb | v1.1.6 | tematdb_v1.1.6_completeTEPset_convertedOn_20250503_014937__range_1_to_424 | 2025-05-03 01:51 | TRUE
205 | kappa | 156.813 | 2.85385 | [W/m/K] | 7.2397 | 285.714 | tematdb | v1.1.6 | tematdb_v1.1.6_completeTEPset_convertedOn_20250503_014937__range_1_to_424 | 2025-05-03 01:51 | TRUE
205 | kappa | 184.735 | 3.33889 | [W/m/K] | 7.2397 | 285.714 | tematdb | v1.1.6 | tematdb_v1.1.6_completeTEPset_convertedOn_20250503_014937__range_1_to_424 | 2025-05-03 01:51 | TRUE
205 | kappa | 218.029 | 3.93816 | [W/m/K] | 7.2397 | 285.714 | tematdb | v1.1.6 | tematdb_v1.1.6_completeTEPset_convertedOn_20250503_014937__range_1_to_424 | 2025-05-03 01:51 | TRUE
205 | kappa | 247.041 | 4.56653 | [W/m/K] | 7.2397 | 285.714 | tematdb | v1.1.6 | tematdb_v1.1.6_completeTEPset_convertedOn_20250503_014937__range_1_to_424 | 2025-05-03 01:51 | TRUE
205 | kappa | 267.483 | 5.19572 | [W/m/K] | 7.2397 | 285.714 | tematdb | v1.1.6 | tematdb_v1.1.6_completeTEPset_convertedOn_20250503_014937__range_1_to_424 | 2025-05-03 01:51 | TRUE
205 | kappa | 290.066 | 5.82471 | [W/m/K] | 7.2397 | 285.714 | tematdb | v1.1.6 | tematdb_v1.1.6_completeTEPset_convertedOn_20250503_014937__range_1_to_424 | 2025-05-03 01:51 | TRUE
205 | ZT | 11.828 | -1.73472e-18 | [1] | 7.2397 | 285.714 | tematdb | v1.1.6 | tematdb_v1.1.6_completeTEPset_convertedOn_20250503_014937__range_1_to_424 | 2025-05-03 01:51 | TRUE
205 | ZT | 50.5376 | 0.000267857 | [1] | 7.2397 | 285.714 | tematdb | v1.1.6 | tematdb_v1.1.6_completeTEPset_convertedOn_20250503_014937__range_1_to_424 | 2025-05-03 01:51 | TRUE
205 | ZT | 92.4731 | 0.00171429 | [1] | 7.2397 | 285.714 | tematdb | v1.1.6 | tematdb_v1.1.6_completeTEPset_convertedOn_20250503_014937__range_1_to_424 | 2025-05-03 01:51 | TRUE
205 | ZT | 126.882 | 0.00348214 | [1] | 7.2397 | 285.714 | tematdb | v1.1.6 | tematdb_v1.1.6_completeTEPset_convertedOn_20250503_014937__range_1_to_424 | 2025-05-03 01:51 | TRUE
205 | ZT | 158.065 | 0.00546429 | [1] | 7.2397 | 285.714 | tematdb | v1.1.6 | tematdb_v1.1.6_completeTEPset_convertedOn_20250503_014937__range_1_to_424 | 2025-05-03 01:51 | TRUE
205 | ZT | 189.247 | 0.00760714 | [1] | 7.2397 | 285.714 | tematdb | v1.1.6 | tematdb_v1.1.6_completeTEPset_convertedOn_20250503_014937__range_1_to_424 | 2025-05-03 01:51 | TRUE
205 | ZT | 218.28 | 0.00958929 | [1] | 7.2397 | 285.714 | tematdb | v1.1.6 | tematdb_v1.1.6_completeTEPset_convertedOn_20250503_014937__range_1_to_424 | 2025-05-03 01:51 | TRUE
205 | ZT | 251.613 | 0.0114107 | [1] | 7.2397 | 285.714 | tematdb | v1.1.6 | tematdb_v1.1.6_completeTEPset_convertedOn_20250503_014937__range_1_to_424 | 2025-05-03 01:51 | TRUE
205 | ZT | 284.946 | 0.01275 | [1] | 7.2397 | 285.714 | tematdb | v1.1.6 | tematdb_v1.1.6_completeTEPset_convertedOn_20250503_014937__range_1_to_424 | 2025-05-03 01:51 | TRUE
206 | alpha | 387.588 | 0.000187283 | [V/K] | 387.588 | 873.196 | tematdb | v1.1.6 | tematdb_v1.1.6_completeTEPset_convertedOn_20250503_014937__range_1_to_424 | 2025-05-03 01:51 | TRUE
206 | alpha | 482.93 | 0.000201225 | [V/K] | 387.588 | 873.196 | tematdb | v1.1.6 | tematdb_v1.1.6_completeTEPset_convertedOn_20250503_014937__range_1_to_424 | 2025-05-03 01:51 | TRUE
206 | alpha | 582.318 | 0.000207561 | [V/K] | 387.588 | 873.196 | tematdb | v1.1.6 | tematdb_v1.1.6_completeTEPset_convertedOn_20250503_014937__range_1_to_424 | 2025-05-03 01:51 | TRUE
206 | alpha | 683.667 | 0.000205123 | [V/K] | 387.588 | 873.196 | tematdb | v1.1.6 | tematdb_v1.1.6_completeTEPset_convertedOn_20250503_014937__range_1_to_424 | 2025-05-03 01:51 | TRUE
206 | alpha | 780.679 | 0.000186315 | [V/K] | 387.588 | 873.196 | tematdb | v1.1.6 | tematdb_v1.1.6_completeTEPset_convertedOn_20250503_014937__range_1_to_424 | 2025-05-03 01:51 | TRUE
206 | alpha | 881.494 | 0.000140018 | [V/K] | 387.588 | 873.196 | tematdb | v1.1.6 | tematdb_v1.1.6_completeTEPset_convertedOn_20250503_014937__range_1_to_424 | 2025-05-03 01:51 | TRUE
206 | rho | 384.828 | 4.394291e-05 | [Ohm-m] | 387.588 | 873.196 | tematdb | v1.1.6 | tematdb_v1.1.6_completeTEPset_convertedOn_20250503_014937__range_1_to_424 | 2025-05-03 01:51 | TRUE
206 | rho | 480 | 3.685264e-05 | [Ohm-m] | 387.588 | 873.196 | tematdb | v1.1.6 | tematdb_v1.1.6_completeTEPset_convertedOn_20250503_014937__range_1_to_424 | 2025-05-03 01:51 | TRUE
206 | rho | 581.379 | 3.309483e-05 | [Ohm-m] | 387.588 | 873.196 | tematdb | v1.1.6 | tematdb_v1.1.6_completeTEPset_convertedOn_20250503_014937__range_1_to_424 | 2025-05-03 01:51 | TRUE
206 | rho | 684.828 | 2.974278e-05 | [Ohm-m] | 387.588 | 873.196 | tematdb | v1.1.6 | tematdb_v1.1.6_completeTEPset_convertedOn_20250503_014937__range_1_to_424 | 2025-05-03 01:51 | TRUE
206 | rho | 780 | 2.688953e-05 | [Ohm-m] | 387.588 | 873.196 | tematdb | v1.1.6 | tematdb_v1.1.6_completeTEPset_convertedOn_20250503_014937__range_1_to_424 | 2025-05-03 01:51 | TRUE
206 | rho | 879.31 | 2.161214e-05 | [Ohm-m] | 387.588 | 873.196 | tematdb | v1.1.6 | tematdb_v1.1.6_completeTEPset_convertedOn_20250503_014937__range_1_to_424 | 2025-05-03 01:51 | TRUE
206 | kappa | 372.165 | 2.46798 | [W/m/K] | 387.588 | 873.196 | tematdb | v1.1.6 | tematdb_v1.1.6_completeTEPset_convertedOn_20250503_014937__range_1_to_424 | 2025-05-03 01:51 | TRUE
206 | kappa | 469.072 | 2.36946 | [W/m/K] | 387.588 | 873.196 | tematdb | v1.1.6 | tematdb_v1.1.6_completeTEPset_convertedOn_20250503_014937__range_1_to_424 | 2025-05-03 01:51 | TRUE
206 | kappa | 572.165 | 2.38177 | [W/m/K] | 387.588 | 873.196 | tematdb | v1.1.6 | tematdb_v1.1.6_completeTEPset_convertedOn_20250503_014937__range_1_to_424 | 2025-05-03 01:51 | TRUE
206 | kappa | 671.134 | 2.54187 | [W/m/K] | 387.588 | 873.196 | tematdb | v1.1.6 | tematdb_v1.1.6_completeTEPset_convertedOn_20250503_014937__range_1_to_424 | 2025-05-03 01:51 | TRUE
206 | kappa | 774.227 | 2.96059 | [W/m/K] | 387.588 | 873.196 | tematdb | v1.1.6 | tematdb_v1.1.6_completeTEPset_convertedOn_20250503_014937__range_1_to_424 | 2025-05-03 01:51 | TRUE
206 | kappa | 873.196 | 3.6133 | [W/m/K] | 387.588 | 873.196 | tematdb | v1.1.6 | tematdb_v1.1.6_completeTEPset_convertedOn_20250503_014937__range_1_to_424 | 2025-05-03 01:51 | TRUE
206 | ZT | 373.15 | 0.129412 | [1] | 387.588 | 873.196 | tematdb | v1.1.6 | tematdb_v1.1.6_completeTEPset_convertedOn_20250503_014937__range_1_to_424 | 2025-05-03 01:51 | TRUE
206 | ZT | 473.15 | 0.217647 | [1] | 387.588 | 873.196 | tematdb | v1.1.6 | tematdb_v1.1.6_completeTEPset_convertedOn_20250503_014937__range_1_to_424 | 2025-05-03 01:51 | TRUE
206 | ZT | 573.15 | 0.323529 | [1] | 387.588 | 873.196 | tematdb | v1.1.6 | tematdb_v1.1.6_completeTEPset_convertedOn_20250503_014937__range_1_to_424 | 2025-05-03 01:51 | TRUE
206 | ZT | 673.15 | 0.384314 | [1] | 387.588 | 873.196 | tematdb | v1.1.6 | tematdb_v1.1.6_completeTEPset_convertedOn_20250503_014937__range_1_to_424 | 2025-05-03 01:51 | TRUE
206 | ZT | 773.15 | 0.345098 | [1] | 387.588 | 873.196 | tematdb | v1.1.6 | tematdb_v1.1.6_completeTEPset_convertedOn_20250503_014937__range_1_to_424 | 2025-05-03 01:51 | TRUE
206 | ZT | 873.15 | 0.266667 | [1] | 387.588 | 873.196 | tematdb | v1.1.6 | tematdb_v1.1.6_completeTEPset_convertedOn_20250503_014937__range_1_to_424 | 2025-05-03 01:51 | TRUE
207 | alpha | 303.4015 | -0.0001256842 | [V/K] | 303.4015 | 799.8479 | tematdb | v1.1.6 | tematdb_v1.1.6_completeTEPset_convertedOn_20250503_014937__range_1_to_424 | 2025-05-03 01:51 | TRUE
207 | alpha | 328.6499 | -0.0001288421 | [V/K] | 303.4015 | 799.8479 | tematdb | v1.1.6 | tematdb_v1.1.6_completeTEPset_convertedOn_20250503_014937__range_1_to_424 | 2025-05-03 01:51 | TRUE
207 | alpha | 354.5353 | -0.0001370526 | [V/K] | 303.4015 | 799.8479 | tematdb | v1.1.6 | tematdb_v1.1.6_completeTEPset_convertedOn_20250503_014937__range_1_to_424 | 2025-05-03 01:51 | TRUE
207 | alpha | 405.6901 | -0.0001446316 | [V/K] | 303.4015 | 799.8479 | tematdb | v1.1.6 | tematdb_v1.1.6_completeTEPset_convertedOn_20250503_014937__range_1_to_424 | 2025-05-03 01:51 | TRUE
207 | alpha | 431.5894 | -0.0001503158 | [V/K] | 303.4015 | 799.8479 | tematdb | v1.1.6 | tematdb_v1.1.6_completeTEPset_convertedOn_20250503_014937__range_1_to_424 | 2025-05-03 01:51 | TRUE
207 | alpha | 456.8257 | -0.0001556842 | [V/K] | 303.4015 | 799.8479 | tematdb | v1.1.6 | tematdb_v1.1.6_completeTEPset_convertedOn_20250503_014937__range_1_to_424 | 2025-05-03 01:51 | TRUE
207 | alpha | 482.0654 | -0.0001604211 | [V/K] | 303.4015 | 799.8479 | tematdb | v1.1.6 | tematdb_v1.1.6_completeTEPset_convertedOn_20250503_014937__range_1_to_424 | 2025-05-03 01:51 | TRUE
207 | alpha | 507.9892 | -0.0001616842 | [V/K] | 303.4015 | 799.8479 | tematdb | v1.1.6 | tematdb_v1.1.6_completeTEPset_convertedOn_20250503_014937__range_1_to_424 | 2025-05-03 01:51 | TRUE
207 | alpha | 532.557 | -0.0001676842 | [V/K] | 303.4015 | 799.8479 | tematdb | v1.1.6 | tematdb_v1.1.6_completeTEPset_convertedOn_20250503_014937__range_1_to_424 | 2025-05-03 01:51 | TRUE
207 | alpha | 557.8038 | -0.0001711579 | [V/K] | 303.4015 | 799.8479 | tematdb | v1.1.6 | tematdb_v1.1.6_completeTEPset_convertedOn_20250503_014937__range_1_to_424 | 2025-05-03 01:51 | TRUE
207 | alpha | 581.7259 | -0.0001736842 | [V/K] | 303.4015 | 799.8479 | tematdb | v1.1.6 | tematdb_v1.1.6_completeTEPset_convertedOn_20250503_014937__range_1_to_424 | 2025-05-03 01:51 | TRUE
207 | alpha | 607.6445 | -0.0001758947 | [V/K] | 303.4015 | 799.8479 | tematdb | v1.1.6 | tematdb_v1.1.6_completeTEPset_convertedOn_20250503_014937__range_1_to_424 | 2025-05-03 01:51 | TRUE
207 | alpha | 632.2351 | -0.0001777895 | [V/K] | 303.4015 | 799.8479 | tematdb | v1.1.6 | tematdb_v1.1.6_completeTEPset_convertedOn_20250503_014937__range_1_to_424 | 2025-05-03 01:51 | TRUE
207 | alpha | 656.8152 | -0.0001815789 | [V/K] | 303.4015 | 799.8479 | tematdb | v1.1.6 | tematdb_v1.1.6_completeTEPset_convertedOn_20250503_014937__range_1_to_424 | 2025-05-03 01:51 | TRUE
207 | alpha | 682.0794 | -0.0001818947 | [V/K] | 303.4015 | 799.8479 | tematdb | v1.1.6 | tematdb_v1.1.6_completeTEPset_convertedOn_20250503_014937__range_1_to_424 | 2025-05-03 01:51 | TRUE
207 | alpha | 706.6647 | -0.0001847368 | [V/K] | 303.4015 | 799.8479 | tematdb | v1.1.6 | tematdb_v1.1.6_completeTEPset_convertedOn_20250503_014937__range_1_to_424 | 2025-05-03 01:51 | TRUE
207 | alpha | 731.2535 | -0.0001869474 | [V/K] | 303.4015 | 799.8479 | tematdb | v1.1.6 | tematdb_v1.1.6_completeTEPset_convertedOn_20250503_014937__range_1_to_424 | 2025-05-03 01:51 | TRUE
207 | alpha | 756.509 | -0.0001888421 | [V/K] | 303.4015 | 799.8479 | tematdb | v1.1.6 | tematdb_v1.1.6_completeTEPset_convertedOn_20250503_014937__range_1_to_424 | 2025-05-03 01:51 | TRUE
207 | alpha | 781.1065 | -0.0001894737 | [V/K] | 303.4015 | 799.8479 | tematdb | v1.1.6 | tematdb_v1.1.6_completeTEPset_convertedOn_20250503_014937__range_1_to_424 | 2025-05-03 01:51 | TRUE
207 | alpha | 805.0304 | -0.0001916842 | [V/K] | 303.4015 | 799.8479 | tematdb | v1.1.6 | tematdb_v1.1.6_completeTEPset_convertedOn_20250503_014937__range_1_to_424 | 2025-05-03 01:51 | TRUE
207 | rho | 300.2494 | 4.845115e-06 | [Ohm-m] | 303.4015 | 799.8479 | tematdb | v1.1.6 | tematdb_v1.1.6_completeTEPset_convertedOn_20250503_014937__range_1_to_424 | 2025-05-03 01:51 | TRUE
207 | rho | 324.0112 | 5.11316e-06 | [Ohm-m] | 303.4015 | 799.8479 | tematdb | v1.1.6 | tematdb_v1.1.6_completeTEPset_convertedOn_20250503_014937__range_1_to_424 | 2025-05-03 01:51 | TRUE
207 | rho | 348.4474 | 5.327511e-06 | [Ohm-m] | 303.4015 | 799.8479 | tematdb | v1.1.6 | tematdb_v1.1.6_completeTEPset_convertedOn_20250503_014937__range_1_to_424 | 2025-05-03 01:51 | TRUE
207 | rho | 399.3061 | 5.798479e-06 | [Ohm-m] | 303.4015 | 799.8479 | tematdb | v1.1.6 | tematdb_v1.1.6_completeTEPset_convertedOn_20250503_014937__range_1_to_424 | 2025-05-03 01:51 | TRUE
207 | rho | 424.4124 | 6.003937e-06 | [Ohm-m] | 303.4015 | 799.8479 | tematdb | v1.1.6 | tematdb_v1.1.6_completeTEPset_convertedOn_20250503_014937__range_1_to_424 | 2025-05-03 01:51 | TRUE
207 | rho | 450.1778 | 6.243603e-06 | [Ohm-m] | 303.4015 | 799.8479 | tematdb | v1.1.6 | tematdb_v1.1.6_completeTEPset_convertedOn_20250503_014937__range_1_to_424 | 2025-05-03 01:51 | TRUE
207 | rho | 475.2841 | 6.482465e-06 | [Ohm-m] | 303.4015 | 799.8479 | tematdb | v1.1.6 | tematdb_v1.1.6_completeTEPset_convertedOn_20250503_014937__range_1_to_424 | 2025-05-03 01:51 | TRUE
207 | rho | 503.0575 | 6.524064e-06 | [Ohm-m] | 303.4015 | 799.8479 | tematdb | v1.1.6 | tematdb_v1.1.6_completeTEPset_convertedOn_20250503_014937__range_1_to_424 | 2025-05-03 01:51 | TRUE
207 | rho | 525.5291 | 6.673961e-06 | [Ohm-m] | 303.4015 | 799.8479 | tematdb | v1.1.6 | tematdb_v1.1.6_completeTEPset_convertedOn_20250503_014937__range_1_to_424 | 2025-05-03 01:51 | TRUE
207 | rho | 552.6282 | 6.853933e-06 | [Ohm-m] | 303.4015 | 799.8479 | tematdb | v1.1.6 | tematdb_v1.1.6_completeTEPset_convertedOn_20250503_014937__range_1_to_424 | 2025-05-03 01:51 | TRUE
207 | rho | 577.7236 | 7.27056e-06 | [Ohm-m] | 303.4015 | 799.8479 | tematdb | v1.1.6 | tematdb_v1.1.6_completeTEPset_convertedOn_20250503_014937__range_1_to_424 | 2025-05-03 01:51 | TRUE
207 | rho | 600.2168 | 7.193396e-06 | [Ohm-m] | 303.4015 | 799.8479 | tematdb | v1.1.6 | tematdb_v1.1.6_completeTEPset_convertedOn_20250503_014937__range_1_to_424 | 2025-05-03 01:51 | TRUE
207 | rho | 624.6509 | 7.653701e-06 | [Ohm-m] | 303.4015 | 799.8479 | tematdb | v1.1.6 | tematdb_v1.1.6_completeTEPset_convertedOn_20250503_014937__range_1_to_424 | 2025-05-03 01:51 | TRUE
207 | rho | 649.7701 | 7.830552e-06 | [Ohm-m] | 303.4015 | 799.8479 | tematdb | v1.1.6 | tematdb_v1.1.6_completeTEPset_convertedOn_20250503_014937__range_1_to_424 | 2025-05-03 01:51 | TRUE
207 | rho | 675.5508 | 8.015769e-06 | [Ohm-m] | 303.4015 | 799.8479 | tematdb | v1.1.6 | tematdb_v1.1.6_completeTEPset_convertedOn_20250503_014937__range_1_to_424 | 2025-05-03 01:51 | TRUE
207 | rho | 700.6744 | 8.144192e-06 | [Ohm-m] | 303.4015 | 799.8479 | tematdb | v1.1.6 | tematdb_v1.1.6_completeTEPset_convertedOn_20250503_014937__range_1_to_424 | 2025-05-03 01:51 | TRUE
207 | rho | 723.8052 | 8.413793e-06 | [Ohm-m] | 303.4015 | 799.8479 | tematdb | v1.1.6 | tematdb_v1.1.6_completeTEPset_convertedOn_20250503_014937__range_1_to_424 | 2025-05-03 01:51 | TRUE
207 | rho | 750.2515 | 8.5554e-06 | [Ohm-m] | 303.4015 | 799.8479 | tematdb | v1.1.6 | tematdb_v1.1.6_completeTEPset_convertedOn_20250503_014937__range_1_to_424 | 2025-05-03 01:51 | TRUE
207 | rho | 774.7181 | 8.628006e-06 | [Ohm-m] | 303.4015 | 799.8479 | tematdb | v1.1.6 | tematdb_v1.1.6_completeTEPset_convertedOn_20250503_014937__range_1_to_424 | 2025-05-03 01:51 | TRUE
207 | rho | 800.5052 | 8.739255e-06 | [Ohm-m] | 303.4015 | 799.8479 | tematdb | v1.1.6 | tematdb_v1.1.6_completeTEPset_convertedOn_20250503_014937__range_1_to_424 | 2025-05-03 01:51 | TRUE
207 | kappa | 299.2066 | 2.54902 | [W/m/K] | 303.4015 | 799.8479 | tematdb | v1.1.6 | tematdb_v1.1.6_completeTEPset_convertedOn_20250503_014937__range_1_to_424 | 2025-05-03 01:51 | TRUE
207 | kappa | 350.1459 | 2.562092 | [W/m/K] | 303.4015 | 799.8479 | tematdb | v1.1.6 | tematdb_v1.1.6_completeTEPset_convertedOn_20250503_014937__range_1_to_424 | 2025-05-03 01:51 | TRUE
207 | kappa | 399.2025 | 2.562092 | [W/m/K] | 303.4015 | 799.8479 | tematdb | v1.1.6 | tematdb_v1.1.6_completeTEPset_convertedOn_20250503_014937__range_1_to_424 | 2025-05-03 01:51 | TRUE
207 | kappa | 448.8881 | 2.562092 | [W/m/K] | 303.4015 | 799.8479 | tematdb | v1.1.6 | tematdb_v1.1.6_completeTEPset_convertedOn_20250503_014937__range_1_to_424 | 2025-05-03 01:51 | TRUE
207 | kappa | 499.2149 | 2.522876 | [W/m/K] | 303.4015 | 799.8479 | tematdb | v1.1.6 | tematdb_v1.1.6_completeTEPset_convertedOn_20250503_014937__range_1_to_424 | 2025-05-03 01:51 | TRUE
207 | kappa | 548.9086 | 2.496732 | [W/m/K] | 303.4015 | 799.8479 | tematdb | v1.1.6 | tematdb_v1.1.6_completeTEPset_convertedOn_20250503_014937__range_1_to_424 | 2025-05-03 01:51 | TRUE
207 | kappa | 599.2313 | 2.470588 | [W/m/K] | 303.4015 | 799.8479 | tematdb | v1.1.6 | tematdb_v1.1.6_completeTEPset_convertedOn_20250503_014937__range_1_to_424 | 2025-05-03 01:51 | TRUE
207 | kappa | 648.921 | 2.457516 | [W/m/K] | 303.4015 | 799.8479 | tematdb | v1.1.6 | tematdb_v1.1.6_completeTEPset_convertedOn_20250503_014937__range_1_to_424 | 2025-05-03 01:51 | TRUE
207 | kappa | 699.852 | 2.496732 | [W/m/K] | 303.4015 | 799.8479 | tematdb | v1.1.6 | tematdb_v1.1.6_completeTEPset_convertedOn_20250503_014937__range_1_to_424 | 2025-05-03 01:51 | TRUE
207 | kappa | 748.2674 | 2.535948 | [W/m/K] | 303.4015 | 799.8479 | tematdb | v1.1.6 | tematdb_v1.1.6_completeTEPset_convertedOn_20250503_014937__range_1_to_424 | 2025-05-03 01:51 | TRUE
207 | kappa | 799.8479 | 2.509804 | [W/m/K] | 303.4015 | 799.8479 | tematdb | v1.1.6 | tematdb_v1.1.6_completeTEPset_convertedOn_20250503_014937__range_1_to_424 | 2025-05-03 01:51 | TRUE
207 | ZT | 299.179 | 0.3837037 | [1] | 303.4015 | 799.8479 | tematdb | v1.1.6 | tematdb_v1.1.6_completeTEPset_convertedOn_20250503_014937__range_1_to_424 | 2025-05-03 01:51 | TRUE
207 | ZT | 349.5703 | 0.4696296 | [1] | 303.4015 | 799.8479 | tematdb | v1.1.6 | tematdb_v1.1.6_completeTEPset_convertedOn_20250503_014937__range_1_to_424 | 2025-05-03 01:51 | TRUE
207 | ZT | 399.9554 | 0.5674074 | [1] | 303.4015 | 799.8479 | tematdb | v1.1.6 | tematdb_v1.1.6_completeTEPset_convertedOn_20250503_014937__range_1_to_424 | 2025-05-03 01:51 | TRUE
207 | ZT | 449.0875 | 0.68 | [1] | 303.4015 | 799.8479 | tematdb | v1.1.6 | tematdb_v1.1.6_completeTEPset_convertedOn_20250503_014937__range_1_to_424 | 2025-05-03 01:51 | TRUE
207 | ZT | 499.4604 | 0.8014815 | [1] | 303.4015 | 799.8479 | tematdb | v1.1.6 | tematdb_v1.1.6_completeTEPset_convertedOn_20250503_014937__range_1_to_424 | 2025-05-03 01:51 | TRUE
207 | ZT | 549.2136 | 0.917037 | [1] | 303.4015 | 799.8479 | tematdb | v1.1.6 | tematdb_v1.1.6_completeTEPset_convertedOn_20250503_014937__range_1_to_424 | 2025-05-03 01:51 | TRUE
207 | ZT | 598.9684 | 1.02963 | [1] | 303.4015 | 799.8479 | tematdb | v1.1.6 | tematdb_v1.1.6_completeTEPset_convertedOn_20250503_014937__range_1_to_424 | 2025-05-03 01:51 | TRUE
207 | ZT | 649.3566 | 1.121481 | [1] | 303.4015 | 799.8479 | tematdb | v1.1.6 | tematdb_v1.1.6_completeTEPset_convertedOn_20250503_014937__range_1_to_424 | 2025-05-03 01:51 | TRUE
207 | ZT | 699.1298 | 1.198519 | [1] | 303.4015 | 799.8479 | tematdb | v1.1.6 | tematdb_v1.1.6_completeTEPset_convertedOn_20250503_014937__range_1_to_424 | 2025-05-03 01:51 | TRUE
207 | ZT | 748.9076 | 1.266667 | [1] | 303.4015 | 799.8479 | tematdb | v1.1.6 | tematdb_v1.1.6_completeTEPset_convertedOn_20250503_014937__range_1_to_424 | 2025-05-03 01:51 | TRUE
207 | ZT | 799.3005 | 1.34963 | [1] | 303.4015 | 799.8479 | tematdb | v1.1.6 | tematdb_v1.1.6_completeTEPset_convertedOn_20250503_014937__range_1_to_424 | 2025-05-03 01:51 | TRUE
208 | alpha | 300.3427 | -0.0001059583 | [V/K] | 300.3427 | 849.8177 | tematdb | v1.1.6 | tematdb_v1.1.6_completeTEPset_convertedOn_20250503_014937__range_1_to_424 | 2025-05-03 01:51 | TRUE
208 | alpha | 350.7197 | -0.0001146971 | [V/K] | 300.3427 | 849.8177 | tematdb | v1.1.6 | tematdb_v1.1.6_completeTEPset_convertedOn_20250503_014937__range_1_to_424 | 2025-05-03 01:51 | TRUE
208 | alpha | 400.4112 | -0.0001234359 | [V/K] | 300.3427 | 849.8177 | tematdb | v1.1.6 | tematdb_v1.1.6_completeTEPset_convertedOn_20250503_014937__range_1_to_424 | 2025-05-03 01:51 | TRUE
208 | alpha | 450.4455 | -0.0001311817 | [V/K] | 300.3427 | 849.8177 | tematdb | v1.1.6 | tematdb_v1.1.6_completeTEPset_convertedOn_20250503_014937__range_1_to_424 | 2025-05-03 01:51 | TRUE
208 | alpha | 500.4798 | -0.0001377358 | [V/K] | 300.3427 | 849.8177 | tematdb | v1.1.6 | tematdb_v1.1.6_completeTEPset_convertedOn_20250503_014937__range_1_to_424 | 2025-05-03 01:51 | TRUE
208 | alpha | 550.5141 | -0.0001444886 | [V/K] | 300.3427 | 849.8177 | tematdb | v1.1.6 | tematdb_v1.1.6_completeTEPset_convertedOn_20250503_014937__range_1_to_424 | 2025-05-03 01:51 | TRUE
208 | alpha | 600.2056 | -0.0001516385 | [V/K] | 300.3427 | 849.8177 | tematdb | v1.1.6 | tematdb_v1.1.6_completeTEPset_convertedOn_20250503_014937__range_1_to_424 | 2025-05-03 01:51 | TRUE
208 | alpha | 650.2399 | -0.000158292 | [V/K] | 300.3427 | 849.8177 | tematdb | v1.1.6 | tematdb_v1.1.6_completeTEPset_convertedOn_20250503_014937__range_1_to_424 | 2025-05-03 01:51 | TRUE
208 | alpha | 700.2742 | -0.0001637537 | [V/K] | 300.3427 | 849.8177 | tematdb | v1.1.6 | tematdb_v1.1.6_completeTEPset_convertedOn_20250503_014937__range_1_to_424 | 2025-05-03 01:51 | TRUE
208 | alpha | 750.3084 | -0.0001679245 | [V/K] | 300.3427 | 849.8177 | tematdb | v1.1.6 | tematdb_v1.1.6_completeTEPset_convertedOn_20250503_014937__range_1_to_424 | 2025-05-03 01:51 | TRUE
208 | alpha | 800 | -0.0001725919 | [V/K] | 300.3427 | 849.8177 | tematdb | v1.1.6 | tematdb_v1.1.6_completeTEPset_convertedOn_20250503_014937__range_1_to_424 | 2025-05-03 01:51 | TRUE
208 | alpha | 850.0343 | -0.0001767627 | [V/K] | 300.3427 | 849.8177 | tematdb | v1.1.6 | tematdb_v1.1.6_completeTEPset_convertedOn_20250503_014937__range_1_to_424 | 2025-05-03 01:51 | TRUE
208 | rho | 300 | 3.268315e-06 | [Ohm-m] | 300.3427 | 849.8177 | tematdb | v1.1.6 | tematdb_v1.1.6_completeTEPset_convertedOn_20250503_014937__range_1_to_424 | 2025-05-03 01:51 | TRUE
208 | rho | 349.8177 | 3.544895e-06 | [Ohm-m] | 300.3427 | 849.8177 | tematdb | v1.1.6 | tematdb_v1.1.6_completeTEPset_convertedOn_20250503_014937__range_1_to_424 | 2025-05-03 01:51 | TRUE
208 | rho | 399.9392 | 3.835507e-06 | [Ohm-m] | 300.3427 | 849.8177 | tematdb | v1.1.6 | tematdb_v1.1.6_completeTEPset_convertedOn_20250503_014937__range_1_to_424 | 2025-05-03 01:51 | TRUE
208 | rho | 449.757 | 4.106583e-06 | [Ohm-m] | 300.3427 | 849.8177 | tematdb | v1.1.6 | tematdb_v1.1.6_completeTEPset_convertedOn_20250503_014937__range_1_to_424 | 2025-05-03 01:51 | TRUE
208 | rho | 499.8785 | 4.37064e-06 | [Ohm-m] | 300.3427 | 849.8177 | tematdb | v1.1.6 | tematdb_v1.1.6_completeTEPset_convertedOn_20250503_014937__range_1_to_424 | 2025-05-03 01:51 | TRUE
208 | rho | 550 | 4.61711e-06 | [Ohm-m] | 300.3427 | 849.8177 | tematdb | v1.1.6 | tematdb_v1.1.6_completeTEPset_convertedOn_20250503_014937__range_1_to_424 | 2025-05-03 01:51 | TRUE
208 | rho | 600.1215 | 4.866599e-06 | [Ohm-m] | 300.3427 | 849.8177 | tematdb | v1.1.6 | tematdb_v1.1.6_completeTEPset_convertedOn_20250503_014937__range_1_to_424 | 2025-05-03 01:51 | TRUE
208 | rho | 649.9392 | 5.100885e-06 | [Ohm-m] | 300.3427 | 849.8177 | tematdb | v1.1.6 | tematdb_v1.1.6_completeTEPset_convertedOn_20250503_014937__range_1_to_424 | 2025-05-03 01:51 | TRUE
208 | rho | 700.0608 | 5.311463e-06 | [Ohm-m] | 300.3427 | 849.8177 | tematdb | v1.1.6 | tematdb_v1.1.6_completeTEPset_convertedOn_20250503_014937__range_1_to_424 | 2025-05-03 01:51 | TRUE
208 | rho | 749.8785 | 5.53167e-06 | [Ohm-m] | 300.3427 | 849.8177 | tematdb | v1.1.6 | tematdb_v1.1.6_completeTEPset_convertedOn_20250503_014937__range_1_to_424 | 2025-05-03 01:51 | TRUE
208 | rho | 800 | 5.752495e-06 | [Ohm-m] | 300.3427 | 849.8177 | tematdb | v1.1.6 | tematdb_v1.1.6_completeTEPset_convertedOn_20250503_014937__range_1_to_424 | 2025-05-03 01:51 | TRUE
208 | rho | 849.8177 | 5.961936e-06 | [Ohm-m] | 300.3427 | 849.8177 | tematdb | v1.1.6 | tematdb_v1.1.6_completeTEPset_convertedOn_20250503_014937__range_1_to_424 | 2025-05-03 01:51 | TRUE
208 | kappa | 300 | 3.938554 | [W/m/K] | 300.3427 | 849.8177 | tematdb | v1.1.6 | tematdb_v1.1.6_completeTEPset_convertedOn_20250503_014937__range_1_to_424 | 2025-05-03 01:51 | TRUE
208 | kappa | 350.0298 | 3.845783 | [W/m/K] | 300.3427 | 849.8177 | tematdb | v1.1.6 | tematdb_v1.1.6_completeTEPset_convertedOn_20250503_014937__range_1_to_424 | 2025-05-03 01:51 | TRUE
208 | kappa | 400.0596 | 3.760241 | [W/m/K] | 300.3427 | 849.8177 | tematdb | v1.1.6 | tematdb_v1.1.6_completeTEPset_convertedOn_20250503_014937__range_1_to_424 | 2025-05-03 01:51 | TRUE
208 | kappa | 450.0893 | 3.69759 | [W/m/K] | 300.3427 | 849.8177 | tematdb | v1.1.6 | tematdb_v1.1.6_completeTEPset_convertedOn_20250503_014937__range_1_to_424 | 2025-05-03 01:51 | TRUE
208 | kappa | 500.1191 | 3.654217 | [W/m/K] | 300.3427 | 849.8177 | tematdb | v1.1.6 | tematdb_v1.1.6_completeTEPset_convertedOn_20250503_014937__range_1_to_424 | 2025-05-03 01:51 | TRUE
208 | kappa | 550.1489 | 3.620482 | [W/m/K] | 300.3427 | 849.8177 | tematdb | v1.1.6 | tematdb_v1.1.6_completeTEPset_convertedOn_20250503_014937__range_1_to_424 | 2025-05-03 01:51 | TRUE
208 | kappa | 599.8809 | 3.608434 | [W/m/K] | 300.3427 | 849.8177 | tematdb | v1.1.6 | tematdb_v1.1.6_completeTEPset_convertedOn_20250503_014937__range_1_to_424 | 2025-05-03 01:51 | TRUE
208 | kappa | 650.2085 | 3.621687 | [W/m/K] | 300.3427 | 849.8177 | tematdb | v1.1.6 | tematdb_v1.1.6_completeTEPset_convertedOn_20250503_014937__range_1_to_424 | 2025-05-03 01:51 | TRUE
208 | kappa | 699.9404 | 3.645783 | [W/m/K] | 300.3427 | 849.8177 | tematdb | v1.1.6 | tematdb_v1.1.6_completeTEPset_convertedOn_20250503_014937__range_1_to_424 | 2025-05-03 01:51 | TRUE
208 | kappa | 749.9702 | 3.671084 | [W/m/K] | 300.3427 | 849.8177 | tematdb | v1.1.6 | tematdb_v1.1.6_completeTEPset_convertedOn_20250503_014937__range_1_to_424 | 2025-05-03 01:51 | TRUE
208 | kappa | 800.2978 | 3.73012 | [W/m/K] | 300.3427 | 849.8177 | tematdb | v1.1.6 | tematdb_v1.1.6_completeTEPset_convertedOn_20250503_014937__range_1_to_424 | 2025-05-03 01:51 | TRUE
208 | kappa | 850.0298 | 3.844578 | [W/m/K] | 300.3427 | 849.8177 | tematdb | v1.1.6 | tematdb_v1.1.6_completeTEPset_convertedOn_20250503_014937__range_1_to_424 | 2025-05-03 01:51 | TRUE
208 | ZT | 300 | 0.2696762 | [1] | 300.3427 | 849.8177 | tematdb | v1.1.6 | tematdb_v1.1.6_completeTEPset_convertedOn_20250503_014937__range_1_to_424 | 2025-05-03 01:51 | TRUE
208 | ZT | 349.8953 | 0.3513248 | [1] | 300.3427 | 849.8177 | tematdb | v1.1.6 | tematdb_v1.1.6_completeTEPset_convertedOn_20250503_014937__range_1_to_424 | 2025-05-03 01:51 | TRUE
208 | ZT | 399.7906 | 0.4408243 | [1] | 300.3427 | 849.8177 | tematdb | v1.1.6 | tematdb_v1.1.6_completeTEPset_convertedOn_20250503_014937__range_1_to_424 | 2025-05-03 01:51 | TRUE
208 | ZT | 449.686 | 0.5350343 | [1] | 300.3427 | 849.8177 | tematdb | v1.1.6 | tematdb_v1.1.6_completeTEPset_convertedOn_20250503_014937__range_1_to_424 | 2025-05-03 01:51 | TRUE
208 | ZT | 499.9302 | 0.6268891 | [1] | 300.3427 | 849.8177 | tematdb | v1.1.6 | tematdb_v1.1.6_completeTEPset_convertedOn_20250503_014937__range_1_to_424 | 2025-05-03 01:51 | TRUE
208 | ZT | 550.1745 | 0.7273798 | [1] | 300.3427 | 849.8177 | tematdb | v1.1.6 | tematdb_v1.1.6_completeTEPset_convertedOn_20250503_014937__range_1_to_424 | 2025-05-03 01:51 | TRUE
208 | ZT | 599.7209 | 0.8349362 | [1] | 300.3427 | 849.8177 | tematdb | v1.1.6 | tematdb_v1.1.6_completeTEPset_convertedOn_20250503_014937__range_1_to_424 | 2025-05-03 01:51 | TRUE
208 | ZT | 649.9651 | 0.9432777 | [1] | 300.3427 | 849.8177 | tematdb | v1.1.6 | tematdb_v1.1.6_completeTEPset_convertedOn_20250503_014937__range_1_to_424 | 2025-05-03 01:51 | TRUE
208 | ZT | 699.8604 | 1.038273 | [1] | 300.3427 | 849.8177 | tematdb | v1.1.6 | tematdb_v1.1.6_completeTEPset_convertedOn_20250503_014937__range_1_to_424 | 2025-05-03 01:51 | TRUE
208 | ZT | 749.7558 | 1.122277 | [1] | 300.3427 | 849.8177 | tematdb | v1.1.6 | tematdb_v1.1.6_completeTEPset_convertedOn_20250503_014937__range_1_to_424 | 2025-05-03 01:51 | TRUE
208 | ZT | 800 | 1.202355 | [1] | 300.3427 | 849.8177 | tematdb | v1.1.6 | tematdb_v1.1.6_completeTEPset_convertedOn_20250503_014937__range_1_to_424 | 2025-05-03 01:51 | TRUE
208 | ZT | 849.8953 | 1.260451 | [1] | 300.3427 | 849.8177 | tematdb | v1.1.6 | tematdb_v1.1.6_completeTEPset_convertedOn_20250503_014937__range_1_to_424 | 2025-05-03 01:51 | TRUE
209 | alpha | 368.567 | 8.02077e-05 | [V/K] | 371.552 | 742.292 | tematdb | v1.1.6 | tematdb_v1.1.6_completeTEPset_convertedOn_20250503_014937__range_1_to_424 | 2025-05-03 01:51 | TRUE
209 | alpha | 450.899 | 9.58112e-05 | [V/K] | 371.552 | 742.292 | tematdb | v1.1.6 | tematdb_v1.1.6_completeTEPset_convertedOn_20250503_014937__range_1_to_424 | 2025-05-03 01:51 | TRUE
209 | alpha | 531.866 | 0.000105446 | [V/K] | 371.552 | 742.292 | tematdb | v1.1.6 | tematdb_v1.1.6_completeTEPset_convertedOn_20250503_014937__range_1_to_424 | 2025-05-03 01:51 | TRUE
209 | alpha | 594.644 | 0.000122185 | [V/K] | 371.552 | 742.292 | tematdb | v1.1.6 | tematdb_v1.1.6_completeTEPset_convertedOn_20250503_014937__range_1_to_424 | 2025-05-03 01:51 | TRUE
209 | alpha | 674.292 | 0.000130328 | [V/K] | 371.552 | 742.292 | tematdb | v1.1.6 | tematdb_v1.1.6_completeTEPset_convertedOn_20250503_014937__range_1_to_424 | 2025-05-03 01:51 | TRUE
209 | alpha | 742.292 | 0.000147436 | [V/K] | 371.552 | 742.292 | tematdb | v1.1.6 | tematdb_v1.1.6_completeTEPset_convertedOn_20250503_014937__range_1_to_424 | 2025-05-03 01:51 | TRUE
209 | rho | 370.026 | 1.48685e-05 | [Ohm-m] | 371.552 | 742.292 | tematdb | v1.1.6 | tematdb_v1.1.6_completeTEPset_convertedOn_20250503_014937__range_1_to_424 | 2025-05-03 01:51 | TRUE
209 | rho | 453.583 | 1.52287e-05 | [Ohm-m] | 371.552 | 742.292 | tematdb | v1.1.6 | tematdb_v1.1.6_completeTEPset_convertedOn_20250503_014937__range_1_to_424 | 2025-05-03 01:51 | TRUE
209 | rho | 534.573 | 1.57795e-05 | [Ohm-m] | 371.552 | 742.292 | tematdb | v1.1.6 | tematdb_v1.1.6_completeTEPset_convertedOn_20250503_014937__range_1_to_424 | 2025-05-03 01:51 | TRUE
209 | rho | 597.306 | 1.63482e-05 | [Ohm-m] | 371.552 | 742.292 | tematdb | v1.1.6 | tematdb_v1.1.6_completeTEPset_convertedOn_20250503_014937__range_1_to_424 | 2025-05-03 01:51 | TRUE
209 | rho | 675.649 | 1.67259e-05 | [Ohm-m] | 371.552 | 742.292 | tematdb | v1.1.6 | tematdb_v1.1.6_completeTEPset_convertedOn_20250503_014937__range_1_to_424 | 2025-05-03 01:51 | TRUE
209 | rho | 744.828 | 1.69483e-05 | [Ohm-m] | 371.552 | 742.292 | tematdb | v1.1.6 | tematdb_v1.1.6_completeTEPset_convertedOn_20250503_014937__range_1_to_424 | 2025-05-03 01:51 | TRUE
209 | kappa | 371.552 | 2.83933 | [W/m/K] | 371.552 | 742.292 | tematdb | v1.1.6 | tematdb_v1.1.6_completeTEPset_convertedOn_20250503_014937__range_1_to_424 | 2025-05-03 01:51 | TRUE
209 | kappa | 450.398 | 2.6716 | [W/m/K] | 371.552 | 742.292 | tematdb | v1.1.6 | tematdb_v1.1.6_completeTEPset_convertedOn_20250503_014937__range_1_to_424 | 2025-05-03 01:51 | TRUE
209 | kappa | 532.216 | 2.47116 | [W/m/K] | 371.552 | 742.292 | tematdb | v1.1.6 | tematdb_v1.1.6_completeTEPset_convertedOn_20250503_014937__range_1_to_424 | 2025-05-03 01:51 | TRUE
209 | kappa | 594.707 | 2.40205 | [W/m/K] | 371.552 | 742.292 | tematdb | v1.1.6 | tematdb_v1.1.6_completeTEPset_convertedOn_20250503_014937__range_1_to_424 | 2025-05-03 01:51 | TRUE
209 | kappa | 673.571 | 2.3644 | [W/m/K] | 371.552 | 742.292 | tematdb | v1.1.6 | tematdb_v1.1.6_completeTEPset_convertedOn_20250503_014937__range_1_to_424 | 2025-05-03 01:51 | TRUE
209 | kappa | 743.524 | 2.45741 | [W/m/K] | 371.552 | 742.292 | tematdb | v1.1.6 | tematdb_v1.1.6_completeTEPset_convertedOn_20250503_014937__range_1_to_424 | 2025-05-03 01:51 | TRUE
209 | ZT | 368.367 | 0.0582353 | [1] | 371.552 | 742.292 | tematdb | v1.1.6 | tematdb_v1.1.6_completeTEPset_convertedOn_20250503_014937__range_1_to_424 | 2025-05-03 01:51 | TRUE
209 | ZT | 452.332 | 0.100588 | [1] | 371.552 | 742.292 | tematdb | v1.1.6 | tematdb_v1.1.6_completeTEPset_convertedOn_20250503_014937__range_1_to_424 | 2025-05-03 01:51 | TRUE
209 | ZT | 531.05 | 0.146471 | [1] | 371.552 | 742.292 | tematdb | v1.1.6 | tematdb_v1.1.6_completeTEPset_convertedOn_20250503_014937__range_1_to_424 | 2025-05-03 01:51 | TRUE
209 | ZT | 591.399 | 0.224118 | [1] | 371.552 | 742.292 | tematdb | v1.1.6 | tematdb_v1.1.6_completeTEPset_convertedOn_20250503_014937__range_1_to_424 | 2025-05-03 01:51 | TRUE
209 | ZT | 670.117 | 0.289412 | [1] | 371.552 | 742.292 | tematdb | v1.1.6 | tematdb_v1.1.6_completeTEPset_convertedOn_20250503_014937__range_1_to_424 | 2025-05-03 01:51 | TRUE
209 | ZT | 742.274 | 0.388235 | [1] | 371.552 | 742.292 | tematdb | v1.1.6 | tematdb_v1.1.6_completeTEPset_convertedOn_20250503_014937__range_1_to_424 | 2025-05-03 01:51 | TRUE
210 | alpha | 297.6632 | -0.0001138945 | [V/K] | 297.6632 | 870.922 | tematdb | v1.1.6 | tematdb_v1.1.6_completeTEPset_convertedOn_20250503_014937__range_1_to_424 | 2025-05-03 01:51 | TRUE
210 | alpha | 347.2104 | -0.0001266734 | [V/K] | 297.6632 | 870.922 | tematdb | v1.1.6 | tematdb_v1.1.6_completeTEPset_convertedOn_20250503_014937__range_1_to_424 | 2025-05-03 01:51 | TRUE
210 | alpha | 372.4351 | -0.0001330629 | [V/K] | 297.6632 | 870.922 | tematdb | v1.1.6 | tematdb_v1.1.6_completeTEPset_convertedOn_20250503_014937__range_1_to_424 | 2025-05-03 01:51 | TRUE
210 | alpha | 396.754 | -0.0001400609 | [V/K] | 297.6632 | 870.922 | tematdb | v1.1.6 | tematdb_v1.1.6_completeTEPset_convertedOn_20250503_014937__range_1_to_424 | 2025-05-03 01:51 | TRUE
210 | alpha | 423.7997 | -0.000143712 | [V/K] | 297.6632 | 870.922 | tematdb | v1.1.6 | tematdb_v1.1.6_completeTEPset_convertedOn_20250503_014937__range_1_to_424 | 2025-05-03 01:51 | TRUE
210 | alpha | 448.1368 | -0.0001476673 | [V/K] | 297.6632 | 870.922 | tematdb | v1.1.6 | tematdb_v1.1.6_completeTEPset_convertedOn_20250503_014937__range_1_to_424 | 2025-05-03 01:51 | TRUE
210 | alpha | 473.3743 | -0.000151927 | [V/K] | 297.6632 | 870.922 | tematdb | v1.1.6 | tematdb_v1.1.6_completeTEPset_convertedOn_20250503_014937__range_1_to_424 | 2025-05-03 01:51 | TRUE
210 | alpha | 497.7114 | -0.0001558824 | [V/K] | 297.6632 | 870.922 | tematdb | v1.1.6 | tematdb_v1.1.6_completeTEPset_convertedOn_20250503_014937__range_1_to_424 | 2025-05-03 01:51 | TRUE
210 | alpha | 522.0485 | -0.0001598377 | [V/K] | 297.6632 | 870.922 | tematdb | v1.1.6 | tematdb_v1.1.6_completeTEPset_convertedOn_20250503_014937__range_1_to_424 | 2025-05-03 01:51 | TRUE
210 | alpha | 547.2861 | -0.0001640974 | [V/K] | 297.6632 | 870.922 | tematdb | v1.1.6 | tematdb_v1.1.6_completeTEPset_convertedOn_20250503_014937__range_1_to_424 | 2025-05-03 01:51 | TRUE
210 | alpha | 571.625 | -0.0001677485 | [V/K] | 297.6632 | 870.922 | tematdb | v1.1.6 | tematdb_v1.1.6_completeTEPset_convertedOn_20250503_014937__range_1_to_424 | 2025-05-03 01:51 | TRUE
210 | alpha | 596.8644 | -0.0001717039 | [V/K] | 297.6632 | 870.922 | tematdb | v1.1.6 | tematdb_v1.1.6_completeTEPset_convertedOn_20250503_014937__range_1_to_424 | 2025-05-03 01:51 | TRUE
210 | alpha | 623.9137 | -0.0001747465 | [V/K] | 297.6632 | 870.922 | tematdb | v1.1.6 | tematdb_v1.1.6_completeTEPset_convertedOn_20250503_014937__range_1_to_424 | 2025-05-03 01:51 | TRUE
210 | alpha | 648.2618 | -0.0001768763 | [V/K] | 297.6632 | 870.922 | tematdb | v1.1.6 | tematdb_v1.1.6_completeTEPset_convertedOn_20250503_014937__range_1_to_424 | 2025-05-03 01:51 | TRUE
210 | alpha | 673.5012 | -0.0001808316 | [V/K] | 297.6632 | 870.922 | tematdb | v1.1.6 | tematdb_v1.1.6_completeTEPset_convertedOn_20250503_014937__range_1_to_424 | 2025-05-03 01:51 | TRUE
210 | alpha | 696.9489 | -0.0001826572 | [V/K] | 297.6632 | 870.922 | tematdb | v1.1.6 | tematdb_v1.1.6_completeTEPset_convertedOn_20250503_014937__range_1_to_424 | 2025-05-03 01:51 | TRUE
210 | alpha | 721.2951 | -0.0001850913 | [V/K] | 297.6632 | 870.922 | tematdb | v1.1.6 | tematdb_v1.1.6_completeTEPset_convertedOn_20250503_014937__range_1_to_424 | 2025-05-03 01:51 | TRUE
210 | alpha | 746.5491 | -0.0001866126 | [V/K] | 297.6632 | 870.922 | tematdb | v1.1.6 | tematdb_v1.1.6_completeTEPset_convertedOn_20250503_014937__range_1_to_424 | 2025-05-03 01:51 | TRUE
210 | alpha | 769.9913 | -0.0001893509 | [V/K] | 297.6632 | 870.922 | tematdb | v1.1.6 | tematdb_v1.1.6_completeTEPset_convertedOn_20250503_014937__range_1_to_424 | 2025-05-03 01:51 | TRUE
210 | alpha | 796.1512 | -0.0001902637 | [V/K] | 297.6632 | 870.922 | tematdb | v1.1.6 | tematdb_v1.1.6_completeTEPset_convertedOn_20250503_014937__range_1_to_424 | 2025-05-03 01:51 | TRUE
210 | alpha | 822.2983 | -0.0001933063 | [V/K] | 297.6632 | 870.922 | tematdb | v1.1.6 | tematdb_v1.1.6_completeTEPset_convertedOn_20250503_014937__range_1_to_424 | 2025-05-03 01:51 | TRUE
210 | alpha | 848.4564 | -0.0001945233 | [V/K] | 297.6632 | 870.922 | tematdb | v1.1.6 | tematdb_v1.1.6_completeTEPset_convertedOn_20250503_014937__range_1_to_424 | 2025-05-03 01:51 | TRUE
210 | alpha | 872.7972 | -0.0001978702 | [V/K] | 297.6632 | 870.922 | tematdb | v1.1.6 | tematdb_v1.1.6_completeTEPset_convertedOn_20250503_014937__range_1_to_424 | 2025-05-03 01:51 | TRUE
210 | rho | 293.556 | 6.69767e-06 | [Ohm-m] | 297.6632 | 870.922 | tematdb | v1.1.6 | tematdb_v1.1.6_completeTEPset_convertedOn_20250503_014937__range_1_to_424 | 2025-05-03 01:51 | TRUE
210 | rho | 312.649 | 6.88372e-06 | [Ohm-m] | 297.6632 | 870.922 | tematdb | v1.1.6 | tematdb_v1.1.6_completeTEPset_convertedOn_20250503_014937__range_1_to_424 | 2025-05-03 01:51 | TRUE
210 | rho | 343.675 | 7.06977e-06 | [Ohm-m] | 297.6632 | 870.922 | tematdb | v1.1.6 | tematdb_v1.1.6_completeTEPset_convertedOn_20250503_014937__range_1_to_424 | 2025-05-03 01:51 | TRUE
210 | rho | 360.382 | 7.25581e-06 | [Ohm-m] | 297.6632 | 870.922 | tematdb | v1.1.6 | tematdb_v1.1.6_completeTEPset_convertedOn_20250503_014937__range_1_to_424 | 2025-05-03 01:51 | TRUE
210 | rho | 393.795 | 7.44186e-06 | [Ohm-m] | 297.6632 | 870.922 | tematdb | v1.1.6 | tematdb_v1.1.6_completeTEPset_convertedOn_20250503_014937__range_1_to_424 | 2025-05-03 01:51 | TRUE
210 | rho | 412.888 | 7.67442e-06 | [Ohm-m] | 297.6632 | 870.922 | tematdb | v1.1.6 | tematdb_v1.1.6_completeTEPset_convertedOn_20250503_014937__range_1_to_424 | 2025-05-03 01:51 | TRUE
210 | rho | 443.914 | 7.90698e-06 | [Ohm-m] | 297.6632 | 870.922 | tematdb | v1.1.6 | tematdb_v1.1.6_completeTEPset_convertedOn_20250503_014937__range_1_to_424 | 2025-05-03 01:51 | TRUE
210 | rho | 470.167 | 8e-06 | [Ohm-m] | 297.6632 | 870.922 | tematdb | v1.1.6 | tematdb_v1.1.6_completeTEPset_convertedOn_20250503_014937__range_1_to_424 | 2025-05-03 01:51 | TRUE
210 | rho | 491.647 | 8.09302e-06 | [Ohm-m] | 297.6632 | 870.922 | tematdb | v1.1.6 | tematdb_v1.1.6_completeTEPset_convertedOn_20250503_014937__range_1_to_424 | 2025-05-03 01:51 | TRUE
210 | rho | 515.513 | 8.23256e-06 | [Ohm-m] | 297.6632 | 870.922 | tematdb | v1.1.6 | tematdb_v1.1.6_completeTEPset_convertedOn_20250503_014937__range_1_to_424 | 2025-05-03 01:51 | TRUE
210 | rho | 544.153 | 8.37209e-06 | [Ohm-m] | 297.6632 | 870.922 | tematdb | v1.1.6 | tematdb_v1.1.6_completeTEPset_convertedOn_20250503_014937__range_1_to_424 | 2025-05-03 01:51 | TRUE
210 | rho | 568.019 | 8.60465e-06 | [Ohm-m] | 297.6632 | 870.922 | tematdb | v1.1.6 | tematdb_v1.1.6_completeTEPset_convertedOn_20250503_014937__range_1_to_424 | 2025-05-03 01:51 | TRUE
210 | rho | 594.272 | 8.7907e-06 | [Ohm-m] | 297.6632 | 870.922 | tematdb | v1.1.6 | tematdb_v1.1.6_completeTEPset_convertedOn_20250503_014937__range_1_to_424 | 2025-05-03 01:51 | TRUE
210 | rho | 630.072 | 8.7907e-06 | [Ohm-m] | 297.6632 | 870.922 | tematdb | v1.1.6 | tematdb_v1.1.6_completeTEPset_convertedOn_20250503_014937__range_1_to_424 | 2025-05-03 01:51 | TRUE
210 | rho | 653.938 | 9.02326e-06 | [Ohm-m] | 297.6632 | 870.922 | tematdb | v1.1.6 | tematdb_v1.1.6_completeTEPset_convertedOn_20250503_014937__range_1_to_424 | 2025-05-03 01:51 | TRUE
210 | rho | 692.124 | 9.25581e-06 | [Ohm-m] | 297.6632 | 870.922 | tematdb | v1.1.6 | tematdb_v1.1.6_completeTEPset_convertedOn_20250503_014937__range_1_to_424 | 2025-05-03 01:51 | TRUE
210 | rho | 725.537 | 9.44186e-06 | [Ohm-m] | 297.6632 | 870.922 | tematdb | v1.1.6 | tematdb_v1.1.6_completeTEPset_convertedOn_20250503_014937__range_1_to_424 | 2025-05-03 01:51 | TRUE
210 | rho | 739.857 | 9.44186e-06 | [Ohm-m] | 297.6632 | 870.922 | tematdb | v1.1.6 | tematdb_v1.1.6_completeTEPset_convertedOn_20250503_014937__range_1_to_424 | 2025-05-03 01:51 | TRUE
210 | rho | 773.27 | 9.67442e-06 | [Ohm-m] | 297.6632 | 870.922 | tematdb | v1.1.6 | tematdb_v1.1.6_completeTEPset_convertedOn_20250503_014937__range_1_to_424 | 2025-05-03 01:51 | TRUE
210 | rho | 806.683 | 9.86047e-06 | [Ohm-m] | 297.6632 | 870.922 | tematdb | v1.1.6 | tematdb_v1.1.6_completeTEPset_convertedOn_20250503_014937__range_1_to_424 | 2025-05-03 01:51 | TRUE
210 | rho | 830.549 | 9.86047e-06 | [Ohm-m] | 297.6632 | 870.922 | tematdb | v1.1.6 | tematdb_v1.1.6_completeTEPset_convertedOn_20250503_014937__range_1_to_424 | 2025-05-03 01:51 | TRUE
210 | rho | 849.642 | 9.95349e-06 | [Ohm-m] | 297.6632 | 870.922 | tematdb | v1.1.6 | tematdb_v1.1.6_completeTEPset_convertedOn_20250503_014937__range_1_to_424 | 2025-05-03 01:51 | TRUE
210 | rho | 871.122 | 9.95349e-06 | [Ohm-m] | 297.6632 | 870.922 | tematdb | v1.1.6 | tematdb_v1.1.6_completeTEPset_convertedOn_20250503_014937__range_1_to_424 | 2025-05-03 01:51 | TRUE
210 | kappa | 291.915 | 3.69956 | [W/m/K] | 297.6632 | 870.922 | tematdb | v1.1.6 | tematdb_v1.1.6_completeTEPset_convertedOn_20250503_014937__range_1_to_424 | 2025-05-03 01:51 | TRUE
210 | kappa | 324.004 | 3.50475 | [W/m/K] | 297.6632 | 870.922 | tematdb | v1.1.6 | tematdb_v1.1.6_completeTEPset_convertedOn_20250503_014937__range_1_to_424 | 2025-05-03 01:51 | TRUE
210 | kappa | 344.62 | 3.42697 | [W/m/K] | 297.6632 | 870.922 | tematdb | v1.1.6 | tematdb_v1.1.6_completeTEPset_convertedOn_20250503_014937__range_1_to_424 | 2025-05-03 01:51 | TRUE
210 | kappa | 367.503 | 3.42742 | [W/m/K] | 297.6632 | 870.922 | tematdb | v1.1.6 | tematdb_v1.1.6_completeTEPset_convertedOn_20250503_014937__range_1_to_424 | 2025-05-03 01:51 | TRUE
210 | kappa | 394.989 | 3.33024 | [W/m/K] | 297.6632 | 870.922 | tematdb | v1.1.6 | tematdb_v1.1.6_completeTEPset_convertedOn_20250503_014937__range_1_to_424 | 2025-05-03 01:51 | TRUE
210 | kappa | 422.459 | 3.29169 | [W/m/K] | 297.6632 | 870.922 | tematdb | v1.1.6 | tematdb_v1.1.6_completeTEPset_convertedOn_20250503_014937__range_1_to_424 | 2025-05-03 01:51 | TRUE
210 | kappa | 445.353 | 3.25304 | [W/m/K] | 297.6632 | 870.922 | tematdb | v1.1.6 | tematdb_v1.1.6_completeTEPset_convertedOn_20250503_014937__range_1_to_424 | 2025-05-03 01:51 | TRUE
210 | kappa | 475.111 | 3.21454 | [W/m/K] | 297.6632 | 870.922 | tematdb | v1.1.6 | tematdb_v1.1.6_completeTEPset_convertedOn_20250503_014937__range_1_to_424 | 2025-05-03 01:51 | TRUE
210 | kappa | 495.711 | 3.1954 | [W/m/K] | 297.6632 | 870.922 | tematdb | v1.1.6 | tematdb_v1.1.6_completeTEPset_convertedOn_20250503_014937__range_1_to_424 | 2025-05-03 01:51 | TRUE
210 | kappa | 525.449 | 3.23507 | [W/m/K] | 297.6632 | 870.922 | tematdb | v1.1.6 | tematdb_v1.1.6_completeTEPset_convertedOn_20250503_014937__range_1_to_424 | 2025-05-03 01:51 | TRUE
210 | kappa | 548.343 | 3.19643 | [W/m/K] | 297.6632 | 870.922 | tematdb | v1.1.6 | tematdb_v1.1.6_completeTEPset_convertedOn_20250503_014937__range_1_to_424 | 2025-05-03 01:51 | TRUE
210 | kappa | 573.504 | 3.23601 | [W/m/K] | 297.6632 | 870.922 | tematdb | v1.1.6 | tematdb_v1.1.6_completeTEPset_convertedOn_20250503_014937__range_1_to_424 | 2025-05-03 01:51 | TRUE
210 | kappa | 594.099 | 3.23641 | [W/m/K] | 297.6632 | 870.922 | tematdb | v1.1.6 | tematdb_v1.1.6_completeTEPset_convertedOn_20250503_014937__range_1_to_424 | 2025-05-03 01:51 | TRUE
210 | kappa | 621.569 | 3.19786 | [W/m/K] | 297.6632 | 870.922 | tematdb | v1.1.6 | tematdb_v1.1.6_completeTEPset_convertedOn_20250503_014937__range_1_to_424 | 2025-05-03 01:51 | TRUE
210 | kappa | 646.73 | 3.23744 | [W/m/K] | 297.6632 | 870.922 | tematdb | v1.1.6 | tematdb_v1.1.6_completeTEPset_convertedOn_20250503_014937__range_1_to_424 | 2025-05-03 01:51 | TRUE
210 | kappa | 671.907 | 3.21838 | [W/m/K] | 297.6632 | 870.922 | tematdb | v1.1.6 | tematdb_v1.1.6_completeTEPset_convertedOn_20250503_014937__range_1_to_424 | 2025-05-03 01:51 | TRUE
210 | kappa | 699.366 | 3.21892 | [W/m/K] | 297.6632 | 870.922 | tematdb | v1.1.6 | tematdb_v1.1.6_completeTEPset_convertedOn_20250503_014937__range_1_to_424 | 2025-05-03 01:51 | TRUE
210 | kappa | 726.81 | 3.27809 | [W/m/K] | 297.6632 | 870.922 | tematdb | v1.1.6 | tematdb_v1.1.6_completeTEPset_convertedOn_20250503_014937__range_1_to_424 | 2025-05-03 01:51 | TRUE
210 | kappa | 742.829 | 3.2784 | [W/m/K] | 297.6632 | 870.922 | tematdb | v1.1.6 | tematdb_v1.1.6_completeTEPset_convertedOn_20250503_014937__range_1_to_424 | 2025-05-03 01:51 | TRUE
210 | kappa | 768.005 | 3.25935 | [W/m/K] | 297.6632 | 870.922 | tematdb | v1.1.6 | tematdb_v1.1.6_completeTEPset_convertedOn_20250503_014937__range_1_to_424 | 2025-05-03 01:51 | TRUE
210 | kappa | 795.465 | 3.25989 | [W/m/K] | 297.6632 | 870.922 | tematdb | v1.1.6 | tematdb_v1.1.6_completeTEPset_convertedOn_20250503_014937__range_1_to_424 | 2025-05-03 01:51 | TRUE
210 | kappa | 820.616 | 3.33856 | [W/m/K] | 297.6632 | 870.922 | tematdb | v1.1.6 | tematdb_v1.1.6_completeTEPset_convertedOn_20250503_014937__range_1_to_424 | 2025-05-03 01:51 | TRUE
210 | kappa | 845.772 | 3.39768 | [W/m/K] | 297.6632 | 870.922 | tematdb | v1.1.6 | tematdb_v1.1.6_completeTEPset_convertedOn_20250503_014937__range_1_to_424 | 2025-05-03 01:51 | TRUE
210 | kappa | 870.922 | 3.47635 | [W/m/K] | 297.6632 | 870.922 | tematdb | v1.1.6 | tematdb_v1.1.6_completeTEPset_convertedOn_20250503_014937__range_1_to_424 | 2025-05-03 01:51 | TRUE
210 | ZT | 294.505 | 0.153226 | [1] | 297.6632 | 870.922 | tematdb | v1.1.6 | tematdb_v1.1.6_completeTEPset_convertedOn_20250503_014937__range_1_to_424 | 2025-05-03 01:51 | TRUE
210 | ZT | 323.077 | 0.174731 | [1] | 297.6632 | 870.922 | tematdb | v1.1.6 | tematdb_v1.1.6_completeTEPset_convertedOn_20250503_014937__range_1_to_424 | 2025-05-03 01:51 | TRUE
210 | ZT | 347.253 | 0.193548 | [1] | 297.6632 | 870.922 | tematdb | v1.1.6 | tematdb_v1.1.6_completeTEPset_convertedOn_20250503_014937__range_1_to_424 | 2025-05-03 01:51 | TRUE
210 | ZT | 371.429 | 0.215054 | [1] | 297.6632 | 870.922 | tematdb | v1.1.6 | tematdb_v1.1.6_completeTEPset_convertedOn_20250503_014937__range_1_to_424 | 2025-05-03 01:51 | TRUE
210 | ZT | 397.802 | 0.247312 | [1] | 297.6632 | 870.922 | tematdb | v1.1.6 | tematdb_v1.1.6_completeTEPset_convertedOn_20250503_014937__range_1_to_424 | 2025-05-03 01:51 | TRUE
210 | ZT | 419.78 | 0.266129 | [1] | 297.6632 | 870.922 | tematdb | v1.1.6 | tematdb_v1.1.6_completeTEPset_convertedOn_20250503_014937__range_1_to_424 | 2025-05-03 01:51 | TRUE
210 | ZT | 437.363 | 0.290323 | [1] | 297.6632 | 870.922 | tematdb | v1.1.6 | tematdb_v1.1.6_completeTEPset_convertedOn_20250503_014937__range_1_to_424 | 2025-05-03 01:51 | TRUE
210 | ZT | 470.33 | 0.319892 | [1] | 297.6632 | 870.922 | tematdb | v1.1.6 | tematdb_v1.1.6_completeTEPset_convertedOn_20250503_014937__range_1_to_424 | 2025-05-03 01:51 | TRUE
210 | ZT | 496.703 | 0.336022 | [1] | 297.6632 | 870.922 | tematdb | v1.1.6 | tematdb_v1.1.6_completeTEPset_convertedOn_20250503_014937__range_1_to_424 | 2025-05-03 01:51 | TRUE
210 | ZT | 518.681 | 0.365591 | [1] | 297.6632 | 870.922 | tematdb | v1.1.6 | tematdb_v1.1.6_completeTEPset_convertedOn_20250503_014937__range_1_to_424 | 2025-05-03 01:51 | TRUE
210 | ZT | 538.462 | 0.389785 | [1] | 297.6632 | 870.922 | tematdb | v1.1.6 | tematdb_v1.1.6_completeTEPset_convertedOn_20250503_014937__range_1_to_424 | 2025-05-03 01:51 | TRUE
210 | ZT | 575.824 | 0.419355 | [1] | 297.6632 | 870.922 | tematdb | v1.1.6 | tematdb_v1.1.6_completeTEPset_convertedOn_20250503_014937__range_1_to_424 | 2025-05-03 01:51 | TRUE
210 | ZT | 589.011 | 0.448925 | [1] | 297.6632 | 870.922 | tematdb | v1.1.6 | tematdb_v1.1.6_completeTEPset_convertedOn_20250503_014937__range_1_to_424 | 2025-05-03 01:51 | TRUE
210 | ZT | 619.78 | 0.483871 | [1] | 297.6632 | 870.922 | tematdb | v1.1.6 | tematdb_v1.1.6_completeTEPset_convertedOn_20250503_014937__range_1_to_424 | 2025-05-03 01:51 | TRUE
210 | ZT | 643.956 | 0.526882 | [1] | 297.6632 | 870.922 | tematdb | v1.1.6 | tematdb_v1.1.6_completeTEPset_convertedOn_20250503_014937__range_1_to_424 | 2025-05-03 01:51 | TRUE
210 | ZT | 663.736 | 0.556452 | [1] | 297.6632 | 870.922 | tematdb | v1.1.6 | tematdb_v1.1.6_completeTEPset_convertedOn_20250503_014937__range_1_to_424 | 2025-05-03 01:51 | TRUE
210 | ZT | 696.703 | 0.596774 | [1] | 297.6632 | 870.922 | tematdb | v1.1.6 | tematdb_v1.1.6_completeTEPset_convertedOn_20250503_014937__range_1_to_424 | 2025-05-03 01:51 | TRUE
210 | ZT | 718.681 | 0.645161 | [1] | 297.6632 | 870.922 | tematdb | v1.1.6 | tematdb_v1.1.6_completeTEPset_convertedOn_20250503_014937__range_1_to_424 | 2025-05-03 01:51 | TRUE
210 | ZT | 742.857 | 0.688172 | [1] | 297.6632 | 870.922 | tematdb | v1.1.6 | tematdb_v1.1.6_completeTEPset_convertedOn_20250503_014937__range_1_to_424 | 2025-05-03 01:51 | TRUE
210 | ZT | 773.626 | 0.744624 | [1] | 297.6632 | 870.922 | tematdb | v1.1.6 | tematdb_v1.1.6_completeTEPset_convertedOn_20250503_014937__range_1_to_424 | 2025-05-03 01:51 | TRUE
210 | ZT | 800 | 0.784946 | [1] | 297.6632 | 870.922 | tematdb | v1.1.6 | tematdb_v1.1.6_completeTEPset_convertedOn_20250503_014937__range_1_to_424 | 2025-05-03 01:51 | TRUE
210 | ZT | 817.582 | 0.836021 | [1] | 297.6632 | 870.922 | tematdb | v1.1.6 | tematdb_v1.1.6_completeTEPset_convertedOn_20250503_014937__range_1_to_424 | 2025-05-03 01:51 | TRUE
210 | ZT | 843.956 | 0.895161 | [1] | 297.6632 | 870.922 | tematdb | v1.1.6 | tematdb_v1.1.6_completeTEPset_convertedOn_20250503_014937__range_1_to_424 | 2025-05-03 01:51 | TRUE
210 | ZT | 868.132 | 0.948925 | [1] | 297.6632 | 870.922 | tematdb | v1.1.6 | tematdb_v1.1.6_completeTEPset_convertedOn_20250503_014937__range_1_to_424 | 2025-05-03 01:51 | TRUE
211 | alpha | 305.3687 | 0.0001071483 | [V/K] | 305.3687 | 652.6434 | tematdb | v1.1.6 | tematdb_v1.1.6_completeTEPset_convertedOn_20250503_014937__range_1_to_424 | 2025-05-03 01:51 | TRUE
211 | alpha | 344.742 | 0.0001171761 | [V/K] | 305.3687 | 652.6434 | tematdb | v1.1.6 | tematdb_v1.1.6_completeTEPset_convertedOn_20250503_014937__range_1_to_424 | 2025-05-03 01:51 | TRUE
211 | alpha | 392.7105 | 0.0001281873 | [V/K] | 305.3687 | 652.6434 | tematdb | v1.1.6 | tematdb_v1.1.6_completeTEPset_convertedOn_20250503_014937__range_1_to_424 | 2025-05-03 01:51 | TRUE
211 | alpha | 439.2078 | 0.0001331756 | [V/K] | 305.3687 | 652.6434 | tematdb | v1.1.6 | tematdb_v1.1.6_completeTEPset_convertedOn_20250503_014937__range_1_to_424 | 2025-05-03 01:51 | TRUE
211 | alpha | 485.9945 | 0.0001446766 | [V/K] | 305.3687 | 652.6434 | tematdb | v1.1.6 | tematdb_v1.1.6_completeTEPset_convertedOn_20250503_014937__range_1_to_424 | 2025-05-03 01:51 | TRUE
211 | alpha | 533.6067 | 0.0001534467 | [V/K] | 305.3687 | 652.6434 | tematdb | v1.1.6 | tematdb_v1.1.6_completeTEPset_convertedOn_20250503_014937__range_1_to_424 | 2025-05-03 01:51 | TRUE
211 | alpha | 580.8549 | 0.0001604661 | [V/K] | 305.3687 | 652.6434 | tematdb | v1.1.6 | tematdb_v1.1.6_completeTEPset_convertedOn_20250503_014937__range_1_to_424 | 2025-05-03 01:51 | TRUE
211 | alpha | 627.5342 | 0.0001538298 | [V/K] | 305.3687 | 652.6434 | tematdb | v1.1.6 | tematdb_v1.1.6_completeTEPset_convertedOn_20250503_014937__range_1_to_424 | 2025-05-03 01:51 | TRUE
211 | alpha | 674.6903 | 0.0001417314 | [V/K] | 305.3687 | 652.6434 | tematdb | v1.1.6 | tematdb_v1.1.6_completeTEPset_convertedOn_20250503_014937__range_1_to_424 | 2025-05-03 01:51 | TRUE
211 | rho | 304.8964 | 1.324451e-05 | [Ohm-m] | 305.3687 | 652.6434 | tematdb | v1.1.6 | tematdb_v1.1.6_completeTEPset_convertedOn_20250503_014937__range_1_to_424 | 2025-05-03 01:51 | TRUE
211 | rho | 345.0328 | 1.26489e-05 | [Ohm-m] | 305.3687 | 652.6434 | tematdb | v1.1.6 | tematdb_v1.1.6_completeTEPset_convertedOn_20250503_014937__range_1_to_424 | 2025-05-03 01:51 | TRUE
211 | rho | 392.198 | 1.221003e-05 | [Ohm-m] | 305.3687 | 652.6434 | tematdb | v1.1.6 | tematdb_v1.1.6_completeTEPset_convertedOn_20250503_014937__range_1_to_424 | 2025-05-03 01:51 | TRUE
211 | rho | 439.3412 | 1.283699e-05 | [Ohm-m] | 305.3687 | 652.6434 | tematdb | v1.1.6 | tematdb_v1.1.6_completeTEPset_convertedOn_20250503_014937__range_1_to_424 | 2025-05-03 01:51 | TRUE
211 | rho | 486.4753 | 1.390282e-05 | [Ohm-m] | 305.3687 | 652.6434 | tematdb | v1.1.6 | tematdb_v1.1.6_completeTEPset_convertedOn_20250503_014937__range_1_to_424 | 2025-05-03 01:51 | TRUE
211 | rho | 534.0153 | 1.534483e-05 | [Ohm-m] | 305.3687 | 652.6434 | tematdb | v1.1.6 | tematdb_v1.1.6_completeTEPset_convertedOn_20250503_014937__range_1_to_424 | 2025-05-03 01:51 | TRUE
211 | rho | 581.5527 | 1.691223e-05 | [Ohm-m] | 305.3687 | 652.6434 | tematdb | v1.1.6 | tematdb_v1.1.6_completeTEPset_convertedOn_20250503_014937__range_1_to_424 | 2025-05-03 01:51 | TRUE
211 | rho | 628.2667 | 1.829154e-05 | [Ohm-m] | 305.3687 | 652.6434 | tematdb | v1.1.6 | tematdb_v1.1.6_completeTEPset_convertedOn_20250503_014937__range_1_to_424 | 2025-05-03 01:51 | TRUE
211 | rho | 674.5728 | 1.938871e-05 | [Ohm-m] | 305.3687 | 652.6434 | tematdb | v1.1.6 | tematdb_v1.1.6_completeTEPset_convertedOn_20250503_014937__range_1_to_424 | 2025-05-03 01:51 | TRUE
211 | kappa | 297.6918 | 6.799763 | [W/m/K] | 305.3687 | 652.6434 | tematdb | v1.1.6 | tematdb_v1.1.6_completeTEPset_convertedOn_20250503_014937__range_1_to_424 | 2025-05-03 01:51 | TRUE
211 | kappa | 301.1513 | 6.756003 | [W/m/K] | 305.3687 | 652.6434 | tematdb | v1.1.6 | tematdb_v1.1.6_completeTEPset_convertedOn_20250503_014937__range_1_to_424 | 2025-05-03 01:51 | TRUE
211 | kappa | 321.9203 | 6.402205 | [W/m/K] | 305.3687 | 652.6434 | tematdb | v1.1.6 | tematdb_v1.1.6_completeTEPset_convertedOn_20250503_014937__range_1_to_424 | 2025-05-03 01:51 | TRUE
211 | kappa | 368.8295 | 5.705614 | [W/m/K] | 305.3687 | 652.6434 | tematdb | v1.1.6 | tematdb_v1.1.6_completeTEPset_convertedOn_20250503_014937__range_1_to_424 | 2025-05-03 01:51 | TRUE
211 | kappa | 415.3261 | 5.235296 | [W/m/K] | 305.3687 | 652.6434 | tematdb | v1.1.6 | tematdb_v1.1.6_completeTEPset_convertedOn_20250503_014937__range_1_to_424 | 2025-05-03 01:51 | TRUE
211 | kappa | 462.1948 | 4.856222 | [W/m/K] | 305.3687 | 652.6434 | tematdb | v1.1.6 | tematdb_v1.1.6_completeTEPset_convertedOn_20250503_014937__range_1_to_424 | 2025-05-03 01:51 | TRUE
211 | kappa | 509.8259 | 4.517303 | [W/m/K] | 305.3687 | 652.6434 | tematdb | v1.1.6 | tematdb_v1.1.6_completeTEPset_convertedOn_20250503_014937__range_1_to_424 | 2025-05-03 01:51 | TRUE
211 | kappa | 558.2067 | 4.317078 | [W/m/K] | 305.3687 | 652.6434 | tematdb | v1.1.6 | tematdb_v1.1.6_completeTEPset_convertedOn_20250503_014937__range_1_to_424 | 2025-05-03 01:51 | TRUE
211 | kappa | 605.4302 | 4.164285 | [W/m/K] | 305.3687 | 652.6434 | tematdb | v1.1.6 | tematdb_v1.1.6_completeTEPset_convertedOn_20250503_014937__range_1_to_424 | 2025-05-03 01:51 | TRUE
211 | kappa | 652.6434 | 4.091785 | [W/m/K] | 305.3687 | 652.6434 | tematdb | v1.1.6 | tematdb_v1.1.6_completeTEPset_convertedOn_20250503_014937__range_1_to_424 | 2025-05-03 01:51 | TRUE
211 | ZT | 300.7795 | 0.03491569 | [1] | 305.3687 | 652.6434 | tematdb | v1.1.6 | tematdb_v1.1.6_completeTEPset_convertedOn_20250503_014937__range_1_to_424 | 2025-05-03 01:51 | TRUE
211 | ZT | 322.6058 | 0.04907912 | [1] | 305.3687 | 652.6434 | tematdb | v1.1.6 | tematdb_v1.1.6_completeTEPset_convertedOn_20250503_014937__range_1_to_424 | 2025-05-03 01:51 | TRUE
211 | ZT | 368.2071 | 0.07722438 | [1] | 305.3687 | 652.6434 | tematdb | v1.1.6 | tematdb_v1.1.6_completeTEPset_convertedOn_20250503_014937__range_1_to_424 | 2025-05-03 01:51 | TRUE
211 | ZT | 414.9777 | 0.09592737 | [1] | 305.3687 | 652.6434 | tematdb | v1.1.6 | tematdb_v1.1.6_completeTEPset_convertedOn_20250503_014937__range_1_to_424 | 2025-05-03 01:51 | TRUE
211 | ZT | 462.1381 | 0.1253437 | [1] | 305.3687 | 652.6434 | tematdb | v1.1.6 | tematdb_v1.1.6_completeTEPset_convertedOn_20250503_014937__range_1_to_424 | 2025-05-03 01:51 | TRUE
211 | ZT | 510.4677 | 0.1504021 | [1] | 305.3687 | 652.6434 | tematdb | v1.1.6 | tematdb_v1.1.6_completeTEPset_convertedOn_20250503_014937__range_1_to_424 | 2025-05-03 01:51 | TRUE
211 | ZT | 558.7973 | 0.1703761 | [1] | 305.3687 | 652.6434 | tematdb | v1.1.6 | tematdb_v1.1.6_completeTEPset_convertedOn_20250503_014937__range_1_to_424 | 2025-05-03 01:51 | TRUE
211 | ZT | 605.5679 | 0.1596628 | [1] | 305.3687 | 652.6434 | tematdb | v1.1.6 | tematdb_v1.1.6_completeTEPset_convertedOn_20250503_014937__range_1_to_424 | 2025-05-03 01:51 | TRUE
211 | ZT | 652.3385 | 0.1364202 | [1] | 305.3687 | 652.6434 | tematdb | v1.1.6 | tematdb_v1.1.6_completeTEPset_convertedOn_20250503_014937__range_1_to_424 | 2025-05-03 01:51 | TRUE
212 | alpha | 300 | -0.0001276847 | [V/K] | 300.4879 | 799.7622 | tematdb | v1.1.6 | tematdb_v1.1.6_completeTEPset_convertedOn_20250503_014937__range_1_to_424 | 2025-05-03 01:51 | TRUE
212 | alpha | 325.3641 | -0.0001322824 | [V/K] | 300.4879 | 799.7622 | tematdb | v1.1.6 | tematdb_v1.1.6_completeTEPset_convertedOn_20250503_014937__range_1_to_424 | 2025-05-03 01:51 | TRUE
212 | alpha | 350.226 | -0.0001367488 | [V/K] | 300.4879 | 799.7622 | tematdb | v1.1.6 | tematdb_v1.1.6_completeTEPset_convertedOn_20250503_014937__range_1_to_424 | 2025-05-03 01:51 | TRUE
212 | alpha | 374.8368 | -0.0001412808 | [V/K] | 300.4879 | 799.7622 | tematdb | v1.1.6 | tematdb_v1.1.6_completeTEPset_convertedOn_20250503_014937__range_1_to_424 | 2025-05-03 01:51 | TRUE
212 | alpha | 399.9498 | -0.0001458128 | [V/K] | 300.4879 | 799.7622 | tematdb | v1.1.6 | tematdb_v1.1.6_completeTEPset_convertedOn_20250503_014937__range_1_to_424 | 2025-05-03 01:51 | TRUE
212 | alpha | 425.0628 | -0.0001503448 | [V/K] | 300.4879 | 799.7622 | tematdb | v1.1.6 | tematdb_v1.1.6_completeTEPset_convertedOn_20250503_014937__range_1_to_424 | 2025-05-03 01:51 | TRUE
212 | alpha | 449.9247 | -0.00015422 | [V/K] | 300.4879 | 799.7622 | tematdb | v1.1.6 | tematdb_v1.1.6_completeTEPset_convertedOn_20250503_014937__range_1_to_424 | 2025-05-03 01:51 | TRUE
212 | alpha | 475.2888 | -0.000158358 | [V/K] | 300.4879 | 799.7622 | tematdb | v1.1.6 | tematdb_v1.1.6_completeTEPset_convertedOn_20250503_014937__range_1_to_424 | 2025-05-03 01:51 | TRUE
212 | alpha | 500.1507 | -0.0001624302 | [V/K] | 300.4879 | 799.7622 | tematdb | v1.1.6 | tematdb_v1.1.6_completeTEPset_convertedOn_20250503_014937__range_1_to_424 | 2025-05-03 01:51 | TRUE
212 | alpha | 525.0126 | -0.0001665025 | [V/K] | 300.4879 | 799.7622 | tematdb | v1.1.6 | tematdb_v1.1.6_completeTEPset_convertedOn_20250503_014937__range_1_to_424 | 2025-05-03 01:51 | TRUE
212 | alpha | 550.3767 | -0.0001704433 | [V/K] | 300.4879 | 799.7622 | tematdb | v1.1.6 | tematdb_v1.1.6_completeTEPset_convertedOn_20250503_014937__range_1_to_424 | 2025-05-03 01:51 | TRUE
212 | alpha | 574.9874 | -0.0001744499 | [V/K] | 300.4879 | 799.7622 | tematdb | v1.1.6 | tematdb_v1.1.6_completeTEPset_convertedOn_20250503_014937__range_1_to_424 | 2025-05-03 01:51 | TRUE
212 | alpha | 600.1005 | -0.0001781938 | [V/K] | 300.4879 | 799.7622 | tematdb | v1.1.6 | tematdb_v1.1.6_completeTEPset_convertedOn_20250503_014937__range_1_to_424 | 2025-05-03 01:51 | TRUE
212 | alpha | 625.2135 | -0.0001818719 | [V/K] | 300.4879 | 799.7622 | tematdb | v1.1.6 | tematdb_v1.1.6_completeTEPset_convertedOn_20250503_014937__range_1_to_424 | 2025-05-03 01:51 | TRUE
212 | alpha | 650.0753 | -0.0001854844 | [V/K] | 300.4879 | 799.7622 | tematdb | v1.1.6 | tematdb_v1.1.6_completeTEPset_convertedOn_20250503_014937__range_1_to_424 | 2025-05-03 01:51 | TRUE
212 | alpha | 674.9372 | -0.0001893596 | [V/K] | 300.4879 | 799.7622 | tematdb | v1.1.6 | tematdb_v1.1.6_completeTEPset_convertedOn_20250503_014937__range_1_to_424 | 2025-05-03 01:51 | TRUE
212 | alpha | 700.3014 | -0.0001925123 | [V/K] | 300.4879 | 799.7622 | tematdb | v1.1.6 | tematdb_v1.1.6_completeTEPset_convertedOn_20250503_014937__range_1_to_424 | 2025-05-03 01:51 | TRUE
212 | alpha | 725.1632 | -0.000195665 | [V/K] | 300.4879 | 799.7622 | tematdb | v1.1.6 | tematdb_v1.1.6_completeTEPset_convertedOn_20250503_014937__range_1_to_424 | 2025-05-03 01:51 | TRUE
212 | alpha | 750.2762 | -0.0001978325 | [V/K] | 300.4879 | 799.7622 | tematdb | v1.1.6 | tematdb_v1.1.6_completeTEPset_convertedOn_20250503_014937__range_1_to_424 | 2025-05-03 01:51 | TRUE
212 | alpha | 775.1381 | -0.0002 | [V/K] | 300.4879 | 799.7622 | tematdb | v1.1.6 | tematdb_v1.1.6_completeTEPset_convertedOn_20250503_014937__range_1_to_424 | 2025-05-03 01:51 | TRUE
212 | alpha | 800.2511 | -0.0002020361 | [V/K] | 300.4879 | 799.7622 | tematdb | v1.1.6 | tematdb_v1.1.6_completeTEPset_convertedOn_20250503_014937__range_1_to_424 | 2025-05-03 01:51 | TRUE
212 | rho | 300.4879 | 6.231244e-06 | [Ohm-m] | 300.4879 | 799.7622 | tematdb | v1.1.6 | tematdb_v1.1.6_completeTEPset_convertedOn_20250503_014937__range_1_to_424 | 2025-05-03 01:51 | TRUE
212 | rho | 325.6563 | 6.377021e-06 | [Ohm-m] | 300.4879 | 799.7622 | tematdb | v1.1.6 | tematdb_v1.1.6_completeTEPset_convertedOn_20250503_014937__range_1_to_424 | 2025-05-03 01:51 | TRUE
212 | rho | 350.8261 | 6.521338e-06 | [Ohm-m] | 300.4879 | 799.7622 | tematdb | v1.1.6 | tematdb_v1.1.6_completeTEPset_convertedOn_20250503_014937__range_1_to_424 | 2025-05-03 01:51 | TRUE
212 | rho | 375.9945 | 6.681177e-06 | [Ohm-m] | 300.4879 | 799.7622 | tematdb | v1.1.6 | tematdb_v1.1.6_completeTEPset_convertedOn_20250503_014937__range_1_to_424 | 2025-05-03 01:51 | TRUE
212 | rho | 400.6812 | 6.830495e-06 | [Ohm-m] | 300.4879 | 799.7622 | tematdb | v1.1.6 | tematdb_v1.1.6_completeTEPset_convertedOn_20250503_014937__range_1_to_424 | 2025-05-03 01:51 | TRUE
212 | rho | 425.3678 | 6.98664e-06 | [Ohm-m] | 300.4879 | 799.7622 | tematdb | v1.1.6 | tematdb_v1.1.6_completeTEPset_convertedOn_20250503_014937__range_1_to_424 | 2025-05-03 01:51 | TRUE
212 | rho | 450.0545 | 7.150091e-06 | [Ohm-m] | 300.4879 | 799.7622 | tematdb | v1.1.6 | tematdb_v1.1.6_completeTEPset_convertedOn_20250503_014937__range_1_to_424 | 2025-05-03 01:51 | TRUE
212 | rho | 475.7115 | 7.310759e-06 | [Ohm-m] | 300.4879 | 799.7622 | tematdb | v1.1.6 | tematdb_v1.1.6_completeTEPset_convertedOn_20250503_014937__range_1_to_424 | 2025-05-03 01:51 | TRUE
212 | rho | 500.403 | 7.451187e-06 | [Ohm-m] | 300.4879 | 799.7622 | tematdb | v1.1.6 | tematdb_v1.1.6_completeTEPset_convertedOn_20250503_014937__range_1_to_424 | 2025-05-03 01:51 | TRUE
212 | rho | 525.5796 | 7.591398e-06 | [Ohm-m] | 300.4879 | 799.7622 | tematdb | v1.1.6 | tematdb_v1.1.6_completeTEPset_convertedOn_20250503_014937__range_1_to_424 | 2025-05-03 01:51 | TRUE
212 | rho | 550.7563 | 7.736986e-06 | [Ohm-m] | 300.4879 | 799.7622 | tematdb | v1.1.6 | tematdb_v1.1.6_completeTEPset_convertedOn_20250503_014937__range_1_to_424 | 2025-05-03 01:51 | TRUE
212 | rho | 574.9639 | 7.888268e-06 | [Ohm-m] | 300.4879 | 799.7622 | tematdb | v1.1.6 | tematdb_v1.1.6_completeTEPset_convertedOn_20250503_014937__range_1_to_424 | 2025-05-03 01:51 | TRUE
212 | rho | 599.656 | 8.045584e-06 | [Ohm-m] | 300.4879 | 799.7622 | tematdb | v1.1.6 | tematdb_v1.1.6_completeTEPset_convertedOn_20250503_014937__range_1_to_424 | 2025-05-03 01:51 | TRUE
212 | rho | 625.3172 | 8.209302e-06 | [Ohm-m] | 300.4879 | 799.7622 | tematdb | v1.1.6 | tematdb_v1.1.6_completeTEPset_convertedOn_20250503_014937__range_1_to_424 | 2025-05-03 01:51 | TRUE
212 | rho | 650.0093 | 8.379822e-06 | [Ohm-m] | 300.4879 | 799.7622 | tematdb | v1.1.6 | tematdb_v1.1.6_completeTEPset_convertedOn_20250503_014937__range_1_to_424 | 2025-05-03 01:51 | TRUE
212 | rho | 675.6712 | 8.550321e-06 | [Ohm-m] | 300.4879 | 799.7622 | tematdb | v1.1.6 | tematdb_v1.1.6_completeTEPset_convertedOn_20250503_014937__range_1_to_424 | 2025-05-03 01:51 | TRUE
212 | rho | 700.3647 | 8.720356e-06 | [Ohm-m] | 300.4879 | 799.7622 | tematdb | v1.1.6 | tematdb_v1.1.6_completeTEPset_convertedOn_20250503_014937__range_1_to_424 | 2025-05-03 01:51 | TRUE
212 | rho | 724.5716 | 8.9209e-06 | [Ohm-m] | 300.4879 | 799.7622 | tematdb | v1.1.6 | tematdb_v1.1.6_completeTEPset_convertedOn_20250503_014937__range_1_to_424 | 2025-05-03 01:51 | TRUE
212 | rho | 750.2369 | 9.073384e-06 | [Ohm-m] | 300.4879 | 799.7622 | tematdb | v1.1.6 | tematdb_v1.1.6_completeTEPset_convertedOn_20250503_014937__range_1_to_424 | 2025-05-03 01:51 | TRUE
212 | rho | 774.9318 | 9.248101e-06 | [Ohm-m] | 300.4879 | 799.7622 | tematdb | v1.1.6 | tematdb_v1.1.6_completeTEPset_convertedOn_20250503_014937__range_1_to_424 | 2025-05-03 01:51 | TRUE
212 | rho | 800.1125 | 9.412078e-06 | [Ohm-m] | 300.4879 | 799.7622 | tematdb | v1.1.6 | tematdb_v1.1.6_completeTEPset_convertedOn_20250503_014937__range_1_to_424 | 2025-05-03 01:51 | TRUE
212 | kappa | 300 | 4.910354 | [W/m/K] | 300.4879 | 799.7622 | tematdb | v1.1.6 | tematdb_v1.1.6_completeTEPset_convertedOn_20250503_014937__range_1_to_424 | 2025-05-03 01:51 | TRUE
212 | kappa | 324.9643 | 4.77492 | [W/m/K] | 300.4879 | 799.7622 | tematdb | v1.1.6 | tematdb_v1.1.6_completeTEPset_convertedOn_20250503_014937__range_1_to_424 | 2025-05-03 01:51 | TRUE
212 | kappa | 349.6909 | 4.634855 | [W/m/K] | 300.4879 | 799.7622 | tematdb | v1.1.6 | tematdb_v1.1.6_completeTEPset_convertedOn_20250503_014937__range_1_to_424 | 2025-05-03 01:51 | TRUE
212 | kappa | 374.6553 | 4.497106 | [W/m/K] | 300.4879 | 799.7622 | tematdb | v1.1.6 | tematdb_v1.1.6_completeTEPset_convertedOn_20250503_014937__range_1_to_424 | 2025-05-03 01:51 | TRUE
212 | kappa | 399.6196 | 4.404502 | [W/m/K] | 300.4879 | 799.7622 | tematdb | v1.1.6 | tematdb_v1.1.6_completeTEPset_convertedOn_20250503_014937__range_1_to_424 | 2025-05-03 01:51 | TRUE
212 | kappa | 425.0594 | 4.308424 | [W/m/K] | 300.4879 | 799.7622 | tematdb | v1.1.6 | tematdb_v1.1.6_completeTEPset_convertedOn_20250503_014937__range_1_to_424 | 2025-05-03 01:51 | TRUE
212 | kappa | 449.786 | 4.213505 | [W/m/K] | 300.4879 | 799.7622 | tematdb | v1.1.6 | tematdb_v1.1.6_completeTEPset_convertedOn_20250503_014937__range_1_to_424 | 2025-05-03 01:51 | TRUE
212 | kappa | 474.9881 | 4.119743 | [W/m/K] | 300.4879 | 799.7622 | tematdb | v1.1.6 | tematdb_v1.1.6_completeTEPset_convertedOn_20250503_014937__range_1_to_424 | 2025-05-03 01:51 | TRUE
212 | kappa | 499.9524 | 4.056077 | [W/m/K] | 300.4879 | 799.7622 | tematdb | v1.1.6 | tematdb_v1.1.6_completeTEPset_convertedOn_20250503_014937__range_1_to_424 | 2025-05-03 01:51 | TRUE
212 | kappa | 525.1545 | 3.991254 | [W/m/K] | 300.4879 | 799.7622 | tematdb | v1.1.6 | tematdb_v1.1.6_completeTEPset_convertedOn_20250503_014937__range_1_to_424 | 2025-05-03 01:51 | TRUE
212 | kappa | 550.5944 | 3.925273 | [W/m/K] | 300.4879 | 799.7622 | tematdb | v1.1.6 | tematdb_v1.1.6_completeTEPset_convertedOn_20250503_014937__range_1_to_424 | 2025-05-03 01:51 | TRUE
212 | kappa | 574.8455 | 3.862765 | [W/m/K] | 300.4879 | 799.7622 | tematdb | v1.1.6 | tematdb_v1.1.6_completeTEPset_convertedOn_20250503_014937__range_1_to_424 | 2025-05-03 01:51 | TRUE
212 | kappa | 599.572 | 3.811833 | [W/m/K] | 300.4879 | 799.7622 | tematdb | v1.1.6 | tematdb_v1.1.6_completeTEPset_convertedOn_20250503_014937__range_1_to_424 | 2025-05-03 01:51 | TRUE
212 | kappa | 624.7741 | 3.762058 | [W/m/K] | 300.4879 | 799.7622 | tematdb | v1.1.6 | tematdb_v1.1.6_completeTEPset_convertedOn_20250503_014937__range_1_to_424 | 2025-05-03 01:51 | TRUE
212 | kappa | 649.7385 | 3.711125 | [W/m/K] | 300.4879 | 799.7622 | tematdb | v1.1.6 | tematdb_v1.1.6_completeTEPset_convertedOn_20250503_014937__range_1_to_424 | 2025-05-03 01:51 | TRUE
212 | kappa | 674.7028 | 3.66135 | [W/m/K] | 300.4879 | 799.7622 | tematdb | v1.1.6 | tematdb_v1.1.6_completeTEPset_convertedOn_20250503_014937__range_1_to_424 | 2025-05-03 01:51 | TRUE
212 | kappa | 699.6671 | 3.637042 | [W/m/K] | 300.4879 | 799.7622 | tematdb | v1.1.6 | tematdb_v1.1.6_completeTEPset_convertedOn_20250503_014937__range_1_to_424 | 2025-05-03 01:51 | TRUE
212 | kappa | 724.6315 | 3.616206 | [W/m/K] | 300.4879 | 799.7622 | tematdb | v1.1.6 | tematdb_v1.1.6_completeTEPset_convertedOn_20250503_014937__range_1_to_424 | 2025-05-03 01:51 | TRUE
212 | kappa | 749.5958 | 3.623151 | [W/m/K] | 300.4879 | 799.7622 | tematdb | v1.1.6 | tematdb_v1.1.6_completeTEPset_convertedOn_20250503_014937__range_1_to_424 | 2025-05-03 01:51 | TRUE
212 | kappa | 774.7979 | 3.630096 | [W/m/K] | 300.4879 | 799.7622 | tematdb | v1.1.6 | tematdb_v1.1.6_completeTEPset_convertedOn_20250503_014937__range_1_to_424 | 2025-05-03 01:51 | TRUE
212 | kappa | 799.7622 | 3.638199 | [W/m/K] | 300.4879 | 799.7622 | tematdb | v1.1.6 | tematdb_v1.1.6_completeTEPset_convertedOn_20250503_014937__range_1_to_424 | 2025-05-03 01:51 | TRUE
212 | ZT | 300 | 0.1594463 | [1] | 300.4879 | 799.7622 | tematdb | v1.1.6 | tematdb_v1.1.6_completeTEPset_convertedOn_20250503_014937__range_1_to_424 | 2025-05-03 01:51 | TRUE
212 | ZT | 325.2261 | 0.187785 | [1] | 300.4879 | 799.7622 | tematdb | v1.1.6 | tematdb_v1.1.6_completeTEPset_convertedOn_20250503_014937__range_1_to_424 | 2025-05-03 01:51 | TRUE
212 | ZT | 350.2142 | 0.2166124 | [1] | 300.4879 | 799.7622 | tematdb | v1.1.6 | tematdb_v1.1.6_completeTEPset_convertedOn_20250503_014937__range_1_to_424 | 2025-05-03 01:51 | TRUE
212 | ZT | 374.9643 | 0.2503257 | [1] | 300.4879 | 799.7622 | tematdb | v1.1.6 | tematdb_v1.1.6_completeTEPset_convertedOn_20250503_014937__range_1_to_424 | 2025-05-03 01:51 | TRUE
212 | ZT | 399.9524 | 0.2845277 | [1] | 300.4879 | 799.7622 | tematdb | v1.1.6 | tematdb_v1.1.6_completeTEPset_convertedOn_20250503_014937__range_1_to_424 | 2025-05-03 01:51 | TRUE
212 | ZT | 424.9405 | 0.3177524 | [1] | 300.4879 | 799.7622 | tematdb | v1.1.6 | tematdb_v1.1.6_completeTEPset_convertedOn_20250503_014937__range_1_to_424 | 2025-05-03 01:51 | TRUE
212 | ZT | 450.1666 | 0.3553746 | [1] | 300.4879 | 799.7622 | tematdb | v1.1.6 | tematdb_v1.1.6_completeTEPset_convertedOn_20250503_014937__range_1_to_424 | 2025-05-03 01:51 | TRUE
212 | ZT | 474.9167 | 0.3944625 | [1] | 300.4879 | 799.7622 | tematdb | v1.1.6 | tematdb_v1.1.6_completeTEPset_convertedOn_20250503_014937__range_1_to_424 | 2025-05-03 01:51 | TRUE
212 | ZT | 499.9048 | 0.4359935 | [1] | 300.4879 | 799.7622 | tematdb | v1.1.6 | tematdb_v1.1.6_completeTEPset_convertedOn_20250503_014937__range_1_to_424 | 2025-05-03 01:51 | TRUE
212 | ZT | 524.8929 | 0.4785016 | [1] | 300.4879 | 799.7622 | tematdb | v1.1.6 | tematdb_v1.1.6_completeTEPset_convertedOn_20250503_014937__range_1_to_424 | 2025-05-03 01:51 | TRUE
212 | ZT | 550.119 | 0.52443 | [1] | 300.4879 | 799.7622 | tematdb | v1.1.6 | tematdb_v1.1.6_completeTEPset_convertedOn_20250503_014937__range_1_to_424 | 2025-05-03 01:51 | TRUE
212 | ZT | 574.8691 | 0.5747557 | [1] | 300.4879 | 799.7622 | tematdb | v1.1.6 | tematdb_v1.1.6_completeTEPset_convertedOn_20250503_014937__range_1_to_424 | 2025-05-03 01:51 | TRUE
212 | ZT | 599.8572 | 0.6211726 | [1] | 300.4879 | 799.7622 | tematdb | v1.1.6 | tematdb_v1.1.6_completeTEPset_convertedOn_20250503_014937__range_1_to_424 | 2025-05-03 01:51 | TRUE
212 | ZT | 624.8453 | 0.6700326 | [1] | 300.4879 | 799.7622 | tematdb | v1.1.6 | tematdb_v1.1.6_completeTEPset_convertedOn_20250503_014937__range_1_to_424 | 2025-05-03 01:51 | TRUE
212 | ZT | 649.8334 | 0.7193811 | [1] | 300.4879 | 799.7622 | tematdb | v1.1.6 | tematdb_v1.1.6_completeTEPset_convertedOn_20250503_014937__range_1_to_424 | 2025-05-03 01:51 | TRUE
212 | ZT | 675.0595 | 0.7721498 | [1] | 300.4879 | 799.7622 | tematdb | v1.1.6 | tematdb_v1.1.6_completeTEPset_convertedOn_20250503_014937__range_1_to_424 | 2025-05-03 01:51 | TRUE
212 | ZT | 699.8096 | 0.8161238 | [1] | 300.4879 | 799.7622 | tematdb | v1.1.6 | tematdb_v1.1.6_completeTEPset_convertedOn_20250503_014937__range_1_to_424 | 2025-05-03 01:51 | TRUE
212 | ZT | 725.0357 | 0.8581433 | [1] | 300.4879 | 799.7622 | tematdb | v1.1.6 | tematdb_v1.1.6_completeTEPset_convertedOn_20250503_014937__range_1_to_424 | 2025-05-03 01:51 | TRUE
212 | ZT | 749.7858 | 0.8913681 | [1] | 300.4879 | 799.7622 | tematdb | v1.1.6 | tematdb_v1.1.6_completeTEPset_convertedOn_20250503_014937__range_1_to_424 | 2025-05-03 01:51 | TRUE
212 | ZT | 774.7739 | 0.9221498 | [1] | 300.4879 | 799.7622 | tematdb | v1.1.6 | tematdb_v1.1.6_completeTEPset_convertedOn_20250503_014937__range_1_to_424 | 2025-05-03 01:51 | TRUE
212 | ZT | 800 | 0.9509772 | [1] | 300.4879 | 799.7622 | tematdb | v1.1.6 | tematdb_v1.1.6_completeTEPset_convertedOn_20250503_014937__range_1_to_424 | 2025-05-03 01:51 | TRUE
213 | alpha | 297.836 | -0.000108199 | [V/K] | 299.775 | 800 | tematdb | v1.1.6 | tematdb_v1.1.6_completeTEPset_convertedOn_20250503_014937__range_1_to_424 | 2025-05-03 01:51 | TRUE
213 | alpha | 346.898 | -0.000116046 | [V/K] | 299.775 | 800 | tematdb | v1.1.6 | tematdb_v1.1.6_completeTEPset_convertedOn_20250503_014937__range_1_to_424 | 2025-05-03 01:51 | TRUE
213 | alpha | 400.289 | -0.000125101 | [V/K] | 299.775 | 800 | tematdb | v1.1.6 | tematdb_v1.1.6_completeTEPset_convertedOn_20250503_014937__range_1_to_424 | 2025-05-03 01:51 | TRUE
213 | alpha | 448.629 | -0.000132042 | [V/K] | 299.775 | 800 | tematdb | v1.1.6 | tematdb_v1.1.6_completeTEPset_convertedOn_20250503_014937__range_1_to_424 | 2025-05-03 01:51 | TRUE
213 | alpha | 498.413 | -0.000138682 | [V/K] | 299.775 | 800 | tematdb | v1.1.6 | tematdb_v1.1.6_completeTEPset_convertedOn_20250503_014937__range_1_to_424 | 2025-05-03 01:51 | TRUE
213 | alpha | 548.918 | -0.000146831 | [V/K] | 299.775 | 800 | tematdb | v1.1.6 | tematdb_v1.1.6_completeTEPset_convertedOn_20250503_014937__range_1_to_424 | 2025-05-03 01:51 | TRUE
213 | alpha | 598.701 | -0.00015498 | [V/K] | 299.775 | 800 | tematdb | v1.1.6 | tematdb_v1.1.6_completeTEPset_convertedOn_20250503_014937__range_1_to_424 | 2025-05-03 01:51 | TRUE
213 | alpha | 650.649 | -0.00016162 | [V/K] | 299.775 | 800 | tematdb | v1.1.6 | tematdb_v1.1.6_completeTEPset_convertedOn_20250503_014937__range_1_to_424 | 2025-05-03 01:51 | TRUE
213 | alpha | 699.711 | -0.00017007 | [V/K] | 299.775 | 800 | tematdb | v1.1.6 | tematdb_v1.1.6_completeTEPset_convertedOn_20250503_014937__range_1_to_424 | 2025-05-03 01:51 | TRUE
213 | alpha | 748.773 | -0.000176107 | [V/K] | 299.775 | 800 | tematdb | v1.1.6 | tematdb_v1.1.6_completeTEPset_convertedOn_20250503_014937__range_1_to_424 | 2025-05-03 01:51 | TRUE
213 | alpha | 800 | -0.000183954 | [V/K] | 299.775 | 800 | tematdb | v1.1.6 | tematdb_v1.1.6_completeTEPset_convertedOn_20250503_014937__range_1_to_424 | 2025-05-03 01:51 | TRUE
213 | rho | 298.675 | 3.88356e-06 | [Ohm-m] | 299.775 | 800 | tematdb | v1.1.6 | tematdb_v1.1.6_completeTEPset_convertedOn_20250503_014937__range_1_to_424 | 2025-05-03 01:51 | TRUE
213 | rho | 349.381 | 4.21805e-06 | [Ohm-m] | 299.775 | 800 | tematdb | v1.1.6 | tematdb_v1.1.6_completeTEPset_convertedOn_20250503_014937__range_1_to_424 | 2025-05-03 01:51 | TRUE
213 | rho | 399.391 | 4.52448e-06 | [Ohm-m] | 299.775 | 800 | tematdb | v1.1.6 | tematdb_v1.1.6_completeTEPset_convertedOn_20250503_014937__range_1_to_424 | 2025-05-03 01:51 | TRUE
213 | rho | 448.704 | 4.7466e-06 | [Ohm-m] | 299.775 | 800 | tematdb | v1.1.6 | tematdb_v1.1.6_completeTEPset_convertedOn_20250503_014937__range_1_to_424 | 2025-05-03 01:51 | TRUE
213 | rho | 500.104 | 5.05295e-06 | [Ohm-m] | 299.775 | 800 | tematdb | v1.1.6 | tematdb_v1.1.6_completeTEPset_convertedOn_20250503_014937__range_1_to_424 | 2025-05-03 01:51 | TRUE
213 | rho | 549.42 | 5.35941e-06 | [Ohm-m] | 299.775 | 800 | tematdb | v1.1.6 | tematdb_v1.1.6_completeTEPset_convertedOn_20250503_014937__range_1_to_424 | 2025-05-03 01:51 | TRUE
213 | rho | 600.122 | 5.58146e-06 | [Ohm-m] | 299.775 | 800 | tematdb | v1.1.6 | tematdb_v1.1.6_completeTEPset_convertedOn_20250503_014937__range_1_to_424 | 2025-05-03 01:51 | TRUE
213 | rho | 649.438 | 5.88792e-06 | [Ohm-m] | 299.775 | 800 | tematdb | v1.1.6 | tematdb_v1.1.6_completeTEPset_convertedOn_20250503_014937__range_1_to_424 | 2025-05-03 01:51 | TRUE
213 | rho | 701.53 | 6.138e-06 | [Ohm-m] | 299.775 | 800 | tematdb | v1.1.6 | tematdb_v1.1.6_completeTEPset_convertedOn_20250503_014937__range_1_to_424 | 2025-05-03 01:51 | TRUE
213 | rho | 749.455 | 6.38832e-06 | [Ohm-m] | 299.775 | 800 | tematdb | v1.1.6 | tematdb_v1.1.6_completeTEPset_convertedOn_20250503_014937__range_1_to_424 | 2025-05-03 01:51 | TRUE
213 | rho | 800.85 | 6.5541e-06 | [Ohm-m] | 299.775 | 800 | tematdb | v1.1.6 | tematdb_v1.1.6_completeTEPset_convertedOn_20250503_014937__range_1_to_424 | 2025-05-03 01:51 | TRUE
213 | kappa | 299.775 | 4.50002 | [W/m/K] | 299.775 | 800 | tematdb | v1.1.6 | tematdb_v1.1.6_completeTEPset_convertedOn_20250503_014937__range_1_to_424 | 2025-05-03 01:51 | TRUE
213 | kappa | 350.282 | 4.348 | [W/m/K] | 299.775 | 800 | tematdb | v1.1.6 | tematdb_v1.1.6_completeTEPset_convertedOn_20250503_014937__range_1_to_424 | 2025-05-03 01:51 | TRUE
213 | kappa | 400.123 | 4.23101 | [W/m/K] | 299.775 | 800 | tematdb | v1.1.6 | tematdb_v1.1.6_completeTEPset_convertedOn_20250503_014937__range_1_to_424 | 2025-05-03 01:51 | TRUE
213 | kappa | 448.584 | 4.12407 | [W/m/K] | 299.775 | 800 | tematdb | v1.1.6 | tematdb_v1.1.6_completeTEPset_convertedOn_20250503_014937__range_1_to_424 | 2025-05-03 01:51 | TRUE
213 | kappa | 501.896 | 4.01193 | [W/m/K] | 299.775 | 800 | tematdb | v1.1.6 | tematdb_v1.1.6_completeTEPset_convertedOn_20250503_014937__range_1_to_424 | 2025-05-03 01:51 | TRUE
213 | kappa | 550.361 | 3.90999 | [W/m/K] | 299.775 | 800 | tematdb | v1.1.6 | tematdb_v1.1.6_completeTEPset_convertedOn_20250503_014937__range_1_to_424 | 2025-05-03 01:51 | TRUE
213 | kappa | 601.608 | 3.81794 | [W/m/K] | 299.775 | 800 | tematdb | v1.1.6 | tematdb_v1.1.6_completeTEPset_convertedOn_20250503_014937__range_1_to_424 | 2025-05-03 01:51 | TRUE
213 | kappa | 651.483 | 3.74595 | [W/m/K] | 299.775 | 800 | tematdb | v1.1.6 | tematdb_v1.1.6_completeTEPset_convertedOn_20250503_014937__range_1_to_424 | 2025-05-03 01:51 | TRUE
213 | kappa | 701.343 | 3.65395 | [W/m/K] | 299.775 | 800 | tematdb | v1.1.6 | tematdb_v1.1.6_completeTEPset_convertedOn_20250503_014937__range_1_to_424 | 2025-05-03 01:51 | TRUE
213 | kappa | 750.556 | 3.62198 | [W/m/K] | 299.775 | 800 | tematdb | v1.1.6 | tematdb_v1.1.6_completeTEPset_convertedOn_20250503_014937__range_1_to_424 | 2025-05-03 01:51 | TRUE
213 | kappa | 800.439 | 3.55999 | [W/m/K] | 299.775 | 800 | tematdb | v1.1.6 | tematdb_v1.1.6_completeTEPset_convertedOn_20250503_014937__range_1_to_424 | 2025-05-03 01:51 | TRUE
213 | ZT | 299.504 | 0.201828 | [1] | 299.775 | 800 | tematdb | v1.1.6 | tematdb_v1.1.6_completeTEPset_convertedOn_20250503_014937__range_1_to_424 | 2025-05-03 01:51 | TRUE
213 | ZT | 348.855 | 0.258164 | [1] | 299.775 | 800 | tematdb | v1.1.6 | tematdb_v1.1.6_completeTEPset_convertedOn_20250503_014937__range_1_to_424 | 2025-05-03 01:51 | TRUE
213 | ZT | 399.63 | 0.329535 | [1] | 299.775 | 800 | tematdb | v1.1.6 | tematdb_v1.1.6_completeTEPset_convertedOn_20250503_014937__range_1_to_424 | 2025-05-03 01:51 | TRUE
213 | ZT | 449.023 | 0.428039 | [1] | 299.775 | 800 | tematdb | v1.1.6 | tematdb_v1.1.6_completeTEPset_convertedOn_20250503_014937__range_1_to_424 | 2025-05-03 01:51 | TRUE
213 | ZT | 499.828 | 0.52953 | [1] | 299.775 | 800 | tematdb | v1.1.6 | tematdb_v1.1.6_completeTEPset_convertedOn_20250503_014937__range_1_to_424 | 2025-05-03 01:51 | TRUE
213 | ZT | 549.215 | 0.62201 | [1] | 299.775 | 800 | tematdb | v1.1.6 | tematdb_v1.1.6_completeTEPset_convertedOn_20250503_014937__range_1_to_424 | 2025-05-03 01:51 | TRUE
213 | ZT | 600.721 | 0.720476 | [1] | 299.775 | 800 | tematdb | v1.1.6 | tematdb_v1.1.6_completeTEPset_convertedOn_20250503_014937__range_1_to_424 | 2025-05-03 01:51 | TRUE
213 | ZT | 650.818 | 0.818968 | [1] | 299.775 | 800 | tematdb | v1.1.6 | tematdb_v1.1.6_completeTEPset_convertedOn_20250503_014937__range_1_to_424 | 2025-05-03 01:51 | TRUE
213 | ZT | 700.921 | 0.923483 | [1] | 299.775 | 800 | tematdb | v1.1.6 | tematdb_v1.1.6_completeTEPset_convertedOn_20250503_014937__range_1_to_424 | 2025-05-03 01:51 | TRUE
213 | ZT | 751.027 | 1.03101 | [1] | 299.775 | 800 | tematdb | v1.1.6 | tematdb_v1.1.6_completeTEPset_convertedOn_20250503_014937__range_1_to_424 | 2025-05-03 01:51 | TRUE
213 | ZT | 800.465 | 1.17469 | [1] | 299.775 | 800 | tematdb | v1.1.6 | tematdb_v1.1.6_completeTEPset_convertedOn_20250503_014937__range_1_to_424 | 2025-05-03 01:51 | TRUE
214 | alpha | 373.2306 | 3.74917e-05 | [V/K] | 373.2306 | 771.901 | tematdb | v1.1.6 | tematdb_v1.1.6_completeTEPset_convertedOn_20250503_014937__range_1_to_424 | 2025-05-03 01:51 | TRUE
214 | alpha | 397.2032 | 4.074004e-05 | [V/K] | 373.2306 | 771.901 | tematdb | v1.1.6 | tematdb_v1.1.6_completeTEPset_convertedOn_20250503_014937__range_1_to_424 | 2025-05-03 01:51 | TRUE
214 | alpha | 422.3744 | 4.441246e-05 | [V/K] | 373.2306 | 771.901 | tematdb | v1.1.6 | tematdb_v1.1.6_completeTEPset_convertedOn_20250503_014937__range_1_to_424 | 2025-05-03 01:51 | TRUE
214 | alpha | 447.9452 | 4.787264e-05 | [V/K] | 373.2306 | 771.901 | tematdb | v1.1.6 | tematdb_v1.1.6_completeTEPset_convertedOn_20250503_014937__range_1_to_424 | 2025-05-03 01:51 | TRUE
214 | alpha | 473.1164 | 5.140363e-05 | [V/K] | 373.2306 | 771.901 | tematdb | v1.1.6 | tematdb_v1.1.6_completeTEPset_convertedOn_20250503_014937__range_1_to_424 | 2025-05-03 01:51 | TRUE
214 | alpha | 497.8881 | 5.542974e-05 | [V/K] | 373.2306 | 771.901 | tematdb | v1.1.6 | tematdb_v1.1.6_completeTEPset_convertedOn_20250503_014937__range_1_to_424 | 2025-05-03 01:51 | TRUE
214 | alpha | 523.0594 | 5.889e-05 | [V/K] | 373.2306 | 771.901 | tematdb | v1.1.6 | tematdb_v1.1.6_completeTEPset_convertedOn_20250503_014937__range_1_to_424 | 2025-05-03 01:51 | TRUE
214 | alpha | 548.2306 | 6.369396e-05 | [V/K] | 373.2306 | 771.901 | tematdb | v1.1.6 | tematdb_v1.1.6_completeTEPset_convertedOn_20250503_014937__range_1_to_424 | 2025-05-03 01:51 | TRUE
214 | alpha | 573.4018 | 6.786144e-05 | [V/K] | 373.2306 | 771.901 | tematdb | v1.1.6 | tematdb_v1.1.6_completeTEPset_convertedOn_20250503_014937__range_1_to_424 | 2025-05-03 01:51 | TRUE
214 | alpha | 598.1735 | 7.188755e-05 | [V/K] | 373.2306 | 771.901 | tematdb | v1.1.6 | tematdb_v1.1.6_completeTEPset_convertedOn_20250503_014937__range_1_to_424 | 2025-05-03 01:51 | TRUE
214 | alpha | 622.5457 | 7.619663e-05 | [V/K] | 373.2306 | 771.901 | tematdb | v1.1.6 | tematdb_v1.1.6_completeTEPset_convertedOn_20250503_014937__range_1_to_424 | 2025-05-03 01:51 | TRUE
214 | alpha | 647.7169 | 8.03641e-05 | [V/K] | 373.2306 | 771.901 | tematdb | v1.1.6 | tematdb_v1.1.6_completeTEPset_convertedOn_20250503_014937__range_1_to_424 | 2025-05-03 01:51 | TRUE
214 | alpha | 672.8881 | 8.233921e-05 | [V/K] | 373.2306 | 771.901 | tematdb | v1.1.6 | tematdb_v1.1.6_completeTEPset_convertedOn_20250503_014937__range_1_to_424 | 2025-05-03 01:51 | TRUE
214 | alpha | 698.0594 | 8.28999e-05 | [V/K] | 373.2306 | 771.901 | tematdb | v1.1.6 | tematdb_v1.1.6_completeTEPset_convertedOn_20250503_014937__range_1_to_424 | 2025-05-03 01:51 | TRUE
214 | alpha | 723.2306 | 8.225832e-05 | [V/K] | 373.2306 | 771.901 | tematdb | v1.1.6 | tematdb_v1.1.6_completeTEPset_convertedOn_20250503_014937__range_1_to_424 | 2025-05-03 01:51 | TRUE
214 | alpha | 748.0023 | 7.970735e-05 | [V/K] | 373.2306 | 771.901 | tematdb | v1.1.6 | tematdb_v1.1.6_completeTEPset_convertedOn_20250503_014937__range_1_to_424 | 2025-05-03 01:51 | TRUE
214 | alpha | 773.1735 | 7.475176e-05 | [V/K] | 373.2306 | 771.901 | tematdb | v1.1.6 | tematdb_v1.1.6_completeTEPset_convertedOn_20250503_014937__range_1_to_424 | 2025-05-03 01:51 | TRUE
214 | rho | 371.787 | 6.395948e-06 | [Ohm-m] | 373.2306 | 771.901 | tematdb | v1.1.6 | tematdb_v1.1.6_completeTEPset_convertedOn_20250503_014937__range_1_to_424 | 2025-05-03 01:51 | TRUE
214 | rho | 397.717 | 6.732919e-06 | [Ohm-m] | 373.2306 | 771.901 | tematdb | v1.1.6 | tematdb_v1.1.6_completeTEPset_convertedOn_20250503_014937__range_1_to_424 | 2025-05-03 01:51 | TRUE
214 | rho | 421.422 | 7.135518e-06 | [Ohm-m] | 373.2306 | 771.901 | tematdb | v1.1.6 | tematdb_v1.1.6_completeTEPset_convertedOn_20250503_014937__range_1_to_424 | 2025-05-03 01:51 | TRUE
214 | rho | 448.838 | 7.494566e-06 | [Ohm-m] | 373.2306 | 771.901 | tematdb | v1.1.6 | tematdb_v1.1.6_completeTEPset_convertedOn_20250503_014937__range_1_to_424 | 2025-05-03 01:51 | TRUE
214 | rho | 473.286 | 7.926254e-06 | [Ohm-m] | 373.2306 | 771.901 | tematdb | v1.1.6 | tematdb_v1.1.6_completeTEPset_convertedOn_20250503_014937__range_1_to_424 | 2025-05-03 01:51 | TRUE
214 | rho | 499.216 | 8.450442e-06 | [Ohm-m] | 373.2306 | 771.901 | tematdb | v1.1.6 | tematdb_v1.1.6_completeTEPset_convertedOn_20250503_014937__range_1_to_424 | 2025-05-03 01:51 | TRUE
214 | rho | 523.664 | 9.048627e-06 | [Ohm-m] | 373.2306 | 771.901 | tematdb | v1.1.6 | tematdb_v1.1.6_completeTEPset_convertedOn_20250503_014937__range_1_to_424 | 2025-05-03 01:51 | TRUE
214 | rho | 549.6 | 9.481279e-06 | [Ohm-m] | 373.2306 | 771.901 | tematdb | v1.1.6 | tematdb_v1.1.6_completeTEPset_convertedOn_20250503_014937__range_1_to_424 | 2025-05-03 01:51 | TRUE
214 | rho | 574.049 | 1.018287e-05 | [Ohm-m] | 373.2306 | 771.901 | tematdb | v1.1.6 | tematdb_v1.1.6_completeTEPset_convertedOn_20250503_014937__range_1_to_424 | 2025-05-03 01:51 | TRUE
214 | rho | 597.018 | 1.07981e-05 | [Ohm-m] | 373.2306 | 771.901 | tematdb | v1.1.6 | tematdb_v1.1.6_completeTEPset_convertedOn_20250503_014937__range_1_to_424 | 2025-05-03 01:51 | TRUE
214 | rho | 623.695 | 1.149305e-05 | [Ohm-m] | 373.2306 | 771.901 | tematdb | v1.1.6 | tematdb_v1.1.6_completeTEPset_convertedOn_20250503_014937__range_1_to_424 | 2025-05-03 01:51 | TRUE
214 | rho | 647.408 | 1.211735e-05 | [Ohm-m] | 373.2306 | 771.901 | tematdb | v1.1.6 | tematdb_v1.1.6_completeTEPset_convertedOn_20250503_014937__range_1_to_424 | 2025-05-03 01:51 | TRUE
214 | rho | 673.343 | 1.299929e-05 | [Ohm-m] | 373.2306 | 771.901 | tematdb | v1.1.6 | tematdb_v1.1.6_completeTEPset_convertedOn_20250503_014937__range_1_to_424 | 2025-05-03 01:51 | TRUE
214 | rho | 699.279 | 1.391109e-05 | [Ohm-m] | 373.2306 | 771.901 | tematdb | v1.1.6 | tematdb_v1.1.6_completeTEPset_convertedOn_20250503_014937__range_1_to_424 | 2025-05-03 01:51 | TRUE
214 | rho | 724.47 | 1.534361e-05 | [Ohm-m] | 373.2306 | 771.901 | tematdb | v1.1.6 | tematdb_v1.1.6_completeTEPset_convertedOn_20250503_014937__range_1_to_424 | 2025-05-03 01:51 | TRUE
214 | rho | 748.187 | 1.603566e-05 | [Ohm-m] | 373.2306 | 771.901 | tematdb | v1.1.6 | tematdb_v1.1.6_completeTEPset_convertedOn_20250503_014937__range_1_to_424 | 2025-05-03 01:51 | TRUE
214 | rho | 771.901 | 1.727766e-05 | [Ohm-m] | 373.2306 | 771.901 | tematdb | v1.1.6 | tematdb_v1.1.6_completeTEPset_convertedOn_20250503_014937__range_1_to_424 | 2025-05-03 01:51 | TRUE
214 | kappa | 373.116 | 3.74948 | [W/m/K] | 373.2306 | 771.901 | tematdb | v1.1.6 | tematdb_v1.1.6_completeTEPset_convertedOn_20250503_014937__range_1_to_424 | 2025-05-03 01:51 | TRUE
214 | kappa | 398.545 | 3.64046 | [W/m/K] | 373.2306 | 771.901 | tematdb | v1.1.6 | tematdb_v1.1.6_completeTEPset_convertedOn_20250503_014937__range_1_to_424 | 2025-05-03 01:51 | TRUE
214 | kappa | 423.202 | 3.53145 | [W/m/K] | 373.2306 | 771.901 | tematdb | v1.1.6 | tematdb_v1.1.6_completeTEPset_convertedOn_20250503_014937__range_1_to_424 | 2025-05-03 01:51 | TRUE
214 | kappa | 449.401 | 3.46436 | [W/m/K] | 373.2306 | 771.901 | tematdb | v1.1.6 | tematdb_v1.1.6_completeTEPset_convertedOn_20250503_014937__range_1_to_424 | 2025-05-03 01:51 | TRUE
214 | kappa | 472.517 | 3.39727 | [W/m/K] | 373.2306 | 771.901 | tematdb | v1.1.6 | tematdb_v1.1.6_completeTEPset_convertedOn_20250503_014937__range_1_to_424 | 2025-05-03 01:51 | TRUE
214 | kappa | 497.945 | 3.34696 | [W/m/K] | 373.2306 | 771.901 | tematdb | v1.1.6 | tematdb_v1.1.6_completeTEPset_convertedOn_20250503_014937__range_1_to_424 | 2025-05-03 01:51 | TRUE
214 | kappa | 523.373 | 3.28826 | [W/m/K] | 373.2306 | 771.901 | tematdb | v1.1.6 | tematdb_v1.1.6_completeTEPset_convertedOn_20250503_014937__range_1_to_424 | 2025-05-03 01:51 | TRUE
214 | kappa | 548.031 | 3.22956 | [W/m/K] | 373.2306 | 771.901 | tematdb | v1.1.6 | tematdb_v1.1.6_completeTEPset_convertedOn_20250503_014937__range_1_to_424 | 2025-05-03 01:51 | TRUE
214 | kappa | 573.459 | 3.21279 | [W/m/K] | 373.2306 | 771.901 | tematdb | v1.1.6 | tematdb_v1.1.6_completeTEPset_convertedOn_20250503_014937__range_1_to_424 | 2025-05-03 01:51 | TRUE
214 | kappa | 598.887 | 3.16247 | [W/m/K] | 373.2306 | 771.901 | tematdb | v1.1.6 | tematdb_v1.1.6_completeTEPset_convertedOn_20250503_014937__range_1_to_424 | 2025-05-03 01:51 | TRUE
214 | kappa | 622.774 | 3.13732 | [W/m/K] | 373.2306 | 771.901 | tematdb | v1.1.6 | tematdb_v1.1.6_completeTEPset_convertedOn_20250503_014937__range_1_to_424 | 2025-05-03 01:51 | TRUE
214 | kappa | 649.743 | 3.10377 | [W/m/K] | 373.2306 | 771.901 | tematdb | v1.1.6 | tematdb_v1.1.6_completeTEPset_convertedOn_20250503_014937__range_1_to_424 | 2025-05-03 01:51 | TRUE
214 | kappa | 673.63 | 3.05346 | [W/m/K] | 373.2306 | 771.901 | tematdb | v1.1.6 | tematdb_v1.1.6_completeTEPset_convertedOn_20250503_014937__range_1_to_424 | 2025-05-03 01:51 | TRUE
214 | kappa | 699.058 | 3.04507 | [W/m/K] | 373.2306 | 771.901 | tematdb | v1.1.6 | tematdb_v1.1.6_completeTEPset_convertedOn_20250503_014937__range_1_to_424 | 2025-05-03 01:51 | TRUE
214 | kappa | 722.945 | 3.05346 | [W/m/K] | 373.2306 | 771.901 | tematdb | v1.1.6 | tematdb_v1.1.6_completeTEPset_convertedOn_20250503_014937__range_1_to_424 | 2025-05-03 01:51 | TRUE
214 | kappa | 747.603 | 3.07862 | [W/m/K] | 373.2306 | 771.901 | tematdb | v1.1.6 | tematdb_v1.1.6_completeTEPset_convertedOn_20250503_014937__range_1_to_424 | 2025-05-03 01:51 | TRUE
214 | kappa | 772.26 | 3.087 | [W/m/K] | 373.2306 | 771.901 | tematdb | v1.1.6 | tematdb_v1.1.6_completeTEPset_convertedOn_20250503_014937__range_1_to_424 | 2025-05-03 01:51 | TRUE
214 | ZT | 374.717 | 0.0218577 | [1] | 373.2306 | 771.901 | tematdb | v1.1.6 | tematdb_v1.1.6_completeTEPset_convertedOn_20250503_014937__range_1_to_424 | 2025-05-03 01:51 | TRUE
214 | ZT | 399.435 | 0.0273913 | [1] | 373.2306 | 771.901 | tematdb | v1.1.6 | tematdb_v1.1.6_completeTEPset_convertedOn_20250503_014937__range_1_to_424 | 2025-05-03 01:51 | TRUE
214 | ZT | 424.152 | 0.0329249 | [1] | 373.2306 | 771.901 | tematdb | v1.1.6 | tematdb_v1.1.6_completeTEPset_convertedOn_20250503_014937__range_1_to_424 | 2025-05-03 01:51 | TRUE
214 | ZT | 450.323 | 0.0395652 | [1] | 373.2306 | 771.901 | tematdb | v1.1.6 | tematdb_v1.1.6_completeTEPset_convertedOn_20250503_014937__range_1_to_424 | 2025-05-03 01:51 | TRUE
214 | ZT | 474.313 | 0.0459289 | [1] | 373.2306 | 771.901 | tematdb | v1.1.6 | tematdb_v1.1.6_completeTEPset_convertedOn_20250503_014937__range_1_to_424 | 2025-05-03 01:51 | TRUE
214 | ZT | 499.031 | 0.0542292 | [1] | 373.2306 | 771.901 | tematdb | v1.1.6 | tematdb_v1.1.6_completeTEPset_convertedOn_20250503_014937__range_1_to_424 | 2025-05-03 01:51 | TRUE
214 | ZT | 524.475 | 0.0619763 | [1] | 373.2306 | 771.901 | tematdb | v1.1.6 | tematdb_v1.1.6_completeTEPset_convertedOn_20250503_014937__range_1_to_424 | 2025-05-03 01:51 | TRUE
214 | ZT | 548.465 | 0.0716601 | [1] | 373.2306 | 771.901 | tematdb | v1.1.6 | tematdb_v1.1.6_completeTEPset_convertedOn_20250503_014937__range_1_to_424 | 2025-05-03 01:51 | TRUE
214 | ZT | 573.91 | 0.0813439 | [1] | 373.2306 | 771.901 | tematdb | v1.1.6 | tematdb_v1.1.6_completeTEPset_convertedOn_20250503_014937__range_1_to_424 | 2025-05-03 01:51 | TRUE
214 | ZT | 599.354 | 0.0901976 | [1] | 373.2306 | 771.901 | tematdb | v1.1.6 | tematdb_v1.1.6_completeTEPset_convertedOn_20250503_014937__range_1_to_424 | 2025-05-03 01:51 | TRUE
214 | ZT | 624.798 | 0.100435 | [1] | 373.2306 | 771.901 | tematdb | v1.1.6 | tematdb_v1.1.6_completeTEPset_convertedOn_20250503_014937__range_1_to_424 | 2025-05-03 01:51 | TRUE
214 | ZT | 649.515 | 0.110119 | [1] | 373.2306 | 771.901 | tematdb | v1.1.6 | tematdb_v1.1.6_completeTEPset_convertedOn_20250503_014937__range_1_to_424 | 2025-05-03 01:51 | TRUE
214 | ZT | 672.779 | 0.113439 | [1] | 373.2306 | 771.901 | tematdb | v1.1.6 | tematdb_v1.1.6_completeTEPset_convertedOn_20250503_014937__range_1_to_424 | 2025-05-03 01:51 | TRUE
214 | ZT | 699.677 | 0.112055 | [1] | 373.2306 | 771.901 | tematdb | v1.1.6 | tematdb_v1.1.6_completeTEPset_convertedOn_20250503_014937__range_1_to_424 | 2025-05-03 01:51 | TRUE
214 | ZT | 722.94 | 0.106522 | [1] | 373.2306 | 771.901 | tematdb | v1.1.6 | tematdb_v1.1.6_completeTEPset_convertedOn_20250503_014937__range_1_to_424 | 2025-05-03 01:51 | TRUE
214 | ZT | 749.111 | 0.0954545 | [1] | 373.2306 | 771.901 | tematdb | v1.1.6 | tematdb_v1.1.6_completeTEPset_convertedOn_20250503_014937__range_1_to_424 | 2025-05-03 01:51 | TRUE
214 | ZT | 775.283 | 0.0794071 | [1] | 373.2306 | 771.901 | tematdb | v1.1.6 | tematdb_v1.1.6_completeTEPset_convertedOn_20250503_014937__range_1_to_424 | 2025-05-03 01:51 | TRUE
215 | alpha | 304.1746 | -0.000110642 | [V/K] | 307.7044 | 773.816 | tematdb | v1.1.6 | tematdb_v1.1.6_completeTEPset_convertedOn_20250503_014937__range_1_to_424 | 2025-05-03 01:51 | TRUE
215 | alpha | 372.3953 | -0.000125609 | [V/K] | 307.7044 | 773.816 | tematdb | v1.1.6 | tematdb_v1.1.6_completeTEPset_convertedOn_20250503_014937__range_1_to_424 | 2025-05-03 01:51 | TRUE
215 | alpha | 472.802 | -0.000148574 | [V/K] | 307.7044 | 773.816 | tematdb | v1.1.6 | tematdb_v1.1.6_completeTEPset_convertedOn_20250503_014937__range_1_to_424 | 2025-05-03 01:51 | TRUE
215 | alpha | 571.877 | -0.000164431 | [V/K] | 307.7044 | 773.816 | tematdb | v1.1.6 | tematdb_v1.1.6_completeTEPset_convertedOn_20250503_014937__range_1_to_424 | 2025-05-03 01:51 | TRUE
215 | alpha | 619.479 | -0.000171352 | [V/K] | 307.7044 | 773.816 | tematdb | v1.1.6 | tematdb_v1.1.6_completeTEPset_convertedOn_20250503_014937__range_1_to_424 | 2025-05-03 01:51 | TRUE
215 | alpha | 670.932 | -0.00017724 | [V/K] | 307.7044 | 773.816 | tematdb | v1.1.6 | tematdb_v1.1.6_completeTEPset_convertedOn_20250503_014937__range_1_to_424 | 2025-05-03 01:51 | TRUE
215 | alpha | 721.085 | -0.000181101 | [V/K] | 307.7044 | 773.816 | tematdb | v1.1.6 | tematdb_v1.1.6_completeTEPset_convertedOn_20250503_014937__range_1_to_424 | 2025-05-03 01:51 | TRUE
215 | alpha | 773.816 | -0.000185968 | [V/K] | 307.7044 | 773.816 | tematdb | v1.1.6 | tematdb_v1.1.6_completeTEPset_convertedOn_20250503_014937__range_1_to_424 | 2025-05-03 01:51 | TRUE
215 | rho | 307.7044 | 1.335964e-05 | [Ohm-m] | 307.7044 | 773.816 | tematdb | v1.1.6 | tematdb_v1.1.6_completeTEPset_convertedOn_20250503_014937__range_1_to_424 | 2025-05-03 01:51 | TRUE
215 | rho | 369.401 | 1.341256e-05 | [Ohm-m] | 307.7044 | 773.816 | tematdb | v1.1.6 | tematdb_v1.1.6_completeTEPset_convertedOn_20250503_014937__range_1_to_424 | 2025-05-03 01:51 | TRUE
215 | rho | 470.943 | 1.357388e-05 | [Ohm-m] | 307.7044 | 773.816 | tematdb | v1.1.6 | tematdb_v1.1.6_completeTEPset_convertedOn_20250503_014937__range_1_to_424 | 2025-05-03 01:51 | TRUE
215 | rho | 573.771 | 1.357388e-05 | [Ohm-m] | 307.7044 | 773.816 | tematdb | v1.1.6 | tematdb_v1.1.6_completeTEPset_convertedOn_20250503_014937__range_1_to_424 | 2025-05-03 01:51 | TRUE
215 | rho | 621.329 | 1.346591e-05 | [Ohm-m] | 307.7044 | 773.816 | tematdb | v1.1.6 | tematdb_v1.1.6_completeTEPset_convertedOn_20250503_014937__range_1_to_424 | 2025-05-03 01:51 | TRUE
215 | rho | 674.028 | 1.349275e-05 | [Ohm-m] | 307.7044 | 773.816 | tematdb | v1.1.6 | tematdb_v1.1.6_completeTEPset_convertedOn_20250503_014937__range_1_to_424 | 2025-05-03 01:51 | TRUE
215 | rho | 720.301 | 1.351969e-05 | [Ohm-m] | 307.7044 | 773.816 | tematdb | v1.1.6 | tematdb_v1.1.6_completeTEPset_convertedOn_20250503_014937__range_1_to_424 | 2025-05-03 01:51 | TRUE
215 | rho | 774.285 | 1.343918e-05 | [Ohm-m] | 307.7044 | 773.816 | tematdb | v1.1.6 | tematdb_v1.1.6_completeTEPset_convertedOn_20250503_014937__range_1_to_424 | 2025-05-03 01:51 | TRUE
215 | kappa | 304.1236 | 3.14092 | [W/m/K] | 307.7044 | 773.816 | tematdb | v1.1.6 | tematdb_v1.1.6_completeTEPset_convertedOn_20250503_014937__range_1_to_424 | 2025-05-03 01:51 | TRUE
215 | kappa | 372.3623 | 2.96983 | [W/m/K] | 307.7044 | 773.816 | tematdb | v1.1.6 | tematdb_v1.1.6_completeTEPset_convertedOn_20250503_014937__range_1_to_424 | 2025-05-03 01:51 | TRUE
215 | kappa | 471.509 | 2.74154 | [W/m/K] | 307.7044 | 773.816 | tematdb | v1.1.6 | tematdb_v1.1.6_completeTEPset_convertedOn_20250503_014937__range_1_to_424 | 2025-05-03 01:51 | TRUE
215 | kappa | 570.715 | 2.68307 | [W/m/K] | 307.7044 | 773.816 | tematdb | v1.1.6 | tematdb_v1.1.6_completeTEPset_convertedOn_20250503_014937__range_1_to_424 | 2025-05-03 01:51 | TRUE
215 | kappa | 623.553 | 2.6915 | [W/m/K] | 307.7044 | 773.816 | tematdb | v1.1.6 | tematdb_v1.1.6_completeTEPset_convertedOn_20250503_014937__range_1_to_424 | 2025-05-03 01:51 | TRUE
215 | kappa | 672.532 | 2.71888 | [W/m/K] | 307.7044 | 773.816 | tematdb | v1.1.6 | tematdb_v1.1.6_completeTEPset_convertedOn_20250503_014937__range_1_to_424 | 2025-05-03 01:51 | TRUE
215 | kappa | 722.819 | 2.80284 | [W/m/K] | 307.7044 | 773.816 | tematdb | v1.1.6 | tematdb_v1.1.6_completeTEPset_convertedOn_20250503_014937__range_1_to_424 | 2025-05-03 01:51 | TRUE
215 | kappa | 775.684 | 2.88675 | [W/m/K] | 307.7044 | 773.816 | tematdb | v1.1.6 | tematdb_v1.1.6_completeTEPset_convertedOn_20250503_014937__range_1_to_424 | 2025-05-03 01:51 | TRUE
215 | ZT | 305.2997 | 0.09375 | [1] | 307.7044 | 773.816 | tematdb | v1.1.6 | tematdb_v1.1.6_completeTEPset_convertedOn_20250503_014937__range_1_to_424 | 2025-05-03 01:51 | TRUE
215 | ZT | 371.1912 | 0.1625 | [1] | 307.7044 | 773.816 | tematdb | v1.1.6 | tematdb_v1.1.6_completeTEPset_convertedOn_20250503_014937__range_1_to_424 | 2025-05-03 01:51 | TRUE
215 | ZT | 470.674 | 0.290625 | [1] | 307.7044 | 773.816 | tematdb | v1.1.6 | tematdb_v1.1.6_completeTEPset_convertedOn_20250503_014937__range_1_to_424 | 2025-05-03 01:51 | TRUE
215 | ZT | 571.45 | 0.44375 | [1] | 307.7044 | 773.816 | tematdb | v1.1.6 | tematdb_v1.1.6_completeTEPset_convertedOn_20250503_014937__range_1_to_424 | 2025-05-03 01:51 | TRUE
215 | ZT | 620.545 | 0.509375 | [1] | 307.7044 | 773.816 | tematdb | v1.1.6 | tematdb_v1.1.6_completeTEPset_convertedOn_20250503_014937__range_1_to_424 | 2025-05-03 01:51 | TRUE
215 | ZT | 673.517 | 0.584375 | [1] | 307.7044 | 773.816 | tematdb | v1.1.6 | tematdb_v1.1.6_completeTEPset_convertedOn_20250503_014937__range_1_to_424 | 2025-05-03 01:51 | TRUE
215 | ZT | 725.196 | 0.6375 | [1] | 307.7044 | 773.816 | tematdb | v1.1.6 | tematdb_v1.1.6_completeTEPset_convertedOn_20250503_014937__range_1_to_424 | 2025-05-03 01:51 | TRUE
215 | ZT | 775.584 | 0.684375 | [1] | 307.7044 | 773.816 | tematdb | v1.1.6 | tematdb_v1.1.6_completeTEPset_convertedOn_20250503_014937__range_1_to_424 | 2025-05-03 01:51 | TRUE
216 | alpha | 90.31477 | 8.006606e-05 | [V/K] | 300.5525 | 774.3489 | tematdb | v1.1.6 | tematdb_v1.1.6_completeTEPset_convertedOn_20250503_014937__range_1_to_424 | 2025-05-03 01:51 | TRUE
216 | alpha | 104.1162 | 8.4327e-05 | [V/K] | 300.5525 | 774.3489 | tematdb | v1.1.6 | tematdb_v1.1.6_completeTEPset_convertedOn_20250503_014937__range_1_to_424 | 2025-05-03 01:51 | TRUE
216 | alpha | 110.6538 | 8.660611e-05 | [V/K] | 300.5525 | 774.3489 | tematdb | v1.1.6 | tematdb_v1.1.6_completeTEPset_convertedOn_20250503_014937__range_1_to_424 | 2025-05-03 01:51 | TRUE
216 | alpha | 118.6441 | 8.918249e-05 | [V/K] | 300.5525 | 774.3489 | tematdb | v1.1.6 | tematdb_v1.1.6_completeTEPset_convertedOn_20250503_014937__range_1_to_424 | 2025-05-03 01:51 | TRUE
216 | alpha | 124.092 | 9.136251e-05 | [V/K] | 300.5525 | 774.3489 | tematdb | v1.1.6 | tematdb_v1.1.6_completeTEPset_convertedOn_20250503_014937__range_1_to_424 | 2025-05-03 01:51 | TRUE
216 | alpha | 128.8136 | 9.304707e-05 | [V/K] | 300.5525 | 774.3489 | tematdb | v1.1.6 | tematdb_v1.1.6_completeTEPset_convertedOn_20250503_014937__range_1_to_424 | 2025-05-03 01:51 | TRUE
216 | alpha | 141.8886 | 9.720892e-05 | [V/K] | 300.5525 | 774.3489 | tematdb | v1.1.6 | tematdb_v1.1.6_completeTEPset_convertedOn_20250503_014937__range_1_to_424 | 2025-05-03 01:51 | TRUE
216 | alpha | 154.9637 | 0.0001007762 | [V/K] | 300.5525 | 774.3489 | tematdb | v1.1.6 | tematdb_v1.1.6_completeTEPset_convertedOn_20250503_014937__range_1_to_424 | 2025-05-03 01:51 | TRUE
216 | alpha | 169.8547 | 0.0001046408 | [V/K] | 300.5525 | 774.3489 | tematdb | v1.1.6 | tematdb_v1.1.6_completeTEPset_convertedOn_20250503_014937__range_1_to_424 | 2025-05-03 01:51 | TRUE
216 | alpha | 178.2082 | 0.0001077126 | [V/K] | 300.5525 | 774.3489 | tematdb | v1.1.6 | tematdb_v1.1.6_completeTEPset_convertedOn_20250503_014937__range_1_to_424 | 2025-05-03 01:51 | TRUE
216 | alpha | 193.4625 | 0.000111379 | [V/K] | 300.5525 | 774.3489 | tematdb | v1.1.6 | tematdb_v1.1.6_completeTEPset_convertedOn_20250503_014937__range_1_to_424 | 2025-05-03 01:51 | TRUE
216 | alpha | 199.2736 | 0.0001132618 | [V/K] | 300.5525 | 774.3489 | tematdb | v1.1.6 | tematdb_v1.1.6_completeTEPset_convertedOn_20250503_014937__range_1_to_424 | 2025-05-03 01:51 | TRUE
216 | alpha | 209.0799 | 0.00011564 | [V/K] | 300.5525 | 774.3489 | tematdb | v1.1.6 | tematdb_v1.1.6_completeTEPset_convertedOn_20250503_014937__range_1_to_424 | 2025-05-03 01:51 | TRUE
216 | alpha | 219.6126 | 0.0001194055 | [V/K] | 300.5525 | 774.3489 | tematdb | v1.1.6 | tematdb_v1.1.6_completeTEPset_convertedOn_20250503_014937__range_1_to_424 | 2025-05-03 01:51 | TRUE
216 | alpha | 230.1453 | 0.0001222791 | [V/K] | 300.5525 | 774.3489 | tematdb | v1.1.6 | tematdb_v1.1.6_completeTEPset_convertedOn_20250503_014937__range_1_to_424 | 2025-05-03 01:51 | TRUE
216 | alpha | 241.4044 | 0.0001252519 | [V/K] | 300.5525 | 774.3489 | tematdb | v1.1.6 | tematdb_v1.1.6_completeTEPset_convertedOn_20250503_014937__range_1_to_424 | 2025-05-03 01:51 | TRUE
216 | alpha | 257.0218 | 0.0001289182 | [V/K] | 300.5525 | 774.3489 | tematdb | v1.1.6 | tematdb_v1.1.6_completeTEPset_convertedOn_20250503_014937__range_1_to_424 | 2025-05-03 01:51 | TRUE
216 | alpha | 266.8281 | 0.0001322874 | [V/K] | 300.5525 | 774.3489 | tematdb | v1.1.6 | tematdb_v1.1.6_completeTEPset_convertedOn_20250503_014937__range_1_to_424 | 2025-05-03 01:51 | TRUE
216 | alpha | 282.0823 | 0.0001355574 | [V/K] | 300.5525 | 774.3489 | tematdb | v1.1.6 | tematdb_v1.1.6_completeTEPset_convertedOn_20250503_014937__range_1_to_424 | 2025-05-03 01:51 | TRUE
216 | alpha | 303.1477 | 0.0001418002 | [V/K] | 300.5525 | 774.3489 | tematdb | v1.1.6 | tematdb_v1.1.6_completeTEPset_convertedOn_20250503_014937__range_1_to_424 | 2025-05-03 01:51 | TRUE
216 | alpha | 319.1283 | 0.0001467547 | [V/K] | 300.5525 | 774.3489 | tematdb | v1.1.6 | tematdb_v1.1.6_completeTEPset_convertedOn_20250503_014937__range_1_to_424 | 2025-05-03 01:51 | TRUE
216 | alpha | 329.2978 | 0.0001497275 | [V/K] | 300.5525 | 774.3489 | tematdb | v1.1.6 | tematdb_v1.1.6_completeTEPset_convertedOn_20250503_014937__range_1_to_424 | 2025-05-03 01:51 | TRUE
216 | alpha | 341.2833 | 0.000154583 | [V/K] | 300.5525 | 774.3489 | tematdb | v1.1.6 | tematdb_v1.1.6_completeTEPset_convertedOn_20250503_014937__range_1_to_424 | 2025-05-03 01:51 | TRUE
216 | alpha | 361.6223 | 0.0001603303 | [V/K] | 300.5525 | 774.3489 | tematdb | v1.1.6 | tematdb_v1.1.6_completeTEPset_convertedOn_20250503_014937__range_1_to_424 | 2025-05-03 01:51 | TRUE
216 | alpha | 383.7772 | 0.0001714286 | [V/K] | 300.5525 | 774.3489 | tematdb | v1.1.6 | tematdb_v1.1.6_completeTEPset_convertedOn_20250503_014937__range_1_to_424 | 2025-05-03 01:51 | TRUE
216 | alpha | 405.569 | 0.0001770768 | [V/K] | 300.5525 | 774.3489 | tematdb | v1.1.6 | tematdb_v1.1.6_completeTEPset_convertedOn_20250503_014937__range_1_to_424 | 2025-05-03 01:51 | TRUE
216 | alpha | 428.4504 | 0.0001862923 | [V/K] | 300.5525 | 774.3489 | tematdb | v1.1.6 | tematdb_v1.1.6_completeTEPset_convertedOn_20250503_014937__range_1_to_424 | 2025-05-03 01:51 | TRUE
216 | alpha | 449.8789 | 0.0001948142 | [V/K] | 300.5525 | 774.3489 | tematdb | v1.1.6 | tematdb_v1.1.6_completeTEPset_convertedOn_20250503_014937__range_1_to_424 | 2025-05-03 01:51 | TRUE
216 | alpha | 472.0339 | 0.0002055161 | [V/K] | 300.5525 | 774.3489 | tematdb | v1.1.6 | tematdb_v1.1.6_completeTEPset_convertedOn_20250503_014937__range_1_to_424 | 2025-05-03 01:51 | TRUE
216 | alpha | 493.8257 | 0.0002148307 | [V/K] | 300.5525 | 774.3489 | tematdb | v1.1.6 | tematdb_v1.1.6_completeTEPset_convertedOn_20250503_014937__range_1_to_424 | 2025-05-03 01:51 | TRUE
216 | alpha | 515.9806 | 0.0002238481 | [V/K] | 300.5525 | 774.3489 | tematdb | v1.1.6 | tematdb_v1.1.6_completeTEPset_convertedOn_20250503_014937__range_1_to_424 | 2025-05-03 01:51 | TRUE
216 | alpha | 539.2252 | 0.0002317754 | [V/K] | 300.5525 | 774.3489 | tematdb | v1.1.6 | tematdb_v1.1.6_completeTEPset_convertedOn_20250503_014937__range_1_to_424 | 2025-05-03 01:51 | TRUE
216 | alpha | 561.3801 | 0.0002393064 | [V/K] | 300.5525 | 774.3489 | tematdb | v1.1.6 | tematdb_v1.1.6_completeTEPset_convertedOn_20250503_014937__range_1_to_424 | 2025-05-03 01:51 | TRUE
216 | alpha | 584.6247 | 0.0002453509 | [V/K] | 300.5525 | 774.3489 | tematdb | v1.1.6 | tematdb_v1.1.6_completeTEPset_convertedOn_20250503_014937__range_1_to_424 | 2025-05-03 01:51 | TRUE
216 | alpha | 607.5061 | 0.0002494137 | [V/K] | 300.5525 | 774.3489 | tematdb | v1.1.6 | tematdb_v1.1.6_completeTEPset_convertedOn_20250503_014937__range_1_to_424 | 2025-05-03 01:51 | TRUE
216 | alpha | 630.7506 | 0.0002483237 | [V/K] | 300.5525 | 774.3489 | tematdb | v1.1.6 | tematdb_v1.1.6_completeTEPset_convertedOn_20250503_014937__range_1_to_424 | 2025-05-03 01:51 | TRUE
216 | alpha | 653.9952 | 0.0002412882 | [V/K] | 300.5525 | 774.3489 | tematdb | v1.1.6 | tematdb_v1.1.6_completeTEPset_convertedOn_20250503_014937__range_1_to_424 | 2025-05-03 01:51 | TRUE
216 | alpha | 677.9661 | 0.0002265235 | [V/K] | 300.5525 | 774.3489 | tematdb | v1.1.6 | tematdb_v1.1.6_completeTEPset_convertedOn_20250503_014937__range_1_to_424 | 2025-05-03 01:51 | TRUE
216 | alpha | 702.3002 | 0.0002031379 | [V/K] | 300.5525 | 774.3489 | tematdb | v1.1.6 | tematdb_v1.1.6_completeTEPset_convertedOn_20250503_014937__range_1_to_424 | 2025-05-03 01:51 | TRUE
216 | alpha | 726.6344 | 0.0001698431 | [V/K] | 300.5525 | 774.3489 | tematdb | v1.1.6 | tematdb_v1.1.6_completeTEPset_convertedOn_20250503_014937__range_1_to_424 | 2025-05-03 01:51 | TRUE
216 | alpha | 751.3317 | 0.0001312964 | [V/K] | 300.5525 | 774.3489 | tematdb | v1.1.6 | tematdb_v1.1.6_completeTEPset_convertedOn_20250503_014937__range_1_to_424 | 2025-05-03 01:51 | TRUE
216 | alpha | 775.6659 | 8.720066e-05 | [V/K] | 300.5525 | 774.3489 | tematdb | v1.1.6 | tematdb_v1.1.6_completeTEPset_convertedOn_20250503_014937__range_1_to_424 | 2025-05-03 01:51 | TRUE
216 | rho | 83.87097 | 5.540884e-05 | [Ohm-m] | 300.5525 | 774.3489 | tematdb | v1.1.6 | tematdb_v1.1.6_completeTEPset_convertedOn_20250503_014937__range_1_to_424 | 2025-05-03 01:51 | TRUE
216 | rho | 89.91935 | 5.409023e-05 | [Ohm-m] | 300.5525 | 774.3489 | tematdb | v1.1.6 | tematdb_v1.1.6_completeTEPset_convertedOn_20250503_014937__range_1_to_424 | 2025-05-03 01:51 | TRUE
216 | rho | 96.37097 | 5.257831e-05 | [Ohm-m] | 300.5525 | 774.3489 | tematdb | v1.1.6 | tematdb_v1.1.6_completeTEPset_convertedOn_20250503_014937__range_1_to_424 | 2025-05-03 01:51 | TRUE
216 | rho | 102.0161 | 5.134118e-05 | [Ohm-m] | 300.5525 | 774.3489 | tematdb | v1.1.6 | tematdb_v1.1.6_completeTEPset_convertedOn_20250503_014937__range_1_to_424 | 2025-05-03 01:51 | TRUE
216 | rho | 108.0645 | 5.002293e-05 | [Ohm-m] | 300.5525 | 774.3489 | tematdb | v1.1.6 | tematdb_v1.1.6_completeTEPset_convertedOn_20250503_014937__range_1_to_424 | 2025-05-03 01:51 | TRUE
216 | rho | 115.3226 | 4.842432e-05 | [Ohm-m] | 300.5525 | 774.3489 | tematdb | v1.1.6 | tematdb_v1.1.6_completeTEPset_convertedOn_20250503_014937__range_1_to_424 | 2025-05-03 01:51 | TRUE
216 | rho | 123.7903 | 4.648487e-05 | [Ohm-m] | 300.5525 | 774.3489 | tematdb | v1.1.6 | tematdb_v1.1.6_completeTEPset_convertedOn_20250503_014937__range_1_to_424 | 2025-05-03 01:51 | TRUE
216 | rho | 131.8548 | 4.476816e-05 | [Ohm-m] | 300.5525 | 774.3489 | tematdb | v1.1.6 | tematdb_v1.1.6_completeTEPset_convertedOn_20250503_014937__range_1_to_424 | 2025-05-03 01:51 | TRUE
216 | rho | 138.7097 | 4.337972e-05 | [Ohm-m] | 300.5525 | 774.3489 | tematdb | v1.1.6 | tematdb_v1.1.6_completeTEPset_convertedOn_20250503_014937__range_1_to_424 | 2025-05-03 01:51 | TRUE
216 | rho | 145.1613 | 4.21724e-05 | [Ohm-m] | 300.5525 | 774.3489 | tematdb | v1.1.6 | tematdb_v1.1.6_completeTEPset_convertedOn_20250503_014937__range_1_to_424 | 2025-05-03 01:51 | TRUE
216 | rho | 151.6129 | 4.103046e-05 | [Ohm-m] | 300.5525 | 774.3489 | tematdb | v1.1.6 | tematdb_v1.1.6_completeTEPset_convertedOn_20250503_014937__range_1_to_424 | 2025-05-03 01:51 | TRUE
216 | rho | 156.8548 | 4.009555e-05 | [Ohm-m] | 300.5525 | 774.3489 | tematdb | v1.1.6 | tematdb_v1.1.6_completeTEPset_convertedOn_20250503_014937__range_1_to_424 | 2025-05-03 01:51 | TRUE
216 | rho | 162.9032 | 3.92023e-05 | [Ohm-m] | 300.5525 | 774.3489 | tematdb | v1.1.6 | tematdb_v1.1.6_completeTEPset_convertedOn_20250503_014937__range_1_to_424 | 2025-05-03 01:51 | TRUE
216 | rho | 171.371 | 3.794783e-05 | [Ohm-m] | 300.5525 | 774.3489 | tematdb | v1.1.6 | tematdb_v1.1.6_completeTEPset_convertedOn_20250503_014937__range_1_to_424 | 2025-05-03 01:51 | TRUE
216 | rho | 181.4516 | 3.674638e-05 | [Ohm-m] | 300.5525 | 774.3489 | tematdb | v1.1.6 | tematdb_v1.1.6_completeTEPset_convertedOn_20250503_014937__range_1_to_424 | 2025-05-03 01:51 | TRUE
216 | rho | 192.3387 | 3.552589e-05 | [Ohm-m] | 300.5525 | 774.3489 | tematdb | v1.1.6 | tematdb_v1.1.6_completeTEPset_convertedOn_20250503_014937__range_1_to_424 | 2025-05-03 01:51 | TRUE
216 | rho | 205.6452 | 3.438386e-05 | [Ohm-m] | 300.5525 | 774.3489 | tematdb | v1.1.6 | tematdb_v1.1.6_completeTEPset_convertedOn_20250503_014937__range_1_to_424 | 2025-05-03 01:51 | TRUE
216 | rho | 220.1613 | 3.339455e-05 | [Ohm-m] | 300.5525 | 774.3489 | tematdb | v1.1.6 | tematdb_v1.1.6_completeTEPset_convertedOn_20250503_014937__range_1_to_424 | 2025-05-03 01:51 | TRUE
216 | rho | 237.0968 | 3.271364e-05 | [Ohm-m] | 300.5525 | 774.3489 | tematdb | v1.1.6 | tematdb_v1.1.6_completeTEPset_convertedOn_20250503_014937__range_1_to_424 | 2025-05-03 01:51 | TRUE
216 | rho | 252.0161 | 3.251863e-05 | [Ohm-m] | 300.5525 | 774.3489 | tematdb | v1.1.6 | tematdb_v1.1.6_completeTEPset_convertedOn_20250503_014937__range_1_to_424 | 2025-05-03 01:51 | TRUE
216 | rho | 263.3065 | 3.259635e-05 | [Ohm-m] | 300.5525 | 774.3489 | tematdb | v1.1.6 | tematdb_v1.1.6_completeTEPset_convertedOn_20250503_014937__range_1_to_424 | 2025-05-03 01:51 | TRUE
216 | rho | 270.9677 | 3.27726e-05 | [Ohm-m] | 300.5525 | 774.3489 | tematdb | v1.1.6 | tematdb_v1.1.6_completeTEPset_convertedOn_20250503_014937__range_1_to_424 | 2025-05-03 01:51 | TRUE
216 | rho | 277.0161 | 3.301059e-05 | [Ohm-m] | 300.5525 | 774.3489 | tematdb | v1.1.6 | tematdb_v1.1.6_completeTEPset_convertedOn_20250503_014937__range_1_to_424 | 2025-05-03 01:51 | TRUE
216 | rho | 281.8548 | 3.317118e-05 | [Ohm-m] | 300.5525 | 774.3489 | tematdb | v1.1.6 | tematdb_v1.1.6_completeTEPset_convertedOn_20250503_014937__range_1_to_424 | 2025-05-03 01:51 | TRUE
216 | rho | 295.1613 | 3.385045e-05 | [Ohm-m] | 300.5525 | 774.3489 | tematdb | v1.1.6 | tematdb_v1.1.6_completeTEPset_convertedOn_20250503_014937__range_1_to_424 | 2025-05-03 01:51 | TRUE
216 | rho | 302.4194 | 3.429739e-05 | [Ohm-m] | 300.5525 | 774.3489 | tematdb | v1.1.6 | tematdb_v1.1.6_completeTEPset_convertedOn_20250503_014937__range_1_to_424 | 2025-05-03 01:51 | TRUE
216 | rho | 312.0968 | 3.497916e-05 | [Ohm-m] | 300.5525 | 774.3489 | tematdb | v1.1.6 | tematdb_v1.1.6_completeTEPset_convertedOn_20250503_014937__range_1_to_424 | 2025-05-03 01:51 | TRUE
216 | rho | 328.629 | 3.65005e-05 | [Ohm-m] | 300.5525 | 774.3489 | tematdb | v1.1.6 | tematdb_v1.1.6_completeTEPset_convertedOn_20250503_014937__range_1_to_424 | 2025-05-03 01:51 | TRUE
216 | rho | 348.7903 | 3.897821e-05 | [Ohm-m] | 300.5525 | 774.3489 | tematdb | v1.1.6 | tematdb_v1.1.6_completeTEPset_convertedOn_20250503_014937__range_1_to_424 | 2025-05-03 01:51 | TRUE
216 | rho | 370.5645 | 4.243485e-05 | [Ohm-m] | 300.5525 | 774.3489 | tematdb | v1.1.6 | tematdb_v1.1.6_completeTEPset_convertedOn_20250503_014937__range_1_to_424 | 2025-05-03 01:51 | TRUE
216 | rho | 393.9516 | 4.708675e-05 | [Ohm-m] | 300.5525 | 774.3489 | tematdb | v1.1.6 | tematdb_v1.1.6_completeTEPset_convertedOn_20250503_014937__range_1_to_424 | 2025-05-03 01:51 | TRUE
216 | rho | 418.9516 | 5.319356e-05 | [Ohm-m] | 300.5525 | 774.3489 | tematdb | v1.1.6 | tematdb_v1.1.6_completeTEPset_convertedOn_20250503_014937__range_1_to_424 | 2025-05-03 01:51 | TRUE
216 | rho | 443.9516 | 6.084774e-05 | [Ohm-m] | 300.5525 | 774.3489 | tematdb | v1.1.6 | tematdb_v1.1.6_completeTEPset_convertedOn_20250503_014937__range_1_to_424 | 2025-05-03 01:51 | TRUE
216 | rho | 469.7581 | 7.034172e-05 | [Ohm-m] | 300.5525 | 774.3489 | tematdb | v1.1.6 | tematdb_v1.1.6_completeTEPset_convertedOn_20250503_014937__range_1_to_424 | 2025-05-03 01:51 | TRUE
216 | rho | 495.9677 | 8.184546e-05 | [Ohm-m] | 300.5525 | 774.3489 | tematdb | v1.1.6 | tematdb_v1.1.6_completeTEPset_convertedOn_20250503_014937__range_1_to_424 | 2025-05-03 01:51 | TRUE
216 | rho | 522.5806 | 9.445887e-05 | [Ohm-m] | 300.5525 | 774.3489 | tematdb | v1.1.6 | tematdb_v1.1.6_completeTEPset_convertedOn_20250503_014937__range_1_to_424 | 2025-05-03 01:51 | TRUE
216 | rho | 548.7903 | 0.0001092092 | [Ohm-m] | 300.5525 | 774.3489 | tematdb | v1.1.6 | tematdb_v1.1.6_completeTEPset_convertedOn_20250503_014937__range_1_to_424 | 2025-05-03 01:51 | TRUE
216 | rho | 574.5968 | 0.0001255466 | [Ohm-m] | 300.5525 | 774.3489 | tematdb | v1.1.6 | tematdb_v1.1.6_completeTEPset_convertedOn_20250503_014937__range_1_to_424 | 2025-05-03 01:51 | TRUE
216 | rho | 600.4032 | 0.0001441215 | [Ohm-m] | 300.5525 | 774.3489 | tematdb | v1.1.6 | tematdb_v1.1.6_completeTEPset_convertedOn_20250503_014937__range_1_to_424 | 2025-05-03 01:51 | TRUE
216 | rho | 626.2097 | 0.0001635682 | [Ohm-m] | 300.5525 | 774.3489 | tematdb | v1.1.6 | tematdb_v1.1.6_completeTEPset_convertedOn_20250503_014937__range_1_to_424 | 2025-05-03 01:51 | TRUE
216 | rho | 651.2097 | 0.0001821369 | [Ohm-m] | 300.5525 | 774.3489 | tematdb | v1.1.6 | tematdb_v1.1.6_completeTEPset_convertedOn_20250503_014937__range_1_to_424 | 2025-05-03 01:51 | TRUE
216 | rho | 676.2097 | 0.0001904014 | [Ohm-m] | 300.5525 | 774.3489 | tematdb | v1.1.6 | tematdb_v1.1.6_completeTEPset_convertedOn_20250503_014937__range_1_to_424 | 2025-05-03 01:51 | TRUE
216 | rho | 701.2097 | 0.0001994516 | [Ohm-m] | 300.5525 | 774.3489 | tematdb | v1.1.6 | tematdb_v1.1.6_completeTEPset_convertedOn_20250503_014937__range_1_to_424 | 2025-05-03 01:51 | TRUE
216 | rho | 725.8065 | 0.0001972875 | [Ohm-m] | 300.5525 | 774.3489 | tematdb | v1.1.6 | tematdb_v1.1.6_completeTEPset_convertedOn_20250503_014937__range_1_to_424 | 2025-05-03 01:51 | TRUE
216 | rho | 750.4032 | 0.0001890815 | [Ohm-m] | 300.5525 | 774.3489 | tematdb | v1.1.6 | tematdb_v1.1.6_completeTEPset_convertedOn_20250503_014937__range_1_to_424 | 2025-05-03 01:51 | TRUE
216 | rho | 775 | 0.0001723539 | [Ohm-m] | 300.5525 | 774.3489 | tematdb | v1.1.6 | tematdb_v1.1.6_completeTEPset_convertedOn_20250503_014937__range_1_to_424 | 2025-05-03 01:51 | TRUE
216 | rho | 799.1935 | 0.0001556348 | [Ohm-m] | 300.5525 | 774.3489 | tematdb | v1.1.6 | tematdb_v1.1.6_completeTEPset_convertedOn_20250503_014937__range_1_to_424 | 2025-05-03 01:51 | TRUE
216 | rho | 821.7742 | 0.0001379267 | [Ohm-m] | 300.5525 | 774.3489 | tematdb | v1.1.6 | tematdb_v1.1.6_completeTEPset_convertedOn_20250503_014937__range_1_to_424 | 2025-05-03 01:51 | TRUE
216 | kappa | 300.5525 | 4.348011 | [W/m/K] | 300.5525 | 774.3489 | tematdb | v1.1.6 | tematdb_v1.1.6_completeTEPset_convertedOn_20250503_014937__range_1_to_424 | 2025-05-03 01:51 | TRUE
216 | kappa | 322.3362 | 4.318182 | [W/m/K] | 300.5525 | 774.3489 | tematdb | v1.1.6 | tematdb_v1.1.6_completeTEPset_convertedOn_20250503_014937__range_1_to_424 | 2025-05-03 01:51 | TRUE
216 | kappa | 372.06 | 3.823864 | [W/m/K] | 300.5525 | 774.3489 | tematdb | v1.1.6 | tematdb_v1.1.6_completeTEPset_convertedOn_20250503_014937__range_1_to_424 | 2025-05-03 01:51 | TRUE
216 | kappa | 422.7309 | 3.323864 | [W/m/K] | 300.5525 | 774.3489 | tematdb | v1.1.6 | tematdb_v1.1.6_completeTEPset_convertedOn_20250503_014937__range_1_to_424 | 2025-05-03 01:51 | TRUE
216 | kappa | 475.0592 | 3.146307 | [W/m/K] | 300.5525 | 774.3489 | tematdb | v1.1.6 | tematdb_v1.1.6_completeTEPset_convertedOn_20250503_014937__range_1_to_424 | 2025-05-03 01:51 | TRUE
216 | kappa | 525.7301 | 2.900568 | [W/m/K] | 300.5525 | 774.3489 | tematdb | v1.1.6 | tematdb_v1.1.6_completeTEPset_convertedOn_20250503_014937__range_1_to_424 | 2025-05-03 01:51 | TRUE
216 | kappa | 575.4538 | 2.673295 | [W/m/K] | 300.5525 | 774.3489 | tematdb | v1.1.6 | tematdb_v1.1.6_completeTEPset_convertedOn_20250503_014937__range_1_to_424 | 2025-05-03 01:51 | TRUE
216 | kappa | 625.1776 | 2.457386 | [W/m/K] | 300.5525 | 774.3489 | tematdb | v1.1.6 | tematdb_v1.1.6_completeTEPset_convertedOn_20250503_014937__range_1_to_424 | 2025-05-03 01:51 | TRUE
216 | kappa | 674.6646 | 2.288352 | [W/m/K] | 300.5525 | 774.3489 | tematdb | v1.1.6 | tematdb_v1.1.6_completeTEPset_convertedOn_20250503_014937__range_1_to_424 | 2025-05-03 01:51 | TRUE
216 | kappa | 724.6251 | 2.235795 | [W/m/K] | 300.5525 | 774.3489 | tematdb | v1.1.6 | tematdb_v1.1.6_completeTEPset_convertedOn_20250503_014937__range_1_to_424 | 2025-05-03 01:51 | TRUE
216 | kappa | 774.3489 | 2.34517 | [W/m/K] | 300.5525 | 774.3489 | tematdb | v1.1.6 | tematdb_v1.1.6_completeTEPset_convertedOn_20250503_014937__range_1_to_424 | 2025-05-03 01:51 | TRUE
216 | ZT | 300.1706 | 0.03995784 | [1] | 300.5525 | 774.3489 | tematdb | v1.1.6 | tematdb_v1.1.6_completeTEPset_convertedOn_20250503_014937__range_1_to_424 | 2025-05-03 01:51 | TRUE
216 | ZT | 312.2014 | 0.04321855 | [1] | 300.5525 | 774.3489 | tematdb | v1.1.6 | tematdb_v1.1.6_completeTEPset_convertedOn_20250503_014937__range_1_to_424 | 2025-05-03 01:51 | TRUE
216 | ZT | 324.4881 | 0.04574842 | [1] | 300.5525 | 774.3489 | tematdb | v1.1.6 | tematdb_v1.1.6_completeTEPset_convertedOn_20250503_014937__range_1_to_424 | 2025-05-03 01:51 | TRUE
216 | ZT | 336.2628 | 0.05024596 | [1] | 300.5525 | 774.3489 | tematdb | v1.1.6 | tematdb_v1.1.6_completeTEPset_convertedOn_20250503_014937__range_1_to_424 | 2025-05-03 01:51 | TRUE
216 | ZT | 348.2935 | 0.05412509 | [1] | 300.5525 | 774.3489 | tematdb | v1.1.6 | tematdb_v1.1.6_completeTEPset_convertedOn_20250503_014937__range_1_to_424 | 2025-05-03 01:51 | TRUE
216 | ZT | 360.3242 | 0.05749824 | [1] | 300.5525 | 774.3489 | tematdb | v1.1.6 | tematdb_v1.1.6_completeTEPset_convertedOn_20250503_014937__range_1_to_424 | 2025-05-03 01:51 | TRUE
216 | ZT | 372.3549 | 0.0626142 | [1] | 300.5525 | 774.3489 | tematdb | v1.1.6 | tematdb_v1.1.6_completeTEPset_convertedOn_20250503_014937__range_1_to_424 | 2025-05-03 01:51 | TRUE
216 | ZT | 384.1297 | 0.06778637 | [1] | 300.5525 | 774.3489 | tematdb | v1.1.6 | tematdb_v1.1.6_completeTEPset_convertedOn_20250503_014937__range_1_to_424 | 2025-05-03 01:51 | TRUE
216 | ZT | 396.1604 | 0.07087843 | [1] | 300.5525 | 774.3489 | tematdb | v1.1.6 | tematdb_v1.1.6_completeTEPset_convertedOn_20250503_014937__range_1_to_424 | 2025-05-03 01:51 | TRUE
216 | ZT | 408.4471 | 0.07419536 | [1] | 300.5525 | 774.3489 | tematdb | v1.1.6 | tematdb_v1.1.6_completeTEPset_convertedOn_20250503_014937__range_1_to_424 | 2025-05-03 01:51 | TRUE
216 | ZT | 419.9659 | 0.07846803 | [1] | 300.5525 | 774.3489 | tematdb | v1.1.6 | tematdb_v1.1.6_completeTEPset_convertedOn_20250503_014937__range_1_to_424 | 2025-05-03 01:51 | TRUE
216 | ZT | 432.2526 | 0.08127899 | [1] | 300.5525 | 774.3489 | tematdb | v1.1.6 | tematdb_v1.1.6_completeTEPset_convertedOn_20250503_014937__range_1_to_424 | 2025-05-03 01:51 | TRUE
216 | ZT | 444.0273 | 0.08313422 | [1] | 300.5525 | 774.3489 | tematdb | v1.1.6 | tematdb_v1.1.6_completeTEPset_convertedOn_20250503_014937__range_1_to_424 | 2025-05-03 01:51 | TRUE
216 | ZT | 456.058 | 0.08549543 | [1] | 300.5525 | 774.3489 | tematdb | v1.1.6 | tematdb_v1.1.6_completeTEPset_convertedOn_20250503_014937__range_1_to_424 | 2025-05-03 01:51 | TRUE
216 | ZT | 468.0887 | 0.08813774 | [1] | 300.5525 | 774.3489 | tematdb | v1.1.6 | tematdb_v1.1.6_completeTEPset_convertedOn_20250503_014937__range_1_to_424 | 2025-05-03 01:51 | TRUE
216 | ZT | 480.1195 | 0.09033029 | [1] | 300.5525 | 774.3489 | tematdb | v1.1.6 | tematdb_v1.1.6_completeTEPset_convertedOn_20250503_014937__range_1_to_424 | 2025-05-03 01:51 | TRUE
216 | ZT | 492.1502 | 0.0924104 | [1] | 300.5525 | 774.3489 | tematdb | v1.1.6 | tematdb_v1.1.6_completeTEPset_convertedOn_20250503_014937__range_1_to_424 | 2025-05-03 01:51 | TRUE
216 | ZT | 504.1809 | 0.0941532 | [1] | 300.5525 | 774.3489 | tematdb | v1.1.6 | tematdb_v1.1.6_completeTEPset_convertedOn_20250503_014937__range_1_to_424 | 2025-05-03 01:51 | TRUE
216 | ZT | 516.2116 | 0.09741391 | [1] | 300.5525 | 774.3489 | tematdb | v1.1.6 | tematdb_v1.1.6_completeTEPset_convertedOn_20250503_014937__range_1_to_424 | 2025-05-03 01:51 | TRUE
216 | ZT | 528.2423 | 0.09752635 | [1] | 300.5525 | 774.3489 | tematdb | v1.1.6 | tematdb_v1.1.6_completeTEPset_convertedOn_20250503_014937__range_1_to_424 | 2025-05-03 01:51 | TRUE
216 | ZT | 540.273 | 0.09870696 | [1] | 300.5525 | 774.3489 | tematdb | v1.1.6 | tematdb_v1.1.6_completeTEPset_convertedOn_20250503_014937__range_1_to_424 | 2025-05-03 01:51 | TRUE
216 | ZT | 552.0478 | 0.0997189 | [1] | 300.5525 | 774.3489 | tematdb | v1.1.6 | tematdb_v1.1.6_completeTEPset_convertedOn_20250503_014937__range_1_to_424 | 2025-05-03 01:51 | TRUE
216 | ZT | 564.3345 | 0.100506 | [1] | 300.5525 | 774.3489 | tematdb | v1.1.6 | tematdb_v1.1.6_completeTEPset_convertedOn_20250503_014937__range_1_to_424 | 2025-05-03 01:51 | TRUE
216 | ZT | 576.1092 | 0.1007871 | [1] | 300.5525 | 774.3489 | tematdb | v1.1.6 | tematdb_v1.1.6_completeTEPset_convertedOn_20250503_014937__range_1_to_424 | 2025-05-03 01:51 | TRUE
216 | ZT | 588.1399 | 0.1007309 | [1] | 300.5525 | 774.3489 | tematdb | v1.1.6 | tematdb_v1.1.6_completeTEPset_convertedOn_20250503_014937__range_1_to_424 | 2025-05-03 01:51 | TRUE
216 | ZT | 599.9147 | 0.1001687 | [1] | 300.5525 | 774.3489 | tematdb | v1.1.6 | tematdb_v1.1.6_completeTEPset_convertedOn_20250503_014937__range_1_to_424 | 2025-05-03 01:51 | TRUE
216 | ZT | 611.9454 | 0.09887561 | [1] | 300.5525 | 774.3489 | tematdb | v1.1.6 | tematdb_v1.1.6_completeTEPset_convertedOn_20250503_014937__range_1_to_424 | 2025-05-03 01:51 | TRUE
216 | ZT | 623.9761 | 0.09668306 | [1] | 300.5525 | 774.3489 | tematdb | v1.1.6 | tematdb_v1.1.6_completeTEPset_convertedOn_20250503_014937__range_1_to_424 | 2025-05-03 01:51 | TRUE
216 | ZT | 636.0068 | 0.09336613 | [1] | 300.5525 | 774.3489 | tematdb | v1.1.6 | tematdb_v1.1.6_completeTEPset_convertedOn_20250503_014937__range_1_to_424 | 2025-05-03 01:51 | TRUE
216 | ZT | 648.0375 | 0.08937456 | [1] | 300.5525 | 774.3489 | tematdb | v1.1.6 | tematdb_v1.1.6_completeTEPset_convertedOn_20250503_014937__range_1_to_424 | 2025-05-03 01:51 | TRUE
216 | ZT | 660.0683 | 0.08465214 | [1] | 300.5525 | 774.3489 | tematdb | v1.1.6 | tematdb_v1.1.6_completeTEPset_convertedOn_20250503_014937__range_1_to_424 | 2025-05-03 01:51 | TRUE
216 | ZT | 672.099 | 0.08245959 | [1] | 300.5525 | 774.3489 | tematdb | v1.1.6 | tematdb_v1.1.6_completeTEPset_convertedOn_20250503_014937__range_1_to_424 | 2025-05-03 01:51 | TRUE
216 | ZT | 683.8737 | 0.07475755 | [1] | 300.5525 | 774.3489 | tematdb | v1.1.6 | tematdb_v1.1.6_completeTEPset_convertedOn_20250503_014937__range_1_to_424 | 2025-05-03 01:51 | TRUE
216 | ZT | 695.9044 | 0.06716796 | [1] | 300.5525 | 774.3489 | tematdb | v1.1.6 | tematdb_v1.1.6_completeTEPset_convertedOn_20250503_014937__range_1_to_424 | 2025-05-03 01:51 | TRUE
216 | ZT | 707.9352 | 0.05918482 | [1] | 300.5525 | 774.3489 | tematdb | v1.1.6 | tematdb_v1.1.6_completeTEPset_convertedOn_20250503_014937__range_1_to_424 | 2025-05-03 01:51 | TRUE
216 | ZT | 720.2218 | 0.05108925 | [1] | 300.5525 | 774.3489 | tematdb | v1.1.6 | tematdb_v1.1.6_completeTEPset_convertedOn_20250503_014937__range_1_to_424 | 2025-05-03 01:51 | TRUE
216 | ZT | 731.9966 | 0.04254392 | [1] | 300.5525 | 774.3489 | tematdb | v1.1.6 | tematdb_v1.1.6_completeTEPset_convertedOn_20250503_014937__range_1_to_424 | 2025-05-03 01:51 | TRUE
216 | ZT | 744.0273 | 0.03405481 | [1] | 300.5525 | 774.3489 | tematdb | v1.1.6 | tematdb_v1.1.6_completeTEPset_convertedOn_20250503_014937__range_1_to_424 | 2025-05-03 01:51 | TRUE
216 | ZT | 756.058 | 0.02601546 | [1] | 300.5525 | 774.3489 | tematdb | v1.1.6 | tematdb_v1.1.6_completeTEPset_convertedOn_20250503_014937__range_1_to_424 | 2025-05-03 01:51 | TRUE
216 | ZT | 767.8328 | 0.01859452 | [1] | 300.5525 | 774.3489 | tematdb | v1.1.6 | tematdb_v1.1.6_completeTEPset_convertedOn_20250503_014937__range_1_to_424 | 2025-05-03 01:51 | TRUE
217 | alpha | 298.7601 | -0.000123857 | [V/K] | 300.1057 | 848.9771 | tematdb | v1.1.6 | tematdb_v1.1.6_completeTEPset_convertedOn_20250503_014937__range_1_to_424 | 2025-05-03 01:51 | TRUE
217 | alpha | 326.6584 | -0.000127847 | [V/K] | 300.1057 | 848.9771 | tematdb | v1.1.6 | tematdb_v1.1.6_completeTEPset_convertedOn_20250503_014937__range_1_to_424 | 2025-05-03 01:51 | TRUE
217 | alpha | 353.9368 | -0.0001311721 | [V/K] | 300.1057 | 848.9771 | tematdb | v1.1.6 | tematdb_v1.1.6_completeTEPset_convertedOn_20250503_014937__range_1_to_424 | 2025-05-03 01:51 | TRUE
217 | alpha | 381.8351 | -0.0001351621 | [V/K] | 300.1057 | 848.9771 | tematdb | v1.1.6 | tematdb_v1.1.6_completeTEPset_convertedOn_20250503_014937__range_1_to_424 | 2025-05-03 01:51 | TRUE
217 | alpha | 409.4234 | -0.0001384871 | [V/K] | 300.1057 | 848.9771 | tematdb | v1.1.6 | tematdb_v1.1.6_completeTEPset_convertedOn_20250503_014937__range_1_to_424 | 2025-05-03 01:51 | TRUE
217 | alpha | 436.7018 | -0.0001418121 | [V/K] | 300.1057 | 848.9771 | tematdb | v1.1.6 | tematdb_v1.1.6_completeTEPset_convertedOn_20250503_014937__range_1_to_424 | 2025-05-03 01:51 | TRUE
217 | alpha | 464.2901 | -0.0001451372 | [V/K] | 300.1057 | 848.9771 | tematdb | v1.1.6 | tematdb_v1.1.6_completeTEPset_convertedOn_20250503_014937__range_1_to_424 | 2025-05-03 01:51 | TRUE
217 | alpha | 491.8785 | -0.0001491272 | [V/K] | 300.1057 | 848.9771 | tematdb | v1.1.6 | tematdb_v1.1.6_completeTEPset_convertedOn_20250503_014937__range_1_to_424 | 2025-05-03 01:51 | TRUE
217 | alpha | 516.367 | -0.0001524522 | [V/K] | 300.1057 | 848.9771 | tematdb | v1.1.6 | tematdb_v1.1.6_completeTEPset_convertedOn_20250503_014937__range_1_to_424 | 2025-05-03 01:51 | TRUE
217 | alpha | 546.7452 | -0.0001571072 | [V/K] | 300.1057 | 848.9771 | tematdb | v1.1.6 | tematdb_v1.1.6_completeTEPset_convertedOn_20250503_014937__range_1_to_424 | 2025-05-03 01:51 | TRUE
217 | alpha | 574.3335 | -0.0001604323 | [V/K] | 300.1057 | 848.9771 | tematdb | v1.1.6 | tematdb_v1.1.6_completeTEPset_convertedOn_20250503_014937__range_1_to_424 | 2025-05-03 01:51 | TRUE
217 | alpha | 601.9219 | -0.0001630923 | [V/K] | 300.1057 | 848.9771 | tematdb | v1.1.6 | tematdb_v1.1.6_completeTEPset_convertedOn_20250503_014937__range_1_to_424 | 2025-05-03 01:51 | TRUE
217 | alpha | 629.8202 | -0.0001677473 | [V/K] | 300.1057 | 848.9771 | tematdb | v1.1.6 | tematdb_v1.1.6_completeTEPset_convertedOn_20250503_014937__range_1_to_424 | 2025-05-03 01:51 | TRUE
217 | alpha | 657.4086 | -0.0001717373 | [V/K] | 300.1057 | 848.9771 | tematdb | v1.1.6 | tematdb_v1.1.6_completeTEPset_convertedOn_20250503_014937__range_1_to_424 | 2025-05-03 01:51 | TRUE
217 | alpha | 684.9969 | -0.0001757273 | [V/K] | 300.1057 | 848.9771 | tematdb | v1.1.6 | tematdb_v1.1.6_completeTEPset_convertedOn_20250503_014937__range_1_to_424 | 2025-05-03 01:51 | TRUE
217 | alpha | 712.8952 | -0.0001783874 | [V/K] | 300.1057 | 848.9771 | tematdb | v1.1.6 | tematdb_v1.1.6_completeTEPset_convertedOn_20250503_014937__range_1_to_424 | 2025-05-03 01:51 | TRUE
217 | alpha | 740.4836 | -0.0001810474 | [V/K] | 300.1057 | 848.9771 | tematdb | v1.1.6 | tematdb_v1.1.6_completeTEPset_convertedOn_20250503_014937__range_1_to_424 | 2025-05-03 01:51 | TRUE
217 | alpha | 768.3819 | -0.0001850374 | [V/K] | 300.1057 | 848.9771 | tematdb | v1.1.6 | tematdb_v1.1.6_completeTEPset_convertedOn_20250503_014937__range_1_to_424 | 2025-05-03 01:51 | TRUE
217 | alpha | 796.2802 | -0.0001883624 | [V/K] | 300.1057 | 848.9771 | tematdb | v1.1.6 | tematdb_v1.1.6_completeTEPset_convertedOn_20250503_014937__range_1_to_424 | 2025-05-03 01:51 | TRUE
217 | alpha | 824.1785 | -0.0001923525 | [V/K] | 300.1057 | 848.9771 | tematdb | v1.1.6 | tematdb_v1.1.6_completeTEPset_convertedOn_20250503_014937__range_1_to_424 | 2025-05-03 01:51 | TRUE
217 | alpha | 848.9771 | -0.0001950125 | [V/K] | 300.1057 | 848.9771 | tematdb | v1.1.6 | tematdb_v1.1.6_completeTEPset_convertedOn_20250503_014937__range_1_to_424 | 2025-05-03 01:51 | TRUE
217 | rho | 300.1057 | 9.931806e-06 | [Ohm-m] | 300.1057 | 848.9771 | tematdb | v1.1.6 | tematdb_v1.1.6_completeTEPset_convertedOn_20250503_014937__range_1_to_424 | 2025-05-03 01:51 | TRUE
217 | rho | 328.0709 | 1.034806e-05 | [Ohm-m] | 300.1057 | 848.9771 | tematdb | v1.1.6 | tematdb_v1.1.6_completeTEPset_convertedOn_20250503_014937__range_1_to_424 | 2025-05-03 01:51 | TRUE
217 | rho | 356.0384 | 1.070823e-05 | [Ohm-m] | 300.1057 | 848.9771 | tematdb | v1.1.6 | tematdb_v1.1.6_completeTEPset_convertedOn_20250503_014937__range_1_to_424 | 2025-05-03 01:51 | TRUE
217 | rho | 383.9567 | 1.111891e-05 | [Ohm-m] | 300.1057 | 848.9771 | tematdb | v1.1.6 | tematdb_v1.1.6_completeTEPset_convertedOn_20250503_014937__range_1_to_424 | 2025-05-03 01:51 | TRUE
217 | rho | 411.5942 | 1.154535e-05 | [Ohm-m] | 300.1057 | 848.9771 | tematdb | v1.1.6 | tematdb_v1.1.6_completeTEPset_convertedOn_20250503_014937__range_1_to_424 | 2025-05-03 01:51 | TRUE
217 | rho | 439.4018 | 1.19472e-05 | [Ohm-m] | 300.1057 | 848.9771 | tematdb | v1.1.6 | tematdb_v1.1.6_completeTEPset_convertedOn_20250503_014937__range_1_to_424 | 2025-05-03 01:51 | TRUE
217 | rho | 466.8493 | 1.227872e-05 | [Ohm-m] | 300.1057 | 848.9771 | tematdb | v1.1.6 | tematdb_v1.1.6_completeTEPset_convertedOn_20250503_014937__range_1_to_424 | 2025-05-03 01:51 | TRUE
217 | rho | 494.7735 | 1.266269e-05 | [Ohm-m] | 300.1057 | 848.9771 | tematdb | v1.1.6 | tematdb_v1.1.6_completeTEPset_convertedOn_20250503_014937__range_1_to_424 | 2025-05-03 01:51 | TRUE
217 | rho | 522.3789 | 1.305867e-05 | [Ohm-m] | 300.1057 | 848.9771 | tematdb | v1.1.6 | tematdb_v1.1.6_completeTEPset_convertedOn_20250503_014937__range_1_to_424 | 2025-05-03 01:51 | TRUE
217 | rho | 550.0323 | 1.342104e-05 | [Ohm-m] | 300.1057 | 848.9771 | tematdb | v1.1.6 | tematdb_v1.1.6_completeTEPset_convertedOn_20250503_014937__range_1_to_424 | 2025-05-03 01:51 | TRUE
217 | rho | 577.6271 | 1.36526e-05 | [Ohm-m] | 300.1057 | 848.9771 | tematdb | v1.1.6 | tematdb_v1.1.6_completeTEPset_convertedOn_20250503_014937__range_1_to_424 | 2025-05-03 01:51 | TRUE
217 | rho | 605.9744 | 1.393576e-05 | [Ohm-m] | 300.1057 | 848.9771 | tematdb | v1.1.6 | tematdb_v1.1.6_completeTEPset_convertedOn_20250503_014937__range_1_to_424 | 2025-05-03 01:51 | TRUE
217 | rho | 633.4572 | 1.417621e-05 | [Ohm-m] | 300.1057 | 848.9771 | tematdb | v1.1.6 | tematdb_v1.1.6_completeTEPset_convertedOn_20250503_014937__range_1_to_424 | 2025-05-03 01:51 | TRUE
217 | rho | 661.4907 | 1.447023e-05 | [Ohm-m] | 300.1057 | 848.9771 | tematdb | v1.1.6 | tematdb_v1.1.6_completeTEPset_convertedOn_20250503_014937__range_1_to_424 | 2025-05-03 01:51 | TRUE
217 | rho | 689.8785 | 1.466963e-05 | [Ohm-m] | 300.1057 | 848.9771 | tematdb | v1.1.6 | tematdb_v1.1.6_completeTEPset_convertedOn_20250503_014937__range_1_to_424 | 2025-05-03 01:51 | TRUE
217 | rho | 717.1717 | 1.477035e-05 | [Ohm-m] | 300.1057 | 848.9771 | tematdb | v1.1.6 | tematdb_v1.1.6_completeTEPset_convertedOn_20250503_014937__range_1_to_424 | 2025-05-03 01:51 | TRUE
217 | rho | 745.4068 | 1.492274e-05 | [Ohm-m] | 300.1057 | 848.9771 | tematdb | v1.1.6 | tematdb_v1.1.6_completeTEPset_convertedOn_20250503_014937__range_1_to_424 | 2025-05-03 01:51 | TRUE
217 | rho | 773.1397 | 1.50252e-05 | [Ohm-m] | 300.1057 | 848.9771 | tematdb | v1.1.6 | tematdb_v1.1.6_completeTEPset_convertedOn_20250503_014937__range_1_to_424 | 2025-05-03 01:51 | TRUE
217 | rho | 801.5052 | 1.507669e-05 | [Ohm-m] | 300.1057 | 848.9771 | tematdb | v1.1.6 | tematdb_v1.1.6_completeTEPset_convertedOn_20250503_014937__range_1_to_424 | 2025-05-03 01:51 | TRUE
217 | rho | 829.6008 | 1.50252e-05 | [Ohm-m] | 300.1057 | 848.9771 | tematdb | v1.1.6 | tematdb_v1.1.6_completeTEPset_convertedOn_20250503_014937__range_1_to_424 | 2025-05-03 01:51 | TRUE
217 | rho | 854.5637 | 1.492274e-05 | [Ohm-m] | 300.1057 | 848.9771 | tematdb | v1.1.6 | tematdb_v1.1.6_completeTEPset_convertedOn_20250503_014937__range_1_to_424 | 2025-05-03 01:51 | TRUE
217 | kappa | 299.4055 | 3.960396 | [W/m/K] | 300.1057 | 848.9771 | tematdb | v1.1.6 | tematdb_v1.1.6_completeTEPset_convertedOn_20250503_014937__range_1_to_424 | 2025-05-03 01:51 | TRUE
217 | kappa | 327.0511 | 3.819307 | [W/m/K] | 300.1057 | 848.9771 | tematdb | v1.1.6 | tematdb_v1.1.6_completeTEPset_convertedOn_20250503_014937__range_1_to_424 | 2025-05-03 01:51 | TRUE
217 | kappa | 354.9941 | 3.700495 | [W/m/K] | 300.1057 | 848.9771 | tematdb | v1.1.6 | tematdb_v1.1.6_completeTEPset_convertedOn_20250503_014937__range_1_to_424 | 2025-05-03 01:51 | TRUE
217 | kappa | 382.937 | 3.589109 | [W/m/K] | 300.1057 | 848.9771 | tematdb | v1.1.6 | tematdb_v1.1.6_completeTEPset_convertedOn_20250503_014937__range_1_to_424 | 2025-05-03 01:51 | TRUE
217 | kappa | 410.5826 | 3.492574 | [W/m/K] | 300.1057 | 848.9771 | tematdb | v1.1.6 | tematdb_v1.1.6_completeTEPset_convertedOn_20250503_014937__range_1_to_424 | 2025-05-03 01:51 | TRUE
217 | kappa | 438.2283 | 3.410891 | [W/m/K] | 300.1057 | 848.9771 | tematdb | v1.1.6 | tematdb_v1.1.6_completeTEPset_convertedOn_20250503_014937__range_1_to_424 | 2025-05-03 01:51 | TRUE
217 | kappa | 465.5767 | 3.321782 | [W/m/K] | 300.1057 | 848.9771 | tematdb | v1.1.6 | tematdb_v1.1.6_completeTEPset_convertedOn_20250503_014937__range_1_to_424 | 2025-05-03 01:51 | TRUE
217 | kappa | 493.2224 | 3.262376 | [W/m/K] | 300.1057 | 848.9771 | tematdb | v1.1.6 | tematdb_v1.1.6_completeTEPset_convertedOn_20250503_014937__range_1_to_424 | 2025-05-03 01:51 | TRUE
217 | kappa | 520.5707 | 3.188119 | [W/m/K] | 300.1057 | 848.9771 | tematdb | v1.1.6 | tematdb_v1.1.6_completeTEPset_convertedOn_20250503_014937__range_1_to_424 | 2025-05-03 01:51 | TRUE
217 | kappa | 548.2164 | 3.136139 | [W/m/K] | 300.1057 | 848.9771 | tematdb | v1.1.6 | tematdb_v1.1.6_completeTEPset_convertedOn_20250503_014937__range_1_to_424 | 2025-05-03 01:51 | TRUE
217 | kappa | 575.8621 | 3.084158 | [W/m/K] | 300.1057 | 848.9771 | tematdb | v1.1.6 | tematdb_v1.1.6_completeTEPset_convertedOn_20250503_014937__range_1_to_424 | 2025-05-03 01:51 | TRUE
217 | kappa | 602.9132 | 3.04703 | [W/m/K] | 300.1057 | 848.9771 | tematdb | v1.1.6 | tematdb_v1.1.6_completeTEPset_convertedOn_20250503_014937__range_1_to_424 | 2025-05-03 01:51 | TRUE
217 | kappa | 630.8561 | 3.017327 | [W/m/K] | 300.1057 | 848.9771 | tematdb | v1.1.6 | tematdb_v1.1.6_completeTEPset_convertedOn_20250503_014937__range_1_to_424 | 2025-05-03 01:51 | TRUE
217 | kappa | 658.5018 | 3.009901 | [W/m/K] | 300.1057 | 848.9771 | tematdb | v1.1.6 | tematdb_v1.1.6_completeTEPset_convertedOn_20250503_014937__range_1_to_424 | 2025-05-03 01:51 | TRUE
217 | kappa | 685.8502 | 2.99505 | [W/m/K] | 300.1057 | 848.9771 | tematdb | v1.1.6 | tematdb_v1.1.6_completeTEPset_convertedOn_20250503_014937__range_1_to_424 | 2025-05-03 01:51 | TRUE
217 | kappa | 713.7931 | 2.980198 | [W/m/K] | 300.1057 | 848.9771 | tematdb | v1.1.6 | tematdb_v1.1.6_completeTEPset_convertedOn_20250503_014937__range_1_to_424 | 2025-05-03 01:51 | TRUE
217 | kappa | 741.736 | 2.987624 | [W/m/K] | 300.1057 | 848.9771 | tematdb | v1.1.6 | tematdb_v1.1.6_completeTEPset_convertedOn_20250503_014937__range_1_to_424 | 2025-05-03 01:51 | TRUE
217 | kappa | 769.0844 | 2.99505 | [W/m/K] | 300.1057 | 848.9771 | tematdb | v1.1.6 | tematdb_v1.1.6_completeTEPset_convertedOn_20250503_014937__range_1_to_424 | 2025-05-03 01:51 | TRUE
217 | kappa | 797.3246 | 3.024752 | [W/m/K] | 300.1057 | 848.9771 | tematdb | v1.1.6 | tematdb_v1.1.6_completeTEPset_convertedOn_20250503_014937__range_1_to_424 | 2025-05-03 01:51 | TRUE
217 | kappa | 824.9703 | 3.054455 | [W/m/K] | 300.1057 | 848.9771 | tematdb | v1.1.6 | tematdb_v1.1.6_completeTEPset_convertedOn_20250503_014937__range_1_to_424 | 2025-05-03 01:51 | TRUE
217 | kappa | 849.9405 | 3.069307 | [W/m/K] | 300.1057 | 848.9771 | tematdb | v1.1.6 | tematdb_v1.1.6_completeTEPset_convertedOn_20250503_014937__range_1_to_424 | 2025-05-03 01:51 | TRUE
217 | ZT | 300.299 | 0.1161501 | [1] | 300.1057 | 848.9771 | tematdb | v1.1.6 | tematdb_v1.1.6_completeTEPset_convertedOn_20250503_014937__range_1_to_424 | 2025-05-03 01:51 | TRUE
217 | ZT | 328.11 | 0.1331158 | [1] | 300.1057 | 848.9771 | tematdb | v1.1.6 | tematdb_v1.1.6_completeTEPset_convertedOn_20250503_014937__range_1_to_424 | 2025-05-03 01:51 | TRUE
217 | ZT | 355.622 | 0.1526917 | [1] | 300.1057 | 848.9771 | tematdb | v1.1.6 | tematdb_v1.1.6_completeTEPset_convertedOn_20250503_014937__range_1_to_424 | 2025-05-03 01:51 | TRUE
217 | ZT | 383.134 | 0.1729201 | [1] | 300.1057 | 848.9771 | tematdb | v1.1.6 | tematdb_v1.1.6_completeTEPset_convertedOn_20250503_014937__range_1_to_424 | 2025-05-03 01:51 | TRUE
217 | ZT | 410.6459 | 0.195106 | [1] | 300.1057 | 848.9771 | tematdb | v1.1.6 | tematdb_v1.1.6_completeTEPset_convertedOn_20250503_014937__range_1_to_424 | 2025-05-03 01:51 | TRUE
217 | ZT | 438.4569 | 0.2185971 | [1] | 300.1057 | 848.9771 | tematdb | v1.1.6 | tematdb_v1.1.6_completeTEPset_convertedOn_20250503_014937__range_1_to_424 | 2025-05-03 01:51 | TRUE
217 | ZT | 465.9689 | 0.2420881 | [1] | 300.1057 | 848.9771 | tematdb | v1.1.6 | tematdb_v1.1.6_completeTEPset_convertedOn_20250503_014937__range_1_to_424 | 2025-05-03 01:51 | TRUE
217 | ZT | 493.1818 | 0.2681892 | [1] | 300.1057 | 848.9771 | tematdb | v1.1.6 | tematdb_v1.1.6_completeTEPset_convertedOn_20250503_014937__range_1_to_424 | 2025-05-03 01:51 | TRUE
217 | ZT | 520.6938 | 0.2955954 | [1] | 300.1057 | 848.9771 | tematdb | v1.1.6 | tematdb_v1.1.6_completeTEPset_convertedOn_20250503_014937__range_1_to_424 | 2025-05-03 01:51 | TRUE
217 | ZT | 547.9067 | 0.3223491 | [1] | 300.1057 | 848.9771 | tematdb | v1.1.6 | tematdb_v1.1.6_completeTEPset_convertedOn_20250503_014937__range_1_to_424 | 2025-05-03 01:51 | TRUE
217 | ZT | 575.7177 | 0.3517129 | [1] | 300.1057 | 848.9771 | tematdb | v1.1.6 | tematdb_v1.1.6_completeTEPset_convertedOn_20250503_014937__range_1_to_424 | 2025-05-03 01:51 | TRUE
217 | ZT | 602.9306 | 0.3836868 | [1] | 300.1057 | 848.9771 | tematdb | v1.1.6 | tematdb_v1.1.6_completeTEPset_convertedOn_20250503_014937__range_1_to_424 | 2025-05-03 01:51 | TRUE
217 | ZT | 630.4426 | 0.4163132 | [1] | 300.1057 | 848.9771 | tematdb | v1.1.6 | tematdb_v1.1.6_completeTEPset_convertedOn_20250503_014937__range_1_to_424 | 2025-05-03 01:51 | TRUE
217 | ZT | 658.2536 | 0.4495922 | [1] | 300.1057 | 848.9771 | tematdb | v1.1.6 | tematdb_v1.1.6_completeTEPset_convertedOn_20250503_014937__range_1_to_424 | 2025-05-03 01:51 | TRUE
217 | ZT | 685.7656 | 0.4848287 | [1] | 300.1057 | 848.9771 | tematdb | v1.1.6 | tematdb_v1.1.6_completeTEPset_convertedOn_20250503_014937__range_1_to_424 | 2025-05-03 01:51 | TRUE
217 | ZT | 713.8756 | 0.5207178 | [1] | 300.1057 | 848.9771 | tematdb | v1.1.6 | tematdb_v1.1.6_completeTEPset_convertedOn_20250503_014937__range_1_to_424 | 2025-05-03 01:51 | TRUE
217 | ZT | 741.6866 | 0.559217 | [1] | 300.1057 | 848.9771 | tematdb | v1.1.6 | tematdb_v1.1.6_completeTEPset_convertedOn_20250503_014937__range_1_to_424 | 2025-05-03 01:51 | TRUE
217 | ZT | 769.4976 | 0.5996737 | [1] | 300.1057 | 848.9771 | tematdb | v1.1.6 | tematdb_v1.1.6_completeTEPset_convertedOn_20250503_014937__range_1_to_424 | 2025-05-03 01:51 | TRUE
217 | ZT | 797.3086 | 0.640783 | [1] | 300.1057 | 848.9771 | tematdb | v1.1.6 | tematdb_v1.1.6_completeTEPset_convertedOn_20250503_014937__range_1_to_424 | 2025-05-03 01:51 | TRUE
217 | ZT | 825.1196 | 0.685155 | [1] | 300.1057 | 848.9771 | tematdb | v1.1.6 | tematdb_v1.1.6_completeTEPset_convertedOn_20250503_014937__range_1_to_424 | 2025-05-03 01:51 | TRUE
217 | ZT | 849.9402 | 0.7243067 | [1] | 300.1057 | 848.9771 | tematdb | v1.1.6 | tematdb_v1.1.6_completeTEPset_convertedOn_20250503_014937__range_1_to_424 | 2025-05-03 01:51 | TRUE
218 | alpha | 310.3015 | -0.0001284706 | [V/K] | 310.3015 | 819.7726 | tematdb | v1.1.6 | tematdb_v1.1.6_completeTEPset_convertedOn_20250503_014937__range_1_to_424 | 2025-05-03 01:51 | TRUE
218 | alpha | 340.4523 | -0.0001348235 | [V/K] | 310.3015 | 819.7726 | tematdb | v1.1.6 | tematdb_v1.1.6_completeTEPset_convertedOn_20250503_014937__range_1_to_424 | 2025-05-03 01:51 | TRUE
218 | alpha | 370.1005 | -0.0001407059 | [V/K] | 310.3015 | 819.7726 | tematdb | v1.1.6 | tematdb_v1.1.6_completeTEPset_convertedOn_20250503_014937__range_1_to_424 | 2025-05-03 01:51 | TRUE
218 | alpha | 400.2513 | -0.0001464706 | [V/K] | 310.3015 | 819.7726 | tematdb | v1.1.6 | tematdb_v1.1.6_completeTEPset_convertedOn_20250503_014937__range_1_to_424 | 2025-05-03 01:51 | TRUE
218 | alpha | 430.1508 | -0.000152 | [V/K] | 310.3015 | 819.7726 | tematdb | v1.1.6 | tematdb_v1.1.6_completeTEPset_convertedOn_20250503_014937__range_1_to_424 | 2025-05-03 01:51 | TRUE
218 | alpha | 460.3015 | -0.0001574118 | [V/K] | 310.3015 | 819.7726 | tematdb | v1.1.6 | tematdb_v1.1.6_completeTEPset_convertedOn_20250503_014937__range_1_to_424 | 2025-05-03 01:51 | TRUE
218 | alpha | 490.201 | -0.0001625882 | [V/K] | 310.3015 | 819.7726 | tematdb | v1.1.6 | tematdb_v1.1.6_completeTEPset_convertedOn_20250503_014937__range_1_to_424 | 2025-05-03 01:51 | TRUE
218 | alpha | 520.1005 | -0.0001675294 | [V/K] | 310.3015 | 819.7726 | tematdb | v1.1.6 | tematdb_v1.1.6_completeTEPset_convertedOn_20250503_014937__range_1_to_424 | 2025-05-03 01:51 | TRUE
218 | alpha | 550.2513 | -0.0001722353 | [V/K] | 310.3015 | 819.7726 | tematdb | v1.1.6 | tematdb_v1.1.6_completeTEPset_convertedOn_20250503_014937__range_1_to_424 | 2025-05-03 01:51 | TRUE
218 | alpha | 580.1508 | -0.0001767059 | [V/K] | 310.3015 | 819.7726 | tematdb | v1.1.6 | tematdb_v1.1.6_completeTEPset_convertedOn_20250503_014937__range_1_to_424 | 2025-05-03 01:51 | TRUE
218 | alpha | 610.0503 | -0.0001810588 | [V/K] | 310.3015 | 819.7726 | tematdb | v1.1.6 | tematdb_v1.1.6_completeTEPset_convertedOn_20250503_014937__range_1_to_424 | 2025-05-03 01:51 | TRUE
218 | alpha | 640.201 | -0.0001850588 | [V/K] | 310.3015 | 819.7726 | tematdb | v1.1.6 | tematdb_v1.1.6_completeTEPset_convertedOn_20250503_014937__range_1_to_424 | 2025-05-03 01:51 | TRUE
218 | alpha | 670.1005 | -0.0001887059 | [V/K] | 310.3015 | 819.7726 | tematdb | v1.1.6 | tematdb_v1.1.6_completeTEPset_convertedOn_20250503_014937__range_1_to_424 | 2025-05-03 01:51 | TRUE
218 | alpha | 700.2513 | -0.0001924706 | [V/K] | 310.3015 | 819.7726 | tematdb | v1.1.6 | tematdb_v1.1.6_completeTEPset_convertedOn_20250503_014937__range_1_to_424 | 2025-05-03 01:51 | TRUE
218 | alpha | 729.8995 | -0.0001957647 | [V/K] | 310.3015 | 819.7726 | tematdb | v1.1.6 | tematdb_v1.1.6_completeTEPset_convertedOn_20250503_014937__range_1_to_424 | 2025-05-03 01:51 | TRUE
218 | alpha | 760.3015 | -0.0001985882 | [V/K] | 310.3015 | 819.7726 | tematdb | v1.1.6 | tematdb_v1.1.6_completeTEPset_convertedOn_20250503_014937__range_1_to_424 | 2025-05-03 01:51 | TRUE
218 | alpha | 789.9497 | -0.0002015294 | [V/K] | 310.3015 | 819.7726 | tematdb | v1.1.6 | tematdb_v1.1.6_completeTEPset_convertedOn_20250503_014937__range_1_to_424 | 2025-05-03 01:51 | TRUE
218 | alpha | 819.8492 | -0.0002041176 | [V/K] | 310.3015 | 819.7726 | tematdb | v1.1.6 | tematdb_v1.1.6_completeTEPset_convertedOn_20250503_014937__range_1_to_424 | 2025-05-03 01:51 | TRUE
218 | rho | 309.985 | 6.748976e-06 | [Ohm-m] | 310.3015 | 819.7726 | tematdb | v1.1.6 | tematdb_v1.1.6_completeTEPset_convertedOn_20250503_014937__range_1_to_424 | 2025-05-03 01:51 | TRUE
218 | rho | 340.1897 | 6.956968e-06 | [Ohm-m] | 310.3015 | 819.7726 | tematdb | v1.1.6 | tematdb_v1.1.6_completeTEPset_convertedOn_20250503_014937__range_1_to_424 | 2025-05-03 01:51 | TRUE
218 | rho | 370.1448 | 7.157116e-06 | [Ohm-m] | 310.3015 | 819.7726 | tematdb | v1.1.6 | tematdb_v1.1.6_completeTEPset_convertedOn_20250503_014937__range_1_to_424 | 2025-05-03 01:51 | TRUE
218 | rho | 400.3495 | 7.360222e-06 | [Ohm-m] | 310.3015 | 819.7726 | tematdb | v1.1.6 | tematdb_v1.1.6_completeTEPset_convertedOn_20250503_014937__range_1_to_424 | 2025-05-03 01:51 | TRUE
218 | rho | 430.0549 | 7.565789e-06 | [Ohm-m] | 310.3015 | 819.7726 | tematdb | v1.1.6 | tematdb_v1.1.6_completeTEPset_convertedOn_20250503_014937__range_1_to_424 | 2025-05-03 01:51 | TRUE
218 | rho | 460.01 | 7.76829e-06 | [Ohm-m] | 310.3015 | 819.7726 | tematdb | v1.1.6 | tematdb_v1.1.6_completeTEPset_convertedOn_20250503_014937__range_1_to_424 | 2025-05-03 01:51 | TRUE
218 | rho | 490.2147 | 7.976705e-06 | [Ohm-m] | 310.3015 | 819.7726 | tematdb | v1.1.6 | tematdb_v1.1.6_completeTEPset_convertedOn_20250503_014937__range_1_to_424 | 2025-05-03 01:51 | TRUE
218 | rho | 520.1697 | 8.174624e-06 | [Ohm-m] | 310.3015 | 819.7726 | tematdb | v1.1.6 | tematdb_v1.1.6_completeTEPset_convertedOn_20250503_014937__range_1_to_424 | 2025-05-03 01:51 | TRUE
218 | rho | 550.1248 | 8.382616e-06 | [Ohm-m] | 310.3015 | 819.7726 | tematdb | v1.1.6 | tematdb_v1.1.6_completeTEPset_convertedOn_20250503_014937__range_1_to_424 | 2025-05-03 01:51 | TRUE
218 | rho | 580.0799 | 8.589346e-06 | [Ohm-m] | 310.3015 | 819.7726 | tematdb | v1.1.6 | tematdb_v1.1.6_completeTEPset_convertedOn_20250503_014937__range_1_to_424 | 2025-05-03 01:51 | TRUE
218 | rho | 610.0349 | 8.806531e-06 | [Ohm-m] | 310.3015 | 819.7726 | tematdb | v1.1.6 | tematdb_v1.1.6_completeTEPset_convertedOn_20250503_014937__range_1_to_424 | 2025-05-03 01:51 | TRUE
218 | rho | 639.99 | 9.008277e-06 | [Ohm-m] | 310.3015 | 819.7726 | tematdb | v1.1.6 | tematdb_v1.1.6_completeTEPset_convertedOn_20250503_014937__range_1_to_424 | 2025-05-03 01:51 | TRUE
218 | rho | 670.1947 | 9.219483e-06 | [Ohm-m] | 310.3015 | 819.7726 | tematdb | v1.1.6 | tematdb_v1.1.6_completeTEPset_convertedOn_20250503_014937__range_1_to_424 | 2025-05-03 01:51 | TRUE
218 | rho | 700.1498 | 9.411674e-06 | [Ohm-m] | 310.3015 | 819.7726 | tematdb | v1.1.6 | tematdb_v1.1.6_completeTEPset_convertedOn_20250503_014937__range_1_to_424 | 2025-05-03 01:51 | TRUE
218 | rho | 730.1048 | 9.619634e-06 | [Ohm-m] | 310.3015 | 819.7726 | tematdb | v1.1.6 | tematdb_v1.1.6_completeTEPset_convertedOn_20250503_014937__range_1_to_424 | 2025-05-03 01:51 | TRUE
218 | rho | 760.0599 | 9.82906e-06 | [Ohm-m] | 310.3015 | 819.7726 | tematdb | v1.1.6 | tematdb_v1.1.6_completeTEPset_convertedOn_20250503_014937__range_1_to_424 | 2025-05-03 01:51 | TRUE
218 | rho | 790.2646 | 1.002302e-05 | [Ohm-m] | 310.3015 | 819.7726 | tematdb | v1.1.6 | tematdb_v1.1.6_completeTEPset_convertedOn_20250503_014937__range_1_to_424 | 2025-05-03 01:51 | TRUE
218 | rho | 819.97 | 1.021623e-05 | [Ohm-m] | 310.3015 | 819.7726 | tematdb | v1.1.6 | tematdb_v1.1.6_completeTEPset_convertedOn_20250503_014937__range_1_to_424 | 2025-05-03 01:51 | TRUE
218 | kappa | 310.1335 | 4.820714 | [W/m/K] | 310.3015 | 819.7726 | tematdb | v1.1.6 | tematdb_v1.1.6_completeTEPset_convertedOn_20250503_014937__range_1_to_424 | 2025-05-03 01:51 | TRUE
218 | kappa | 340.0395 | 4.653612 | [W/m/K] | 310.3015 | 819.7726 | tematdb | v1.1.6 | tematdb_v1.1.6_completeTEPset_convertedOn_20250503_014937__range_1_to_424 | 2025-05-03 01:51 | TRUE
218 | kappa | 369.9456 | 4.483029 | [W/m/K] | 310.3015 | 819.7726 | tematdb | v1.1.6 | tematdb_v1.1.6_completeTEPset_convertedOn_20250503_014937__range_1_to_424 | 2025-05-03 01:51 | TRUE
218 | kappa | 400.0989 | 4.340296 | [W/m/K] | 310.3015 | 819.7726 | tematdb | v1.1.6 | tematdb_v1.1.6_completeTEPset_convertedOn_20250503_014937__range_1_to_424 | 2025-05-03 01:51 | TRUE
218 | kappa | 430.2521 | 4.218451 | [W/m/K] | 310.3015 | 819.7726 | tematdb | v1.1.6 | tematdb_v1.1.6_completeTEPset_convertedOn_20250503_014937__range_1_to_424 | 2025-05-03 01:51 | TRUE
218 | kappa | 460.1582 | 4.103568 | [W/m/K] | 310.3015 | 819.7726 | tematdb | v1.1.6 | tematdb_v1.1.6_completeTEPset_convertedOn_20250503_014937__range_1_to_424 | 2025-05-03 01:51 | TRUE
218 | kappa | 490.0643 | 3.99913 | [W/m/K] | 310.3015 | 819.7726 | tematdb | v1.1.6 | tematdb_v1.1.6_completeTEPset_convertedOn_20250503_014937__range_1_to_424 | 2025-05-03 01:51 | TRUE
218 | kappa | 520.2175 | 3.91906 | [W/m/K] | 310.3015 | 819.7726 | tematdb | v1.1.6 | tematdb_v1.1.6_completeTEPset_convertedOn_20250503_014937__range_1_to_424 | 2025-05-03 01:51 | TRUE
218 | kappa | 550.1236 | 3.842472 | [W/m/K] | 310.3015 | 819.7726 | tematdb | v1.1.6 | tematdb_v1.1.6_completeTEPset_convertedOn_20250503_014937__range_1_to_424 | 2025-05-03 01:51 | TRUE
218 | kappa | 580.0297 | 3.765883 | [W/m/K] | 310.3015 | 819.7726 | tematdb | v1.1.6 | tematdb_v1.1.6_completeTEPset_convertedOn_20250503_014937__range_1_to_424 | 2025-05-03 01:51 | TRUE
218 | kappa | 609.9357 | 3.706701 | [W/m/K] | 310.3015 | 819.7726 | tematdb | v1.1.6 | tematdb_v1.1.6_completeTEPset_convertedOn_20250503_014937__range_1_to_424 | 2025-05-03 01:51 | TRUE
218 | kappa | 640.089 | 3.651001 | [W/m/K] | 310.3015 | 819.7726 | tematdb | v1.1.6 | tematdb_v1.1.6_completeTEPset_convertedOn_20250503_014937__range_1_to_424 | 2025-05-03 01:51 | TRUE
218 | kappa | 669.9951 | 3.591819 | [W/m/K] | 310.3015 | 819.7726 | tematdb | v1.1.6 | tematdb_v1.1.6_completeTEPset_convertedOn_20250503_014937__range_1_to_424 | 2025-05-03 01:51 | TRUE
218 | kappa | 699.9011 | 3.557006 | [W/m/K] | 310.3015 | 819.7726 | tematdb | v1.1.6 | tematdb_v1.1.6_completeTEPset_convertedOn_20250503_014937__range_1_to_424 | 2025-05-03 01:51 | TRUE
218 | kappa | 729.8072 | 3.525674 | [W/m/K] | 310.3015 | 819.7726 | tematdb | v1.1.6 | tematdb_v1.1.6_completeTEPset_convertedOn_20250503_014937__range_1_to_424 | 2025-05-03 01:51 | TRUE
218 | kappa | 759.9605 | 3.490862 | [W/m/K] | 310.3015 | 819.7726 | tematdb | v1.1.6 | tematdb_v1.1.6_completeTEPset_convertedOn_20250503_014937__range_1_to_424 | 2025-05-03 01:51 | TRUE
218 | kappa | 790.1137 | 3.473455 | [W/m/K] | 310.3015 | 819.7726 | tematdb | v1.1.6 | tematdb_v1.1.6_completeTEPset_convertedOn_20250503_014937__range_1_to_424 | 2025-05-03 01:51 | TRUE
218 | kappa | 819.7726 | 3.466493 | [W/m/K] | 310.3015 | 819.7726 | tematdb | v1.1.6 | tematdb_v1.1.6_completeTEPset_convertedOn_20250503_014937__range_1_to_424 | 2025-05-03 01:51 | TRUE
218 | ZT | 310.3909 | 0.1578611 | [1] | 310.3015 | 819.7726 | tematdb | v1.1.6 | tematdb_v1.1.6_completeTEPset_convertedOn_20250503_014937__range_1_to_424 | 2025-05-03 01:51 | TRUE
218 | ZT | 340.3266 | 0.190423 | [1] | 310.3015 | 819.7726 | tematdb | v1.1.6 | tematdb_v1.1.6_completeTEPset_convertedOn_20250503_014937__range_1_to_424 | 2025-05-03 01:51 | TRUE
218 | ZT | 370.2622 | 0.2280926 | [1] | 310.3015 | 819.7726 | tematdb | v1.1.6 | tematdb_v1.1.6_completeTEPset_convertedOn_20250503_014937__range_1_to_424 | 2025-05-03 01:51 | TRUE
218 | ZT | 400.1979 | 0.2715084 | [1] | 310.3015 | 819.7726 | tematdb | v1.1.6 | tematdb_v1.1.6_completeTEPset_convertedOn_20250503_014937__range_1_to_424 | 2025-05-03 01:51 | TRUE
218 | ZT | 430.1336 | 0.3142857 | [1] | 310.3015 | 819.7726 | tematdb | v1.1.6 | tematdb_v1.1.6_completeTEPset_convertedOn_20250503_014937__range_1_to_424 | 2025-05-03 01:51 | TRUE
218 | ZT | 460.3167 | 0.3615323 | [1] | 310.3015 | 819.7726 | tematdb | v1.1.6 | tematdb_v1.1.6_completeTEPset_convertedOn_20250503_014937__range_1_to_424 | 2025-05-03 01:51 | TRUE
218 | ZT | 490.2524 | 0.4087789 | [1] | 310.3015 | 819.7726 | tematdb | v1.1.6 | tematdb_v1.1.6_completeTEPset_convertedOn_20250503_014937__range_1_to_424 | 2025-05-03 01:51 | TRUE
218 | ZT | 520.188 | 0.4573025 | [1] | 310.3015 | 819.7726 | tematdb | v1.1.6 | tematdb_v1.1.6_completeTEPset_convertedOn_20250503_014937__range_1_to_424 | 2025-05-03 01:51 | TRUE
218 | ZT | 550.3711 | 0.5096568 | [1] | 310.3015 | 819.7726 | tematdb | v1.1.6 | tematdb_v1.1.6_completeTEPset_convertedOn_20250503_014937__range_1_to_424 | 2025-05-03 01:51 | TRUE
218 | ZT | 580.3068 | 0.5632881 | [1] | 310.3015 | 819.7726 | tematdb | v1.1.6 | tematdb_v1.1.6_completeTEPset_convertedOn_20250503_014937__range_1_to_424 | 2025-05-03 01:51 | TRUE
218 | ZT | 610.2425 | 0.6207502 | [1] | 310.3015 | 819.7726 | tematdb | v1.1.6 | tematdb_v1.1.6_completeTEPset_convertedOn_20250503_014937__range_1_to_424 | 2025-05-03 01:51 | TRUE
218 | ZT | 640.1781 | 0.6782123 | [1] | 310.3015 | 819.7726 | tematdb | v1.1.6 | tematdb_v1.1.6_completeTEPset_convertedOn_20250503_014937__range_1_to_424 | 2025-05-03 01:51 | TRUE
218 | ZT | 670.3612 | 0.7343974 | [1] | 310.3015 | 819.7726 | tematdb | v1.1.6 | tematdb_v1.1.6_completeTEPset_convertedOn_20250503_014937__range_1_to_424 | 2025-05-03 01:51 | TRUE
218 | ZT | 700.0495 | 0.7816441 | [1] | 310.3015 | 819.7726 | tematdb | v1.1.6 | tematdb_v1.1.6_completeTEPset_convertedOn_20250503_014937__range_1_to_424 | 2025-05-03 01:51 | TRUE
218 | ZT | 729.9852 | 0.8244214 | [1] | 310.3015 | 819.7726 | tematdb | v1.1.6 | tematdb_v1.1.6_completeTEPset_convertedOn_20250503_014937__range_1_to_424 | 2025-05-03 01:51 | TRUE
218 | ZT | 760.1682 | 0.8697526 | [1] | 310.3015 | 819.7726 | tematdb | v1.1.6 | tematdb_v1.1.6_completeTEPset_convertedOn_20250503_014937__range_1_to_424 | 2025-05-03 01:51 | TRUE
218 | ZT | 790.1039 | 0.9169992 | [1] | 310.3015 | 819.7726 | tematdb | v1.1.6 | tematdb_v1.1.6_completeTEPset_convertedOn_20250503_014937__range_1_to_424 | 2025-05-03 01:51 | TRUE
218 | ZT | 820.0396 | 0.9731844 | [1] | 310.3015 | 819.7726 | tematdb | v1.1.6 | tematdb_v1.1.6_completeTEPset_convertedOn_20250503_014937__range_1_to_424 | 2025-05-03 01:51 | TRUE
219 | alpha | 329.3525 | -0.000140118 | [V/K] | 329.3525 | 818.466 | tematdb | v1.1.6 | tematdb_v1.1.6_completeTEPset_convertedOn_20250503_014937__range_1_to_424 | 2025-05-03 01:51 | TRUE
219 | alpha | 373.403 | -0.000148968 | [V/K] | 329.3525 | 818.466 | tematdb | v1.1.6 | tematdb_v1.1.6_completeTEPset_convertedOn_20250503_014937__range_1_to_424 | 2025-05-03 01:51 | TRUE
219 | alpha | 426.568 | -0.000164454 | [V/K] | 329.3525 | 818.466 | tematdb | v1.1.6 | tematdb_v1.1.6_completeTEPset_convertedOn_20250503_014937__range_1_to_424 | 2025-05-03 01:51 | TRUE
219 | alpha | 470.618 | -0.000169617 | [V/K] | 329.3525 | 818.466 | tematdb | v1.1.6 | tematdb_v1.1.6_completeTEPset_convertedOn_20250503_014937__range_1_to_424 | 2025-05-03 01:51 | TRUE
219 | alpha | 525.302 | -0.000175516 | [V/K] | 329.3525 | 818.466 | tematdb | v1.1.6 | tematdb_v1.1.6_completeTEPset_convertedOn_20250503_014937__range_1_to_424 | 2025-05-03 01:51 | TRUE
219 | alpha | 575.428 | -0.000184366 | [V/K] | 329.3525 | 818.466 | tematdb | v1.1.6 | tematdb_v1.1.6_completeTEPset_convertedOn_20250503_014937__range_1_to_424 | 2025-05-03 01:51 | TRUE
219 | alpha | 624.036 | -0.000189528 | [V/K] | 329.3525 | 818.466 | tematdb | v1.1.6 | tematdb_v1.1.6_completeTEPset_convertedOn_20250503_014937__range_1_to_424 | 2025-05-03 01:51 | TRUE
219 | alpha | 674.163 | -0.000193953 | [V/K] | 329.3525 | 818.466 | tematdb | v1.1.6 | tematdb_v1.1.6_completeTEPset_convertedOn_20250503_014937__range_1_to_424 | 2025-05-03 01:51 | TRUE
219 | alpha | 722.77 | -0.000198378 | [V/K] | 329.3525 | 818.466 | tematdb | v1.1.6 | tematdb_v1.1.6_completeTEPset_convertedOn_20250503_014937__range_1_to_424 | 2025-05-03 01:51 | TRUE
219 | alpha | 768.34 | -0.000199853 | [V/K] | 329.3525 | 818.466 | tematdb | v1.1.6 | tematdb_v1.1.6_completeTEPset_convertedOn_20250503_014937__range_1_to_424 | 2025-05-03 01:51 | TRUE
219 | alpha | 818.466 | -0.000199115 | [V/K] | 329.3525 | 818.466 | tematdb | v1.1.6 | tematdb_v1.1.6_completeTEPset_convertedOn_20250503_014937__range_1_to_424 | 2025-05-03 01:51 | TRUE
219 | rho | 325.0631 | 9.6041e-06 | [Ohm-m] | 329.3525 | 818.466 | tematdb | v1.1.6 | tematdb_v1.1.6_completeTEPset_convertedOn_20250503_014937__range_1_to_424 | 2025-05-03 01:51 | TRUE
219 | rho | 375.316 | 9.7774e-06 | [Ohm-m] | 329.3525 | 818.466 | tematdb | v1.1.6 | tematdb_v1.1.6_completeTEPset_convertedOn_20250503_014937__range_1_to_424 | 2025-05-03 01:51 | TRUE
219 | rho | 421.147 | 1.02227e-05 | [Ohm-m] | 329.3525 | 818.466 | tematdb | v1.1.6 | tematdb_v1.1.6_completeTEPset_convertedOn_20250503_014937__range_1_to_424 | 2025-05-03 01:51 | TRUE
219 | rho | 471.397 | 1.03056e-05 | [Ohm-m] | 329.3525 | 818.466 | tematdb | v1.1.6 | tematdb_v1.1.6_completeTEPset_convertedOn_20250503_014937__range_1_to_424 | 2025-05-03 01:51 | TRUE
219 | rho | 526.08 | 1.03878e-05 | [Ohm-m] | 329.3525 | 818.466 | tematdb | v1.1.6 | tematdb_v1.1.6_completeTEPset_convertedOn_20250503_014937__range_1_to_424 | 2025-05-03 01:51 | TRUE
219 | rho | 577.818 | 1.07417e-05 | [Ohm-m] | 329.3525 | 818.466 | tematdb | v1.1.6 | tematdb_v1.1.6_completeTEPset_convertedOn_20250503_014937__range_1_to_424 | 2025-05-03 01:51 | TRUE
219 | rho | 623.642 | 1.10061e-05 | [Ohm-m] | 329.3525 | 818.466 | tematdb | v1.1.6 | tematdb_v1.1.6_completeTEPset_convertedOn_20250503_014937__range_1_to_424 | 2025-05-03 01:51 | TRUE
219 | rho | 678.332 | 1.12692e-05 | [Ohm-m] | 329.3525 | 818.466 | tematdb | v1.1.6 | tematdb_v1.1.6_completeTEPset_convertedOn_20250503_014937__range_1_to_424 | 2025-05-03 01:51 | TRUE
219 | rho | 727.108 | 1.14427e-05 | [Ohm-m] | 329.3525 | 818.466 | tematdb | v1.1.6 | tematdb_v1.1.6_completeTEPset_convertedOn_20250503_014937__range_1_to_424 | 2025-05-03 01:51 | TRUE
219 | rho | 774.398 | 1.14356e-05 | [Ohm-m] | 329.3525 | 818.466 | tematdb | v1.1.6 | tematdb_v1.1.6_completeTEPset_convertedOn_20250503_014937__range_1_to_424 | 2025-05-03 01:51 | TRUE
219 | rho | 821.677 | 1.11571e-05 | [Ohm-m] | 329.3525 | 818.466 | tematdb | v1.1.6 | tematdb_v1.1.6_completeTEPset_convertedOn_20250503_014937__range_1_to_424 | 2025-05-03 01:51 | TRUE
219 | kappa | 325.3747 | 2.66302 | [W/m/K] | 329.3525 | 818.466 | tematdb | v1.1.6 | tematdb_v1.1.6_completeTEPset_convertedOn_20250503_014937__range_1_to_424 | 2025-05-03 01:51 | TRUE
219 | kappa | 372.4896 | 2.68009 | [W/m/K] | 329.3525 | 818.466 | tematdb | v1.1.6 | tematdb_v1.1.6_completeTEPset_convertedOn_20250503_014937__range_1_to_424 | 2025-05-03 01:51 | TRUE
219 | kappa | 424.571 | 2.71463 | [W/m/K] | 329.3525 | 818.466 | tematdb | v1.1.6 | tematdb_v1.1.6_completeTEPset_convertedOn_20250503_014937__range_1_to_424 | 2025-05-03 01:51 | TRUE
219 | kappa | 471.686 | 2.73169 | [W/m/K] | 329.3525 | 818.466 | tematdb | v1.1.6 | tematdb_v1.1.6_completeTEPset_convertedOn_20250503_014937__range_1_to_424 | 2025-05-03 01:51 | TRUE
219 | kappa | 525.012 | 2.7779 | [W/m/K] | 329.3525 | 818.466 | tematdb | v1.1.6 | tematdb_v1.1.6_completeTEPset_convertedOn_20250503_014937__range_1_to_424 | 2025-05-03 01:51 | TRUE
219 | kappa | 578.338 | 2.82411 | [W/m/K] | 329.3525 | 818.466 | tematdb | v1.1.6 | tematdb_v1.1.6_completeTEPset_convertedOn_20250503_014937__range_1_to_424 | 2025-05-03 01:51 | TRUE
219 | kappa | 627.948 | 2.8762 | [W/m/K] | 329.3525 | 818.466 | tematdb | v1.1.6 | tematdb_v1.1.6_completeTEPset_convertedOn_20250503_014937__range_1_to_424 | 2025-05-03 01:51 | TRUE
219 | kappa | 675.08 | 2.93415 | [W/m/K] | 329.3525 | 818.466 | tematdb | v1.1.6 | tematdb_v1.1.6_completeTEPset_convertedOn_20250503_014937__range_1_to_424 | 2025-05-03 01:51 | TRUE
219 | kappa | 722.216 | 2.99794 | [W/m/K] | 329.3525 | 818.466 | tematdb | v1.1.6 | tematdb_v1.1.6_completeTEPset_convertedOn_20250503_014937__range_1_to_424 | 2025-05-03 01:51 | TRUE
219 | kappa | 771.831 | 3.06171 | [W/m/K] | 329.3525 | 818.466 | tematdb | v1.1.6 | tematdb_v1.1.6_completeTEPset_convertedOn_20250503_014937__range_1_to_424 | 2025-05-03 01:51 | TRUE
219 | kappa | 821.458 | 3.15469 | [W/m/K] | 329.3525 | 818.466 | tematdb | v1.1.6 | tematdb_v1.1.6_completeTEPset_convertedOn_20250503_014937__range_1_to_424 | 2025-05-03 01:51 | TRUE
219 | ZT | 325.4702 | 0.255296 | [1] | 329.3525 | 818.466 | tematdb | v1.1.6 | tematdb_v1.1.6_completeTEPset_convertedOn_20250503_014937__range_1_to_424 | 2025-05-03 01:51 | TRUE
219 | ZT | 375.795 | 0.326478 | [1] | 329.3525 | 818.466 | tematdb | v1.1.6 | tematdb_v1.1.6_completeTEPset_convertedOn_20250503_014937__range_1_to_424 | 2025-05-03 01:51 | TRUE
219 | ZT | 424.703 | 0.418132 | [1] | 329.3525 | 818.466 | tematdb | v1.1.6 | tematdb_v1.1.6_completeTEPset_convertedOn_20250503_014937__range_1_to_424 | 2025-05-03 01:51 | TRUE
219 | ZT | 473.532 | 0.481655 | [1] | 329.3525 | 818.466 | tematdb | v1.1.6 | tematdb_v1.1.6_completeTEPset_convertedOn_20250503_014937__range_1_to_424 | 2025-05-03 01:51 | TRUE
219 | ZT | 525.316 | 0.547709 | [1] | 329.3525 | 818.466 | tematdb | v1.1.6 | tematdb_v1.1.6_completeTEPset_convertedOn_20250503_014937__range_1_to_424 | 2025-05-03 01:51 | TRUE
219 | ZT | 575.698 | 0.639351 | [1] | 329.3525 | 818.466 | tematdb | v1.1.6 | tematdb_v1.1.6_completeTEPset_convertedOn_20250503_014937__range_1_to_424 | 2025-05-03 01:51 | TRUE
219 | ZT | 626.044 | 0.718206 | [1] | 329.3525 | 818.466 | tematdb | v1.1.6 | tematdb_v1.1.6_completeTEPset_convertedOn_20250503_014937__range_1_to_424 | 2025-05-03 01:51 | TRUE
219 | ZT | 673.37 | 0.771511 | [1] | 329.3525 | 818.466 | tematdb | v1.1.6 | tematdb_v1.1.6_completeTEPset_convertedOn_20250503_014937__range_1_to_424 | 2025-05-03 01:51 | TRUE
219 | ZT | 726.606 | 0.82988 | [1] | 329.3525 | 818.466 | tematdb | v1.1.6 | tematdb_v1.1.6_completeTEPset_convertedOn_20250503_014937__range_1_to_424 | 2025-05-03 01:51 | TRUE
219 | ZT | 773.917 | 0.87807 | [1] | 329.3525 | 818.466 | tematdb | v1.1.6 | tematdb_v1.1.6_completeTEPset_convertedOn_20250503_014937__range_1_to_424 | 2025-05-03 01:51 | TRUE
219 | ZT | 821.206 | 0.918588 | [1] | 329.3525 | 818.466 | tematdb | v1.1.6 | tematdb_v1.1.6_completeTEPset_convertedOn_20250503_014937__range_1_to_424 | 2025-05-03 01:51 | TRUE
220 | alpha | 300 | -0.000178821 | [V/K] | 300 | 699.8044 | tematdb | v1.1.6 | tematdb_v1.1.6_completeTEPset_convertedOn_20250503_014937__range_1_to_424 | 2025-05-03 01:51 | TRUE
220 | alpha | 349.9754 | -0.000189083 | [V/K] | 300 | 699.8044 | tematdb | v1.1.6 | tematdb_v1.1.6_completeTEPset_convertedOn_20250503_014937__range_1_to_424 | 2025-05-03 01:51 | TRUE
220 | alpha | 399.9508 | -0.0002058952 | [V/K] | 300 | 699.8044 | tematdb | v1.1.6 | tematdb_v1.1.6_completeTEPset_convertedOn_20250503_014937__range_1_to_424 | 2025-05-03 01:51 | TRUE
220 | alpha | 449.9262 | -0.0002120087 | [V/K] | 300 | 699.8044 | tematdb | v1.1.6 | tematdb_v1.1.6_completeTEPset_convertedOn_20250503_014937__range_1_to_424 | 2025-05-03 01:51 | TRUE
220 | alpha | 499.9016 | -0.0002168122 | [V/K] | 300 | 699.8044 | tematdb | v1.1.6 | tematdb_v1.1.6_completeTEPset_convertedOn_20250503_014937__range_1_to_424 | 2025-05-03 01:51 | TRUE
220 | alpha | 550.0738 | -0.0002237991 | [V/K] | 300 | 699.8044 | tematdb | v1.1.6 | tematdb_v1.1.6_completeTEPset_convertedOn_20250503_014937__range_1_to_424 | 2025-05-03 01:51 | TRUE
220 | alpha | 599.8524 | -0.000230131 | [V/K] | 300 | 699.8044 | tematdb | v1.1.6 | tematdb_v1.1.6_completeTEPset_convertedOn_20250503_014937__range_1_to_424 | 2025-05-03 01:51 | TRUE
220 | alpha | 650.0246 | -0.0002340611 | [V/K] | 300 | 699.8044 | tematdb | v1.1.6 | tematdb_v1.1.6_completeTEPset_convertedOn_20250503_014937__range_1_to_424 | 2025-05-03 01:51 | TRUE
220 | alpha | 700 | -0.0002349345 | [V/K] | 300 | 699.8044 | tematdb | v1.1.6 | tematdb_v1.1.6_completeTEPset_convertedOn_20250503_014937__range_1_to_424 | 2025-05-03 01:51 | TRUE
220 | rho | 299.6088 | 1.390965e-05 | [Ohm-m] | 300 | 699.8044 | tematdb | v1.1.6 | tematdb_v1.1.6_completeTEPset_convertedOn_20250503_014937__range_1_to_424 | 2025-05-03 01:51 | TRUE
220 | rho | 349.4866 | 1.48089e-05 | [Ohm-m] | 300 | 699.8044 | tematdb | v1.1.6 | tematdb_v1.1.6_completeTEPset_convertedOn_20250503_014937__range_1_to_424 | 2025-05-03 01:51 | TRUE
220 | rho | 399.5599 | 1.559744e-05 | [Ohm-m] | 300 | 699.8044 | tematdb | v1.1.6 | tematdb_v1.1.6_completeTEPset_convertedOn_20250503_014937__range_1_to_424 | 2025-05-03 01:51 | TRUE
220 | rho | 449.4377 | 1.599949e-05 | [Ohm-m] | 300 | 699.8044 | tematdb | v1.1.6 | tematdb_v1.1.6_completeTEPset_convertedOn_20250503_014937__range_1_to_424 | 2025-05-03 01:51 | TRUE
220 | rho | 499.511 | 1.700054e-05 | [Ohm-m] | 300 | 699.8044 | tematdb | v1.1.6 | tematdb_v1.1.6_completeTEPset_convertedOn_20250503_014937__range_1_to_424 | 2025-05-03 01:51 | TRUE
220 | rho | 549.5844 | 1.771402e-05 | [Ohm-m] | 300 | 699.8044 | tematdb | v1.1.6 | tematdb_v1.1.6_completeTEPset_convertedOn_20250503_014937__range_1_to_424 | 2025-05-03 01:51 | TRUE
220 | rho | 599.8533 | 1.83314e-05 | [Ohm-m] | 300 | 699.8044 | tematdb | v1.1.6 | tematdb_v1.1.6_completeTEPset_convertedOn_20250503_014937__range_1_to_424 | 2025-05-03 01:51 | TRUE
220 | rho | 649.7311 | 1.891468e-05 | [Ohm-m] | 300 | 699.8044 | tematdb | v1.1.6 | tematdb_v1.1.6_completeTEPset_convertedOn_20250503_014937__range_1_to_424 | 2025-05-03 01:51 | TRUE
220 | rho | 699.8044 | 1.919445e-05 | [Ohm-m] | 300 | 699.8044 | tematdb | v1.1.6 | tematdb_v1.1.6_completeTEPset_convertedOn_20250503_014937__range_1_to_424 | 2025-05-03 01:51 | TRUE
220 | kappa | 300 | 2.208589 | [W/m/K] | 300 | 699.8044 | tematdb | v1.1.6 | tematdb_v1.1.6_completeTEPset_convertedOn_20250503_014937__range_1_to_424 | 2025-05-03 01:51 | TRUE
220 | kappa | 349.8782 | 1.724608 | [W/m/K] | 300 | 699.8044 | tematdb | v1.1.6 | tematdb_v1.1.6_completeTEPset_convertedOn_20250503_014937__range_1_to_424 | 2025-05-03 01:51 | TRUE
220 | kappa | 400.1461 | 1.731425 | [W/m/K] | 300 | 699.8044 | tematdb | v1.1.6 | tematdb_v1.1.6_completeTEPset_convertedOn_20250503_014937__range_1_to_424 | 2025-05-03 01:51 | TRUE
220 | kappa | 450.0244 | 2.06544 | [W/m/K] | 300 | 699.8044 | tematdb | v1.1.6 | tematdb_v1.1.6_completeTEPset_convertedOn_20250503_014937__range_1_to_424 | 2025-05-03 01:51 | TRUE
220 | kappa | 500.0974 | 2.154056 | [W/m/K] | 300 | 699.8044 | tematdb | v1.1.6 | tematdb_v1.1.6_completeTEPset_convertedOn_20250503_014937__range_1_to_424 | 2025-05-03 01:51 | TRUE
220 | kappa | 549.9756 | 2.304022 | [W/m/K] | 300 | 699.8044 | tematdb | v1.1.6 | tematdb_v1.1.6_completeTEPset_convertedOn_20250503_014937__range_1_to_424 | 2025-05-03 01:51 | TRUE
220 | kappa | 600.0487 | 2.73347 | [W/m/K] | 300 | 699.8044 | tematdb | v1.1.6 | tematdb_v1.1.6_completeTEPset_convertedOn_20250503_014937__range_1_to_424 | 2025-05-03 01:51 | TRUE
220 | kappa | 649.9269 | 2.73347 | [W/m/K] | 300 | 699.8044 | tematdb | v1.1.6 | tematdb_v1.1.6_completeTEPset_convertedOn_20250503_014937__range_1_to_424 | 2025-05-03 01:51 | TRUE
220 | kappa | 700 | 2.583504 | [W/m/K] | 300 | 699.8044 | tematdb | v1.1.6 | tematdb_v1.1.6_completeTEPset_convertedOn_20250503_014937__range_1_to_424 | 2025-05-03 01:51 | TRUE
220 | ZT | 300.1952 | 0.184086 | [1] | 300 | 699.8044 | tematdb | v1.1.6 | tematdb_v1.1.6_completeTEPset_convertedOn_20250503_014937__range_1_to_424 | 2025-05-03 01:51 | TRUE
220 | ZT | 350.1708 | 0.2391398 | [1] | 300 | 699.8044 | tematdb | v1.1.6 | tematdb_v1.1.6_completeTEPset_convertedOn_20250503_014937__range_1_to_424 | 2025-05-03 01:51 | TRUE
220 | ZT | 400.3416 | 0.3360573 | [1] | 300 | 699.8044 | tematdb | v1.1.6 | tematdb_v1.1.6_completeTEPset_convertedOn_20250503_014937__range_1_to_424 | 2025-05-03 01:51 | TRUE
220 | ZT | 450.122 | 0.418638 | [1] | 300 | 699.8044 | tematdb | v1.1.6 | tematdb_v1.1.6_completeTEPset_convertedOn_20250503_014937__range_1_to_424 | 2025-05-03 01:51 | TRUE
220 | ZT | 500.0976 | 0.4880287 | [1] | 300 | 699.8044 | tematdb | v1.1.6 | tematdb_v1.1.6_completeTEPset_convertedOn_20250503_014937__range_1_to_424 | 2025-05-03 01:51 | TRUE
220 | ZT | 550.2684 | 0.5757706 | [1] | 300 | 699.8044 | tematdb | v1.1.6 | tematdb_v1.1.6_completeTEPset_convertedOn_20250503_014937__range_1_to_424 | 2025-05-03 01:51 | TRUE
220 | ZT | 600.0488 | 0.6629391 | [1] | 300 | 699.8044 | tematdb | v1.1.6 | tematdb_v1.1.6_completeTEPset_convertedOn_20250503_014937__range_1_to_424 | 2025-05-03 01:51 | TRUE
220 | ZT | 650.2196 | 0.7329032 | [1] | 300 | 699.8044 | tematdb | v1.1.6 | tematdb_v1.1.6_completeTEPset_convertedOn_20250503_014937__range_1_to_424 | 2025-05-03 01:51 | TRUE
220 | ZT | 700 | 0.7810753 | [1] | 300 | 699.8044 | tematdb | v1.1.6 | tematdb_v1.1.6_completeTEPset_convertedOn_20250503_014937__range_1_to_424 | 2025-05-03 01:51 | TRUE
221 | alpha | 296.6667 | -0.0002130363 | [V/K] | 422.9431 | 822.8795 | tematdb | v1.1.6 | tematdb_v1.1.6_completeTEPset_convertedOn_20250503_014937__range_1_to_424 | 2025-05-03 01:51 | TRUE
221 | alpha | 323.3333 | -0.0002209184 | [V/K] | 422.9431 | 822.8795 | tematdb | v1.1.6 | tematdb_v1.1.6_completeTEPset_convertedOn_20250503_014937__range_1_to_424 | 2025-05-03 01:51 | TRUE
221 | alpha | 373.0556 | -0.0002399726 | [V/K] | 422.9431 | 822.8795 | tematdb | v1.1.6 | tematdb_v1.1.6_completeTEPset_convertedOn_20250503_014937__range_1_to_424 | 2025-05-03 01:51 | TRUE
221 | alpha | 423.8889 | -0.0002579986 | [V/K] | 422.9431 | 822.8795 | tematdb | v1.1.6 | tematdb_v1.1.6_completeTEPset_convertedOn_20250503_014937__range_1_to_424 | 2025-05-03 01:51 | TRUE
221 | alpha | 474.1667 | -0.0002699931 | [V/K] | 422.9431 | 822.8795 | tematdb | v1.1.6 | tematdb_v1.1.6_completeTEPset_convertedOn_20250503_014937__range_1_to_424 | 2025-05-03 01:51 | TRUE
221 | alpha | 525 | -0.0002869225 | [V/K] | 422.9431 | 822.8795 | tematdb | v1.1.6 | tematdb_v1.1.6_completeTEPset_convertedOn_20250503_014937__range_1_to_424 | 2025-05-03 01:51 | TRUE
221 | alpha | 580.2778 | -0.0002920631 | [V/K] | 422.9431 | 822.8795 | tematdb | v1.1.6 | tematdb_v1.1.6_completeTEPset_convertedOn_20250503_014937__range_1_to_424 | 2025-05-03 01:51 | TRUE
221 | alpha | 626.1111 | -0.0002919945 | [V/K] | 422.9431 | 822.8795 | tematdb | v1.1.6 | tematdb_v1.1.6_completeTEPset_convertedOn_20250503_014937__range_1_to_424 | 2025-05-03 01:51 | TRUE
221 | alpha | 676.3889 | -0.0002729404 | [V/K] | 422.9431 | 822.8795 | tematdb | v1.1.6 | tematdb_v1.1.6_completeTEPset_convertedOn_20250503_014937__range_1_to_424 | 2025-05-03 01:51 | TRUE
221 | alpha | 726.3889 | -0.0002608773 | [V/K] | 422.9431 | 822.8795 | tematdb | v1.1.6 | tematdb_v1.1.6_completeTEPset_convertedOn_20250503_014937__range_1_to_424 | 2025-05-03 01:51 | TRUE
221 | alpha | 776.3889 | -0.0002589582 | [V/K] | 422.9431 | 822.8795 | tematdb | v1.1.6 | tematdb_v1.1.6_completeTEPset_convertedOn_20250503_014937__range_1_to_424 | 2025-05-03 01:51 | TRUE
221 | alpha | 823.6111 | -0.0002569705 | [V/K] | 422.9431 | 822.8795 | tematdb | v1.1.6 | tematdb_v1.1.6_completeTEPset_convertedOn_20250503_014937__range_1_to_424 | 2025-05-03 01:51 | TRUE
221 | rho | 296.6518 | 3.588995e-05 | [Ohm-m] | 422.9431 | 822.8795 | tematdb | v1.1.6 | tematdb_v1.1.6_completeTEPset_convertedOn_20250503_014937__range_1_to_424 | 2025-05-03 01:51 | TRUE
221 | rho | 323.1585 | 3.636549e-05 | [Ohm-m] | 422.9431 | 822.8795 | tematdb | v1.1.6 | tematdb_v1.1.6_completeTEPset_convertedOn_20250503_014937__range_1_to_424 | 2025-05-03 01:51 | TRUE
221 | rho | 372.8237 | 3.731658e-05 | [Ohm-m] | 422.9431 | 822.8795 | tematdb | v1.1.6 | tematdb_v1.1.6_completeTEPset_convertedOn_20250503_014937__range_1_to_424 | 2025-05-03 01:51 | TRUE
221 | rho | 423.6049 | 3.819973e-05 | [Ohm-m] | 422.9431 | 822.8795 | tematdb | v1.1.6 | tematdb_v1.1.6_completeTEPset_convertedOn_20250503_014937__range_1_to_424 | 2025-05-03 01:51 | TRUE
221 | rho | 474.1071 | 3.881114e-05 | [Ohm-m] | 422.9431 | 822.8795 | tematdb | v1.1.6 | tematdb_v1.1.6_completeTEPset_convertedOn_20250503_014937__range_1_to_424 | 2025-05-03 01:51 | TRUE
221 | rho | 524.609375 | 3.908288e-05 | [Ohm-m] | 422.9431 | 822.8795 | tematdb | v1.1.6 | tematdb_v1.1.6_completeTEPset_convertedOn_20250503_014937__range_1_to_424 | 2025-05-03 01:51 | TRUE
221 | rho | 579.8549 | 3.743546e-05 | [Ohm-m] | 422.9431 | 822.8795 | tematdb | v1.1.6 | tematdb_v1.1.6_completeTEPset_convertedOn_20250503_014937__range_1_to_424 | 2025-05-03 01:51 | TRUE
221 | rho | 625.8929 | 3.544837e-05 | [Ohm-m] | 422.9431 | 822.8795 | tematdb | v1.1.6 | tematdb_v1.1.6_completeTEPset_convertedOn_20250503_014937__range_1_to_424 | 2025-05-03 01:51 | TRUE
221 | rho | 675.8371 | 2.586957e-05 | [Ohm-m] | 422.9431 | 822.8795 | tematdb | v1.1.6 | tematdb_v1.1.6_completeTEPset_convertedOn_20250503_014937__range_1_to_424 | 2025-05-03 01:51 | TRUE
221 | rho | 725.78125 | 1.870245e-05 | [Ohm-m] | 422.9431 | 822.8795 | tematdb | v1.1.6 | tematdb_v1.1.6_completeTEPset_convertedOn_20250503_014937__range_1_to_424 | 2025-05-03 01:51 | TRUE
221 | rho | 775.7254 | 1.518682e-05 | [Ohm-m] | 422.9431 | 822.8795 | tematdb | v1.1.6 | tematdb_v1.1.6_completeTEPset_convertedOn_20250503_014937__range_1_to_424 | 2025-05-03 01:51 | TRUE
221 | rho | 822.8795 | 1.494905e-05 | [Ohm-m] | 422.9431 | 822.8795 | tematdb | v1.1.6 | tematdb_v1.1.6_completeTEPset_convertedOn_20250503_014937__range_1_to_424 | 2025-05-03 01:51 | TRUE
221 | kappa | 422.9431 | 2.292807 | [W/m/K] | 422.9431 | 822.8795 | tematdb | v1.1.6 | tematdb_v1.1.6_completeTEPset_convertedOn_20250503_014937__range_1_to_424 | 2025-05-03 01:51 | TRUE
221 | kappa | 472.9983 | 2.235261 | [W/m/K] | 422.9431 | 822.8795 | tematdb | v1.1.6 | tematdb_v1.1.6_completeTEPset_convertedOn_20250503_014937__range_1_to_424 | 2025-05-03 01:51 | TRUE
221 | kappa | 523.0536 | 2.236389 | [W/m/K] | 422.9431 | 822.8795 | tematdb | v1.1.6 | tematdb_v1.1.6_completeTEPset_convertedOn_20250503_014937__range_1_to_424 | 2025-05-03 01:51 | TRUE
221 | kappa | 572.9155 | 2.279267 | [W/m/K] | 422.9431 | 822.8795 | tematdb | v1.1.6 | tematdb_v1.1.6_completeTEPset_convertedOn_20250503_014937__range_1_to_424 | 2025-05-03 01:51 | TRUE
221 | kappa | 622.9707 | 2.358251 | [W/m/K] | 422.9431 | 822.8795 | tematdb | v1.1.6 | tematdb_v1.1.6_completeTEPset_convertedOn_20250503_014937__range_1_to_424 | 2025-05-03 01:51 | TRUE
221 | kappa | 673.026 | 2.40677 | [W/m/K] | 422.9431 | 822.8795 | tematdb | v1.1.6 | tematdb_v1.1.6_completeTEPset_convertedOn_20250503_014937__range_1_to_424 | 2025-05-03 01:51 | TRUE
221 | kappa | 723.0812 | 2.508322 | [W/m/K] | 422.9431 | 822.8795 | tematdb | v1.1.6 | tematdb_v1.1.6_completeTEPset_convertedOn_20250503_014937__range_1_to_424 | 2025-05-03 01:51 | TRUE
221 | kappa | 773.3297 | 2.668547 | [W/m/K] | 422.9431 | 822.8795 | tematdb | v1.1.6 | tematdb_v1.1.6_completeTEPset_convertedOn_20250503_014937__range_1_to_424 | 2025-05-03 01:51 | TRUE
221 | kappa | 823.3849 | 2.779126 | [W/m/K] | 422.9431 | 822.8795 | tematdb | v1.1.6 | tematdb_v1.1.6_completeTEPset_convertedOn_20250503_014937__range_1_to_424 | 2025-05-03 01:51 | TRUE
221 | ZT | 423.0154 | 0.3206617 | [1] | 422.9431 | 822.8795 | tematdb | v1.1.6 | tematdb_v1.1.6_completeTEPset_convertedOn_20250503_014937__range_1_to_424 | 2025-05-03 01:51 | TRUE
221 | ZT | 472.9869 | 0.3935854 | [1] | 422.9431 | 822.8795 | tematdb | v1.1.6 | tematdb_v1.1.6_completeTEPset_convertedOn_20250503_014937__range_1_to_424 | 2025-05-03 01:51 | TRUE
221 | ZT | 522.9583 | 0.4883862 | [1] | 422.9431 | 822.8795 | tematdb | v1.1.6 | tematdb_v1.1.6_completeTEPset_convertedOn_20250503_014937__range_1_to_424 | 2025-05-03 01:51 | TRUE
221 | ZT | 572.9298 | 0.5327481 | [1] | 422.9431 | 822.8795 | tematdb | v1.1.6 | tematdb_v1.1.6_completeTEPset_convertedOn_20250503_014937__range_1_to_424 | 2025-05-03 01:51 | TRUE
221 | ZT | 623.1011 | 0.6324105 | [1] | 422.9431 | 822.8795 | tematdb | v1.1.6 | tematdb_v1.1.6_completeTEPset_convertedOn_20250503_014937__range_1_to_424 | 2025-05-03 01:51 | TRUE
221 | ZT | 673.0725 | 0.8056043 | [1] | 422.9431 | 822.8795 | tematdb | v1.1.6 | tematdb_v1.1.6_completeTEPset_convertedOn_20250503_014937__range_1_to_424 | 2025-05-03 01:51 | TRUE
221 | ZT | 723.044 | 1.083322 | [1] | 422.9431 | 822.8795 | tematdb | v1.1.6 | tematdb_v1.1.6_completeTEPset_convertedOn_20250503_014937__range_1_to_424 | 2025-05-03 01:51 | TRUE
221 | ZT | 773.0154 | 1.188454 | [1] | 422.9431 | 822.8795 | tematdb | v1.1.6 | tematdb_v1.1.6_completeTEPset_convertedOn_20250503_014937__range_1_to_424 | 2025-05-03 01:51 | TRUE
221 | ZT | 822.9869 | 1.302093 | [1] | 422.9431 | 822.8795 | tematdb | v1.1.6 | tematdb_v1.1.6_completeTEPset_convertedOn_20250503_014937__range_1_to_424 | 2025-05-03 01:51 | TRUE
222 | alpha | 301.608 | -0.000193258 | [V/K] | 301.608 | 747.632 | tematdb | v1.1.6 | tematdb_v1.1.6_completeTEPset_convertedOn_20250503_014937__range_1_to_424 | 2025-05-03 01:51 | TRUE
222 | alpha | 351.447 | -0.000205393 | [V/K] | 301.608 | 747.632 | tematdb | v1.1.6 | tematdb_v1.1.6_completeTEPset_convertedOn_20250503_014937__range_1_to_424 | 2025-05-03 01:51 | TRUE
222 | alpha | 399.678 | -0.000217079 | [V/K] | 301.608 | 747.632 | tematdb | v1.1.6 | tematdb_v1.1.6_completeTEPset_convertedOn_20250503_014937__range_1_to_424 | 2025-05-03 01:51 | TRUE
222 | alpha | 451.125 | -0.000231461 | [V/K] | 301.608 | 747.632 | tematdb | v1.1.6 | tematdb_v1.1.6_completeTEPset_convertedOn_20250503_014937__range_1_to_424 | 2025-05-03 01:51 | TRUE
222 | alpha | 497.749 | -0.000244045 | [V/K] | 301.608 | 747.632 | tematdb | v1.1.6 | tematdb_v1.1.6_completeTEPset_convertedOn_20250503_014937__range_1_to_424 | 2025-05-03 01:51 | TRUE
222 | alpha | 549.196 | -0.000254831 | [V/K] | 301.608 | 747.632 | tematdb | v1.1.6 | tematdb_v1.1.6_completeTEPset_convertedOn_20250503_014937__range_1_to_424 | 2025-05-03 01:51 | TRUE
222 | alpha | 603.859 | -0.000260225 | [V/K] | 301.608 | 747.632 | tematdb | v1.1.6 | tematdb_v1.1.6_completeTEPset_convertedOn_20250503_014937__range_1_to_424 | 2025-05-03 01:51 | TRUE
222 | alpha | 650.482 | -0.000262022 | [V/K] | 301.608 | 747.632 | tematdb | v1.1.6 | tematdb_v1.1.6_completeTEPset_convertedOn_20250503_014937__range_1_to_424 | 2025-05-03 01:51 | TRUE
222 | alpha | 701.929 | -0.000261573 | [V/K] | 301.608 | 747.632 | tematdb | v1.1.6 | tematdb_v1.1.6_completeTEPset_convertedOn_20250503_014937__range_1_to_424 | 2025-05-03 01:51 | TRUE
222 | alpha | 750.161 | -0.000252135 | [V/K] | 301.608 | 747.632 | tematdb | v1.1.6 | tematdb_v1.1.6_completeTEPset_convertedOn_20250503_014937__range_1_to_424 | 2025-05-03 01:51 | TRUE
222 | rho | 299.2788 | 1.162911e-05 | [Ohm-m] | 301.608 | 747.632 | tematdb | v1.1.6 | tematdb_v1.1.6_completeTEPset_convertedOn_20250503_014937__range_1_to_424 | 2025-05-03 01:51 | TRUE
222 | rho | 349.5192 | 1.273037e-05 | [Ohm-m] | 301.608 | 747.632 | tematdb | v1.1.6 | tematdb_v1.1.6_completeTEPset_convertedOn_20250503_014937__range_1_to_424 | 2025-05-03 01:51 | TRUE
222 | rho | 398.7981 | 1.36932e-05 | [Ohm-m] | 301.608 | 747.632 | tematdb | v1.1.6 | tematdb_v1.1.6_completeTEPset_convertedOn_20250503_014937__range_1_to_424 | 2025-05-03 01:51 | TRUE
222 | rho | 448.7981 | 1.446987e-05 | [Ohm-m] | 301.608 | 747.632 | tematdb | v1.1.6 | tematdb_v1.1.6_completeTEPset_convertedOn_20250503_014937__range_1_to_424 | 2025-05-03 01:51 | TRUE
222 | rho | 500 | 1.523583e-05 | [Ohm-m] | 301.608 | 747.632 | tematdb | v1.1.6 | tematdb_v1.1.6_completeTEPset_convertedOn_20250503_014937__range_1_to_424 | 2025-05-03 01:51 | TRUE
222 | rho | 550.9615 | 1.601855e-05 | [Ohm-m] | 301.608 | 747.632 | tematdb | v1.1.6 | tematdb_v1.1.6_completeTEPset_convertedOn_20250503_014937__range_1_to_424 | 2025-05-03 01:51 | TRUE
222 | rho | 601.2019 | 1.662347e-05 | [Ohm-m] | 301.608 | 747.632 | tematdb | v1.1.6 | tematdb_v1.1.6_completeTEPset_convertedOn_20250503_014937__range_1_to_424 | 2025-05-03 01:51 | TRUE
222 | rho | 650.4808 | 1.717017e-05 | [Ohm-m] | 301.608 | 747.632 | tematdb | v1.1.6 | tematdb_v1.1.6_completeTEPset_convertedOn_20250503_014937__range_1_to_424 | 2025-05-03 01:51 | TRUE
222 | rho | 700.2404 | 1.749123e-05 | [Ohm-m] | 301.608 | 747.632 | tematdb | v1.1.6 | tematdb_v1.1.6_completeTEPset_convertedOn_20250503_014937__range_1_to_424 | 2025-05-03 01:51 | TRUE
222 | rho | 749.5192 | 1.764244e-05 | [Ohm-m] | 301.608 | 747.632 | tematdb | v1.1.6 | tematdb_v1.1.6_completeTEPset_convertedOn_20250503_014937__range_1_to_424 | 2025-05-03 01:51 | TRUE
222 | rho | 782.2115 | 1.758715e-05 | [Ohm-m] | 301.608 | 747.632 | tematdb | v1.1.6 | tematdb_v1.1.6_completeTEPset_convertedOn_20250503_014937__range_1_to_424 | 2025-05-03 01:51 | TRUE
222 | kappa | 296.312 | 3.68787 | [W/m/K] | 301.608 | 747.632 | tematdb | v1.1.6 | tematdb_v1.1.6_completeTEPset_convertedOn_20250503_014937__range_1_to_424 | 2025-05-03 01:51 | TRUE
222 | kappa | 351.653 | 3.44606 | [W/m/K] | 301.608 | 747.632 | tematdb | v1.1.6 | tematdb_v1.1.6_completeTEPset_convertedOn_20250503_014937__range_1_to_424 | 2025-05-03 01:51 | TRUE
222 | kappa | 399.302 | 3.24908 | [W/m/K] | 301.608 | 747.632 | tematdb | v1.1.6 | tematdb_v1.1.6_completeTEPset_convertedOn_20250503_014937__range_1_to_424 | 2025-05-03 01:51 | TRUE
222 | kappa | 448.461 | 3.09709 | [W/m/K] | 301.608 | 747.632 | tematdb | v1.1.6 | tematdb_v1.1.6_completeTEPset_convertedOn_20250503_014937__range_1_to_424 | 2025-05-03 01:51 | TRUE
222 | kappa | 502.222 | 2.94518 | [W/m/K] | 301.608 | 747.632 | tematdb | v1.1.6 | tematdb_v1.1.6_completeTEPset_convertedOn_20250503_014937__range_1_to_424 | 2025-05-03 01:51 | TRUE
222 | kappa | 548.266 | 2.88306 | [W/m/K] | 301.608 | 747.632 | tematdb | v1.1.6 | tematdb_v1.1.6_completeTEPset_convertedOn_20250503_014937__range_1_to_424 | 2025-05-03 01:51 | TRUE
222 | kappa | 597.383 | 2.81201 | [W/m/K] | 301.608 | 747.632 | tematdb | v1.1.6 | tematdb_v1.1.6_completeTEPset_convertedOn_20250503_014937__range_1_to_424 | 2025-05-03 01:51 | TRUE
222 | kappa | 652.612 | 2.78602 | [W/m/K] | 301.608 | 747.632 | tematdb | v1.1.6 | tematdb_v1.1.6_completeTEPset_convertedOn_20250503_014937__range_1_to_424 | 2025-05-03 01:51 | TRUE
222 | kappa | 700.134 | 2.83184 | [W/m/K] | 301.608 | 747.632 | tematdb | v1.1.6 | tematdb_v1.1.6_completeTEPset_convertedOn_20250503_014937__range_1_to_424 | 2025-05-03 01:51 | TRUE
222 | kappa | 747.632 | 2.92262 | [W/m/K] | 301.608 | 747.632 | tematdb | v1.1.6 | tematdb_v1.1.6_completeTEPset_convertedOn_20250503_014937__range_1_to_424 | 2025-05-03 01:51 | TRUE
222 | ZT | 300.949 | 0.2613753 | [1] | 301.608 | 747.632 | tematdb | v1.1.6 | tematdb_v1.1.6_completeTEPset_convertedOn_20250503_014937__range_1_to_424 | 2025-05-03 01:51 | TRUE
222 | ZT | 350.0593 | 0.3359912 | [1] | 301.608 | 747.632 | tematdb | v1.1.6 | tematdb_v1.1.6_completeTEPset_convertedOn_20250503_014937__range_1_to_424 | 2025-05-03 01:51 | TRUE
222 | ZT | 399.6441 | 0.4246525 | [1] | 301.608 | 747.632 | tematdb | v1.1.6 | tematdb_v1.1.6_completeTEPset_convertedOn_20250503_014937__range_1_to_424 | 2025-05-03 01:51 | TRUE
222 | ZT | 450.8897 | 0.5374543 | [1] | 301.608 | 747.632 | tematdb | v1.1.6 | tematdb_v1.1.6_completeTEPset_convertedOn_20250503_014937__range_1_to_424 | 2025-05-03 01:51 | TRUE
222 | ZT | 499.051 | 0.6590344 | [1] | 301.608 | 747.632 | tematdb | v1.1.6 | tematdb_v1.1.6_completeTEPset_convertedOn_20250503_014937__range_1_to_424 | 2025-05-03 01:51 | TRUE
222 | ZT | 549.3476 | 0.7709583 | [1] | 301.608 | 747.632 | tematdb | v1.1.6 | tematdb_v1.1.6_completeTEPset_convertedOn_20250503_014937__range_1_to_424 | 2025-05-03 01:51 | TRUE
222 | ZT | 601.0676 | 0.8701536 | [1] | 301.608 | 747.632 | tematdb | v1.1.6 | tematdb_v1.1.6_completeTEPset_convertedOn_20250503_014937__range_1_to_424 | 2025-05-03 01:51 | TRUE
222 | ZT | 649.2289 | 0.9285296 | [1] | 301.608 | 747.632 | tematdb | v1.1.6 | tematdb_v1.1.6_completeTEPset_convertedOn_20250503_014937__range_1_to_424 | 2025-05-03 01:51 | TRUE
222 | ZT | 701.1862 | 0.9561814 | [1] | 301.608 | 747.632 | tematdb | v1.1.6 | tematdb_v1.1.6_completeTEPset_convertedOn_20250503_014937__range_1_to_424 | 2025-05-03 01:51 | TRUE
222 | ZT | 750.5338 | 0.9294075 | [1] | 301.608 | 747.632 | tematdb | v1.1.6 | tematdb_v1.1.6_completeTEPset_convertedOn_20250503_014937__range_1_to_424 | 2025-05-03 01:51 | TRUE
223 | alpha | 294.096 | -8.67955e-05 | [V/K] | 301.538 | 849.914 | tematdb | v1.1.6 | tematdb_v1.1.6_completeTEPset_convertedOn_20250503_014937__range_1_to_424 | 2025-05-03 01:51 | TRUE
223 | alpha | 350.387 | -9.73956e-05 | [V/K] | 301.538 | 849.914 | tematdb | v1.1.6 | tematdb_v1.1.6_completeTEPset_convertedOn_20250503_014937__range_1_to_424 | 2025-05-03 01:51 | TRUE
223 | alpha | 399.273 | -0.000106819 | [V/K] | 301.538 | 849.914 | tematdb | v1.1.6 | tematdb_v1.1.6_completeTEPset_convertedOn_20250503_014937__range_1_to_424 | 2025-05-03 01:51 | TRUE
223 | alpha | 448.155 | -0.00011565 | [V/K] | 301.538 | 849.914 | tematdb | v1.1.6 | tematdb_v1.1.6_completeTEPset_convertedOn_20250503_014937__range_1_to_424 | 2025-05-03 01:51 | TRUE
223 | alpha | 497.033 | -0.000123889 | [V/K] | 301.538 | 849.914 | tematdb | v1.1.6 | tematdb_v1.1.6_completeTEPset_convertedOn_20250503_014937__range_1_to_424 | 2025-05-03 01:51 | TRUE
223 | alpha | 550.339 | -0.000130937 | [V/K] | 301.538 | 849.914 | tematdb | v1.1.6 | tematdb_v1.1.6_completeTEPset_convertedOn_20250503_014937__range_1_to_424 | 2025-05-03 01:51 | TRUE
223 | alpha | 597.729 | -0.000137992 | [V/K] | 301.538 | 849.914 | tematdb | v1.1.6 | tematdb_v1.1.6_completeTEPset_convertedOn_20250503_014937__range_1_to_424 | 2025-05-03 01:51 | TRUE
223 | alpha | 648.076 | -0.000145043 | [V/K] | 301.538 | 849.914 | tematdb | v1.1.6 | tematdb_v1.1.6_completeTEPset_convertedOn_20250503_014937__range_1_to_424 | 2025-05-03 01:51 | TRUE
223 | alpha | 699.886 | -0.000149723 | [V/K] | 301.538 | 849.914 | tematdb | v1.1.6 | tematdb_v1.1.6_completeTEPset_convertedOn_20250503_014937__range_1_to_424 | 2025-05-03 01:51 | TRUE
223 | alpha | 748.733 | -0.000153813 | [V/K] | 301.538 | 849.914 | tematdb | v1.1.6 | tematdb_v1.1.6_completeTEPset_convertedOn_20250503_014937__range_1_to_424 | 2025-05-03 01:51 | TRUE
223 | alpha | 803.497 | -0.000157896 | [V/K] | 301.538 | 849.914 | tematdb | v1.1.6 | tematdb_v1.1.6_completeTEPset_convertedOn_20250503_014937__range_1_to_424 | 2025-05-03 01:51 | TRUE
223 | alpha | 850.847 | -0.000159618 | [V/K] | 301.538 | 849.914 | tematdb | v1.1.6 | tematdb_v1.1.6_completeTEPset_convertedOn_20250503_014937__range_1_to_424 | 2025-05-03 01:51 | TRUE
223 | rho | 296.268 | 3.287905e-06 | [Ohm-m] | 301.538 | 849.914 | tematdb | v1.1.6 | tematdb_v1.1.6_completeTEPset_convertedOn_20250503_014937__range_1_to_424 | 2025-05-03 01:51 | TRUE
223 | rho | 345.175 | 3.574454e-06 | [Ohm-m] | 301.538 | 849.914 | tematdb | v1.1.6 | tematdb_v1.1.6_completeTEPset_convertedOn_20250503_014937__range_1_to_424 | 2025-05-03 01:51 | TRUE
223 | rho | 396.971 | 3.982033e-06 | [Ohm-m] | 301.538 | 849.914 | tematdb | v1.1.6 | tematdb_v1.1.6_completeTEPset_convertedOn_20250503_014937__range_1_to_424 | 2025-05-03 01:51 | TRUE
223 | rho | 447.315 | 4.328761e-06 | [Ohm-m] | 301.538 | 849.914 | tematdb | v1.1.6 | tematdb_v1.1.6_completeTEPset_convertedOn_20250503_014937__range_1_to_424 | 2025-05-03 01:51 | TRUE
223 | rho | 499.095 | 4.705351e-06 | [Ohm-m] | 301.538 | 849.914 | tematdb | v1.1.6 | tematdb_v1.1.6_completeTEPset_convertedOn_20250503_014937__range_1_to_424 | 2025-05-03 01:51 | TRUE
223 | rho | 549.447 | 5.178262e-06 | [Ohm-m] | 301.538 | 849.914 | tematdb | v1.1.6 | tematdb_v1.1.6_completeTEPset_convertedOn_20250503_014937__range_1_to_424 | 2025-05-03 01:51 | TRUE
223 | rho | 599.766 | 5.425553e-06 | [Ohm-m] | 301.538 | 849.914 | tematdb | v1.1.6 | tematdb_v1.1.6_completeTEPset_convertedOn_20250503_014937__range_1_to_424 | 2025-05-03 01:51 | TRUE
223 | rho | 647.219 | 5.755727e-06 | [Ohm-m] | 301.538 | 849.914 | tematdb | v1.1.6 | tematdb_v1.1.6_completeTEPset_convertedOn_20250503_014937__range_1_to_424 | 2025-05-03 01:51 | TRUE
223 | rho | 697.521 | 5.884257e-06 | [Ohm-m] | 301.538 | 849.914 | tematdb | v1.1.6 | tematdb_v1.1.6_completeTEPset_convertedOn_20250503_014937__range_1_to_424 | 2025-05-03 01:51 | TRUE
223 | rho | 749.293 | 6.318117e-06 | [Ohm-m] | 301.538 | 849.914 | tematdb | v1.1.6 | tematdb_v1.1.6_completeTEPset_convertedOn_20250503_014937__range_1_to_424 | 2025-05-03 01:51 | TRUE
223 | rho | 798.167 | 6.539538e-06 | [Ohm-m] | 301.538 | 849.914 | tematdb | v1.1.6 | tematdb_v1.1.6_completeTEPset_convertedOn_20250503_014937__range_1_to_424 | 2025-05-03 01:51 | TRUE
223 | rho | 849.914 | 6.767731e-06 | [Ohm-m] | 301.538 | 849.914 | tematdb | v1.1.6 | tematdb_v1.1.6_completeTEPset_convertedOn_20250503_014937__range_1_to_424 | 2025-05-03 01:51 | TRUE
223 | kappa | 301.538 | 4.12933 | [W/m/K] | 301.538 | 849.914 | tematdb | v1.1.6 | tematdb_v1.1.6_completeTEPset_convertedOn_20250503_014937__range_1_to_424 | 2025-05-03 01:51 | TRUE
223 | kappa | 350.627 | 4.03227 | [W/m/K] | 301.538 | 849.914 | tematdb | v1.1.6 | tematdb_v1.1.6_completeTEPset_convertedOn_20250503_014937__range_1_to_424 | 2025-05-03 01:51 | TRUE
223 | kappa | 399.694 | 3.91133 | [W/m/K] | 301.538 | 849.914 | tematdb | v1.1.6 | tematdb_v1.1.6_completeTEPset_convertedOn_20250503_014937__range_1_to_424 | 2025-05-03 01:51 | TRUE
223 | kappa | 451.523 | 3.82214 | [W/m/K] | 301.538 | 849.914 | tematdb | v1.1.6 | tematdb_v1.1.6_completeTEPset_convertedOn_20250503_014937__range_1_to_424 | 2025-05-03 01:51 | TRUE
223 | kappa | 500.635 | 3.74896 | [W/m/K] | 301.538 | 849.914 | tematdb | v1.1.6 | tematdb_v1.1.6_completeTEPset_convertedOn_20250503_014937__range_1_to_424 | 2025-05-03 01:51 | TRUE
223 | kappa | 548.365 | 3.6599 | [W/m/K] | 301.538 | 849.914 | tematdb | v1.1.6 | tematdb_v1.1.6_completeTEPset_convertedOn_20250503_014937__range_1_to_424 | 2025-05-03 01:51 | TRUE
223 | kappa | 601.583 | 3.59454 | [W/m/K] | 301.538 | 849.914 | tematdb | v1.1.6 | tematdb_v1.1.6_completeTEPset_convertedOn_20250503_014937__range_1_to_424 | 2025-05-03 01:51 | TRUE
223 | kappa | 652.105 | 3.56906 | [W/m/K] | 301.538 | 849.914 | tematdb | v1.1.6 | tematdb_v1.1.6_completeTEPset_convertedOn_20250503_014937__range_1_to_424 | 2025-05-03 01:51 | TRUE
223 | kappa | 698.514 | 3.52779 | [W/m/K] | 301.538 | 849.914 | tematdb | v1.1.6 | tematdb_v1.1.6_completeTEPset_convertedOn_20250503_014937__range_1_to_424 | 2025-05-03 01:51 | TRUE
223 | kappa | 750.425 | 3.52613 | [W/m/K] | 301.538 | 849.914 | tematdb | v1.1.6 | tematdb_v1.1.6_completeTEPset_convertedOn_20250503_014937__range_1_to_424 | 2025-05-03 01:51 | TRUE
223 | kappa | 802.337 | 3.52448 | [W/m/K] | 301.538 | 849.914 | tematdb | v1.1.6 | tematdb_v1.1.6_completeTEPset_convertedOn_20250503_014937__range_1_to_424 | 2025-05-03 01:51 | TRUE
223 | kappa | 850.157 | 3.53092 | [W/m/K] | 301.538 | 849.914 | tematdb | v1.1.6 | tematdb_v1.1.6_completeTEPset_convertedOn_20250503_014937__range_1_to_424 | 2025-05-03 01:51 | TRUE
223 | ZT | 298.27 | 0.174553 | [1] | 301.538 | 849.914 | tematdb | v1.1.6 | tematdb_v1.1.6_completeTEPset_convertedOn_20250503_014937__range_1_to_424 | 2025-05-03 01:51 | TRUE
223 | ZT | 348.433 | 0.238596 | [1] | 301.538 | 849.914 | tematdb | v1.1.6 | tematdb_v1.1.6_completeTEPset_convertedOn_20250503_014937__range_1_to_424 | 2025-05-03 01:51 | TRUE
223 | ZT | 398.596 | 0.30264 | [1] | 301.538 | 849.914 | tematdb | v1.1.6 | tematdb_v1.1.6_completeTEPset_convertedOn_20250503_014937__range_1_to_424 | 2025-05-03 01:51 | TRUE
223 | ZT | 448.739 | 0.377321 | [1] | 301.538 | 849.914 | tematdb | v1.1.6 | tematdb_v1.1.6_completeTEPset_convertedOn_20250503_014937__range_1_to_424 | 2025-05-03 01:51 | TRUE
223 | ZT | 500.33 | 0.445626 | [1] | 301.538 | 849.914 | tematdb | v1.1.6 | tematdb_v1.1.6_completeTEPset_convertedOn_20250503_014937__range_1_to_424 | 2025-05-03 01:51 | TRUE
223 | ZT | 547.599 | 0.520295 | [1] | 301.538 | 849.914 | tematdb | v1.1.6 | tematdb_v1.1.6_completeTEPset_convertedOn_20250503_014937__range_1_to_424 | 2025-05-03 01:51 | TRUE
223 | ZT | 599.187 | 0.590728 | [1] | 301.538 | 849.914 | tematdb | v1.1.6 | tematdb_v1.1.6_completeTEPset_convertedOn_20250503_014937__range_1_to_424 | 2025-05-03 01:51 | TRUE
223 | ZT | 646.46 | 0.663269 | [1] | 301.538 | 849.914 | tematdb | v1.1.6 | tematdb_v1.1.6_completeTEPset_convertedOn_20250503_014937__range_1_to_424 | 2025-05-03 01:51 | TRUE
223 | ZT | 696.619 | 0.72944 | [1] | 301.538 | 849.914 | tematdb | v1.1.6 | tematdb_v1.1.6_completeTEPset_convertedOn_20250503_014937__range_1_to_424 | 2025-05-03 01:51 | TRUE
223 | ZT | 751.092 | 0.793502 | [1] | 301.538 | 849.914 | tematdb | v1.1.6 | tematdb_v1.1.6_completeTEPset_convertedOn_20250503_014937__range_1_to_424 | 2025-05-03 01:51 | TRUE
223 | ZT | 801.268 | 0.851162 | [1] | 301.538 | 849.914 | tematdb | v1.1.6 | tematdb_v1.1.6_completeTEPset_convertedOn_20250503_014937__range_1_to_424 | 2025-05-03 01:51 | TRUE
223 | ZT | 848.582 | 0.902427 | [1] | 301.538 | 849.914 | tematdb | v1.1.6 | tematdb_v1.1.6_completeTEPset_convertedOn_20250503_014937__range_1_to_424 | 2025-05-03 01:51 | TRUE
224 | alpha | 300 | 8.1513e-05 | [V/K] | 300 | 800 | tematdb | v1.1.6 | tematdb_v1.1.6_completeTEPset_convertedOn_20250503_014937__range_1_to_424 | 2025-05-03 01:51 | TRUE
224 | alpha | 324.8963 | 8.671395e-05 | [V/K] | 300 | 800 | tematdb | v1.1.6 | tematdb_v1.1.6_completeTEPset_convertedOn_20250503_014937__range_1_to_424 | 2025-05-03 01:51 | TRUE
224 | alpha | 350.0519 | 9.210402e-05 | [V/K] | 300 | 800 | tematdb | v1.1.6 | tematdb_v1.1.6_completeTEPset_convertedOn_20250503_014937__range_1_to_424 | 2025-05-03 01:51 | TRUE
224 | alpha | 374.9481 | 9.749409e-05 | [V/K] | 300 | 800 | tematdb | v1.1.6 | tematdb_v1.1.6_completeTEPset_convertedOn_20250503_014937__range_1_to_424 | 2025-05-03 01:51 | TRUE
224 | alpha | 400.1037 | 0.0001026005 | [V/K] | 300 | 800 | tematdb | v1.1.6 | tematdb_v1.1.6_completeTEPset_convertedOn_20250503_014937__range_1_to_424 | 2025-05-03 01:51 | TRUE
224 | alpha | 425 | 0.0001071395 | [V/K] | 300 | 800 | tematdb | v1.1.6 | tematdb_v1.1.6_completeTEPset_convertedOn_20250503_014937__range_1_to_424 | 2025-05-03 01:51 | TRUE
224 | alpha | 449.8963 | 0.0001113948 | [V/K] | 300 | 800 | tematdb | v1.1.6 | tematdb_v1.1.6_completeTEPset_convertedOn_20250503_014937__range_1_to_424 | 2025-05-03 01:51 | TRUE
224 | alpha | 475.0519 | 0.0001152719 | [V/K] | 300 | 800 | tematdb | v1.1.6 | tematdb_v1.1.6_completeTEPset_convertedOn_20250503_014937__range_1_to_424 | 2025-05-03 01:51 | TRUE
224 | alpha | 499.9481 | 0.0001193381 | [V/K] | 300 | 800 | tematdb | v1.1.6 | tematdb_v1.1.6_completeTEPset_convertedOn_20250503_014937__range_1_to_424 | 2025-05-03 01:51 | TRUE
224 | alpha | 525.1037 | 0.0001239716 | [V/K] | 300 | 800 | tematdb | v1.1.6 | tematdb_v1.1.6_completeTEPset_convertedOn_20250503_014937__range_1_to_424 | 2025-05-03 01:51 | TRUE
224 | alpha | 550 | 0.0001281324 | [V/K] | 300 | 800 | tematdb | v1.1.6 | tematdb_v1.1.6_completeTEPset_convertedOn_20250503_014937__range_1_to_424 | 2025-05-03 01:51 | TRUE
224 | alpha | 574.8963 | 0.0001319149 | [V/K] | 300 | 800 | tematdb | v1.1.6 | tematdb_v1.1.6_completeTEPset_convertedOn_20250503_014937__range_1_to_424 | 2025-05-03 01:51 | TRUE
224 | alpha | 600.0519 | 0.0001356974 | [V/K] | 300 | 800 | tematdb | v1.1.6 | tematdb_v1.1.6_completeTEPset_convertedOn_20250503_014937__range_1_to_424 | 2025-05-03 01:51 | TRUE
224 | alpha | 624.9481 | 0.0001391962 | [V/K] | 300 | 800 | tematdb | v1.1.6 | tematdb_v1.1.6_completeTEPset_convertedOn_20250503_014937__range_1_to_424 | 2025-05-03 01:51 | TRUE
224 | alpha | 650.1037 | 0.0001416548 | [V/K] | 300 | 800 | tematdb | v1.1.6 | tematdb_v1.1.6_completeTEPset_convertedOn_20250503_014937__range_1_to_424 | 2025-05-03 01:51 | TRUE
224 | alpha | 675 | 0.0001436407 | [V/K] | 300 | 800 | tematdb | v1.1.6 | tematdb_v1.1.6_completeTEPset_convertedOn_20250503_014937__range_1_to_424 | 2025-05-03 01:51 | TRUE
224 | alpha | 699.8963 | 0.0001450591 | [V/K] | 300 | 800 | tematdb | v1.1.6 | tematdb_v1.1.6_completeTEPset_convertedOn_20250503_014937__range_1_to_424 | 2025-05-03 01:51 | TRUE
224 | alpha | 725.0519 | 0.0001465721 | [V/K] | 300 | 800 | tematdb | v1.1.6 | tematdb_v1.1.6_completeTEPset_convertedOn_20250503_014937__range_1_to_424 | 2025-05-03 01:51 | TRUE
224 | alpha | 749.9481 | 0.0001490307 | [V/K] | 300 | 800 | tematdb | v1.1.6 | tematdb_v1.1.6_completeTEPset_convertedOn_20250503_014937__range_1_to_424 | 2025-05-03 01:51 | TRUE
224 | alpha | 775.1037 | 0.0001519622 | [V/K] | 300 | 800 | tematdb | v1.1.6 | tematdb_v1.1.6_completeTEPset_convertedOn_20250503_014937__range_1_to_424 | 2025-05-03 01:51 | TRUE
224 | alpha | 800 | 0.0001516785 | [V/K] | 300 | 800 | tematdb | v1.1.6 | tematdb_v1.1.6_completeTEPset_convertedOn_20250503_014937__range_1_to_424 | 2025-05-03 01:51 | TRUE
224 | rho | 300 | 4.161759e-06 | [Ohm-m] | 300 | 800 | tematdb | v1.1.6 | tematdb_v1.1.6_completeTEPset_convertedOn_20250503_014937__range_1_to_424 | 2025-05-03 01:51 | TRUE
224 | rho | 325.0792 | 4.330065e-06 | [Ohm-m] | 300 | 800 | tematdb | v1.1.6 | tematdb_v1.1.6_completeTEPset_convertedOn_20250503_014937__range_1_to_424 | 2025-05-03 01:51 | TRUE
224 | rho | 350.1584 | 4.492477e-06 | [Ohm-m] | 300 | 800 | tematdb | v1.1.6 | tematdb_v1.1.6_completeTEPset_convertedOn_20250503_014937__range_1_to_424 | 2025-05-03 01:51 | TRUE
224 | rho | 375.2376 | 4.658317e-06 | [Ohm-m] | 300 | 800 | tematdb | v1.1.6 | tematdb_v1.1.6_completeTEPset_convertedOn_20250503_014937__range_1_to_424 | 2025-05-03 01:51 | TRUE
224 | rho | 400.0528 | 4.826958e-06 | [Ohm-m] | 300 | 800 | tematdb | v1.1.6 | tematdb_v1.1.6_completeTEPset_convertedOn_20250503_014937__range_1_to_424 | 2025-05-03 01:51 | TRUE
224 | rho | 425.132 | 4.983545e-06 | [Ohm-m] | 300 | 800 | tematdb | v1.1.6 | tematdb_v1.1.6_completeTEPset_convertedOn_20250503_014937__range_1_to_424 | 2025-05-03 01:51 | TRUE
224 | rho | 449.9472 | 5.135659e-06 | [Ohm-m] | 300 | 800 | tematdb | v1.1.6 | tematdb_v1.1.6_completeTEPset_convertedOn_20250503_014937__range_1_to_424 | 2025-05-03 01:51 | TRUE
224 | rho | 475.0264 | 5.285465e-06 | [Ohm-m] | 300 | 800 | tematdb | v1.1.6 | tematdb_v1.1.6_completeTEPset_convertedOn_20250503_014937__range_1_to_424 | 2025-05-03 01:51 | TRUE
224 | rho | 499.8416 | 5.435897e-06 | [Ohm-m] | 300 | 800 | tematdb | v1.1.6 | tematdb_v1.1.6_completeTEPset_convertedOn_20250503_014937__range_1_to_424 | 2025-05-03 01:51 | TRUE
224 | rho | 525.1848 | 5.581885e-06 | [Ohm-m] | 300 | 800 | tematdb | v1.1.6 | tematdb_v1.1.6_completeTEPset_convertedOn_20250503_014937__range_1_to_424 | 2025-05-03 01:51 | TRUE
224 | rho | 550 | 5.726634e-06 | [Ohm-m] | 300 | 800 | tematdb | v1.1.6 | tematdb_v1.1.6_completeTEPset_convertedOn_20250503_014937__range_1_to_424 | 2025-05-03 01:51 | TRUE
224 | rho | 575.0792 | 5.869324e-06 | [Ohm-m] | 300 | 800 | tematdb | v1.1.6 | tematdb_v1.1.6_completeTEPset_convertedOn_20250503_014937__range_1_to_424 | 2025-05-03 01:51 | TRUE
224 | rho | 600.1584 | 6.003965e-06 | [Ohm-m] | 300 | 800 | tematdb | v1.1.6 | tematdb_v1.1.6_completeTEPset_convertedOn_20250503_014937__range_1_to_424 | 2025-05-03 01:51 | TRUE
224 | rho | 624.9736 | 6.139589e-06 | [Ohm-m] | 300 | 800 | tematdb | v1.1.6 | tematdb_v1.1.6_completeTEPset_convertedOn_20250503_014937__range_1_to_424 | 2025-05-03 01:51 | TRUE
224 | rho | 650.0528 | 6.264775e-06 | [Ohm-m] | 300 | 800 | tematdb | v1.1.6 | tematdb_v1.1.6_completeTEPset_convertedOn_20250503_014937__range_1_to_424 | 2025-05-03 01:51 | TRUE
224 | rho | 675.132 | 6.395173e-06 | [Ohm-m] | 300 | 800 | tematdb | v1.1.6 | tematdb_v1.1.6_completeTEPset_convertedOn_20250503_014937__range_1_to_424 | 2025-05-03 01:51 | TRUE
224 | rho | 699.9472 | 6.525085e-06 | [Ohm-m] | 300 | 800 | tematdb | v1.1.6 | tematdb_v1.1.6_completeTEPset_convertedOn_20250503_014937__range_1_to_424 | 2025-05-03 01:51 | TRUE
224 | rho | 725.0264 | 6.654112e-06 | [Ohm-m] | 300 | 800 | tematdb | v1.1.6 | tematdb_v1.1.6_completeTEPset_convertedOn_20250503_014937__range_1_to_424 | 2025-05-03 01:51 | TRUE
224 | rho | 750.1056 | 6.775328e-06 | [Ohm-m] | 300 | 800 | tematdb | v1.1.6 | tematdb_v1.1.6_completeTEPset_convertedOn_20250503_014937__range_1_to_424 | 2025-05-03 01:51 | TRUE
224 | rho | 774.9208 | 6.901042e-06 | [Ohm-m] | 300 | 800 | tematdb | v1.1.6 | tematdb_v1.1.6_completeTEPset_convertedOn_20250503_014937__range_1_to_424 | 2025-05-03 01:51 | TRUE
224 | rho | 800 | 7.038513e-06 | [Ohm-m] | 300 | 800 | tematdb | v1.1.6 | tematdb_v1.1.6_completeTEPset_convertedOn_20250503_014937__range_1_to_424 | 2025-05-03 01:51 | TRUE
224 | kappa | 300 | 2.371025 | [W/m/K] | 300 | 800 | tematdb | v1.1.6 | tematdb_v1.1.6_completeTEPset_convertedOn_20250503_014937__range_1_to_424 | 2025-05-03 01:51 | TRUE
224 | kappa | 325 | 2.399293 | [W/m/K] | 300 | 800 | tematdb | v1.1.6 | tematdb_v1.1.6_completeTEPset_convertedOn_20250503_014937__range_1_to_424 | 2025-05-03 01:51 | TRUE
224 | kappa | 350 | 2.424028 | [W/m/K] | 300 | 800 | tematdb | v1.1.6 | tematdb_v1.1.6_completeTEPset_convertedOn_20250503_014937__range_1_to_424 | 2025-05-03 01:51 | TRUE
224 | kappa | 375 | 2.446996 | [W/m/K] | 300 | 800 | tematdb | v1.1.6 | tematdb_v1.1.6_completeTEPset_convertedOn_20250503_014937__range_1_to_424 | 2025-05-03 01:51 | TRUE
224 | kappa | 400 | 2.466431 | [W/m/K] | 300 | 800 | tematdb | v1.1.6 | tematdb_v1.1.6_completeTEPset_convertedOn_20250503_014937__range_1_to_424 | 2025-05-03 01:51 | TRUE
224 | kappa | 425 | 2.484099 | [W/m/K] | 300 | 800 | tematdb | v1.1.6 | tematdb_v1.1.6_completeTEPset_convertedOn_20250503_014937__range_1_to_424 | 2025-05-03 01:51 | TRUE
224 | kappa | 450 | 2.5 | [W/m/K] | 300 | 800 | tematdb | v1.1.6 | tematdb_v1.1.6_completeTEPset_convertedOn_20250503_014937__range_1_to_424 | 2025-05-03 01:51 | TRUE
224 | kappa | 475 | 2.514134 | [W/m/K] | 300 | 800 | tematdb | v1.1.6 | tematdb_v1.1.6_completeTEPset_convertedOn_20250503_014937__range_1_to_424 | 2025-05-03 01:51 | TRUE
224 | kappa | 500 | 2.524735 | [W/m/K] | 300 | 800 | tematdb | v1.1.6 | tematdb_v1.1.6_completeTEPset_convertedOn_20250503_014937__range_1_to_424 | 2025-05-03 01:51 | TRUE
224 | kappa | 525 | 2.54417 | [W/m/K] | 300 | 800 | tematdb | v1.1.6 | tematdb_v1.1.6_completeTEPset_convertedOn_20250503_014937__range_1_to_424 | 2025-05-03 01:51 | TRUE
224 | kappa | 550 | 2.561837 | [W/m/K] | 300 | 800 | tematdb | v1.1.6 | tematdb_v1.1.6_completeTEPset_convertedOn_20250503_014937__range_1_to_424 | 2025-05-03 01:51 | TRUE
224 | kappa | 575 | 2.579505 | [W/m/K] | 300 | 800 | tematdb | v1.1.6 | tematdb_v1.1.6_completeTEPset_convertedOn_20250503_014937__range_1_to_424 | 2025-05-03 01:51 | TRUE
224 | kappa | 600 | 2.59364 | [W/m/K] | 300 | 800 | tematdb | v1.1.6 | tematdb_v1.1.6_completeTEPset_convertedOn_20250503_014937__range_1_to_424 | 2025-05-03 01:51 | TRUE
224 | kappa | 625 | 2.621908 | [W/m/K] | 300 | 800 | tematdb | v1.1.6 | tematdb_v1.1.6_completeTEPset_convertedOn_20250503_014937__range_1_to_424 | 2025-05-03 01:51 | TRUE
224 | kappa | 650 | 2.64841 | [W/m/K] | 300 | 800 | tematdb | v1.1.6 | tematdb_v1.1.6_completeTEPset_convertedOn_20250503_014937__range_1_to_424 | 2025-05-03 01:51 | TRUE
224 | kappa | 675 | 2.676678 | [W/m/K] | 300 | 800 | tematdb | v1.1.6 | tematdb_v1.1.6_completeTEPset_convertedOn_20250503_014937__range_1_to_424 | 2025-05-03 01:51 | TRUE
224 | kappa | 700 | 2.704947 | [W/m/K] | 300 | 800 | tematdb | v1.1.6 | tematdb_v1.1.6_completeTEPset_convertedOn_20250503_014937__range_1_to_424 | 2025-05-03 01:51 | TRUE
224 | kappa | 725 | 2.784452 | [W/m/K] | 300 | 800 | tematdb | v1.1.6 | tematdb_v1.1.6_completeTEPset_convertedOn_20250503_014937__range_1_to_424 | 2025-05-03 01:51 | TRUE
224 | kappa | 750 | 2.867491 | [W/m/K] | 300 | 800 | tematdb | v1.1.6 | tematdb_v1.1.6_completeTEPset_convertedOn_20250503_014937__range_1_to_424 | 2025-05-03 01:51 | TRUE
224 | kappa | 775 | 2.952297 | [W/m/K] | 300 | 800 | tematdb | v1.1.6 | tematdb_v1.1.6_completeTEPset_convertedOn_20250503_014937__range_1_to_424 | 2025-05-03 01:51 | TRUE
224 | kappa | 800 | 3.040636 | [W/m/K] | 300 | 800 | tematdb | v1.1.6 | tematdb_v1.1.6_completeTEPset_convertedOn_20250503_014937__range_1_to_424 | 2025-05-03 01:51 | TRUE
224 | ZT | 300 | 0.1887097 | [1] | 300 | 800 | tematdb | v1.1.6 | tematdb_v1.1.6_completeTEPset_convertedOn_20250503_014937__range_1_to_424 | 2025-05-03 01:51 | TRUE
224 | ZT | 325.0379 | 0.2215054 | [1] | 300 | 800 | tematdb | v1.1.6 | tematdb_v1.1.6_completeTEPset_convertedOn_20250503_014937__range_1_to_424 | 2025-05-03 01:51 | TRUE
224 | ZT | 349.823 | 0.2569892 | [1] | 300 | 800 | tematdb | v1.1.6 | tematdb_v1.1.6_completeTEPset_convertedOn_20250503_014937__range_1_to_424 | 2025-05-03 01:51 | TRUE
224 | ZT | 374.8609 | 0.2951613 | [1] | 300 | 800 | tematdb | v1.1.6 | tematdb_v1.1.6_completeTEPset_convertedOn_20250503_014937__range_1_to_424 | 2025-05-03 01:51 | TRUE
224 | ZT | 400.1517 | 0.3349462 | [1] | 300 | 800 | tematdb | v1.1.6 | tematdb_v1.1.6_completeTEPset_convertedOn_20250503_014937__range_1_to_424 | 2025-05-03 01:51 | TRUE
224 | ZT | 425.1897 | 0.3741935 | [1] | 300 | 800 | tematdb | v1.1.6 | tematdb_v1.1.6_completeTEPset_convertedOn_20250503_014937__range_1_to_424 | 2025-05-03 01:51 | TRUE
224 | ZT | 449.9747 | 0.4134409 | [1] | 300 | 800 | tematdb | v1.1.6 | tematdb_v1.1.6_completeTEPset_convertedOn_20250503_014937__range_1_to_424 | 2025-05-03 01:51 | TRUE
224 | ZT | 475.0126 | 0.4521505 | [1] | 300 | 800 | tematdb | v1.1.6 | tematdb_v1.1.6_completeTEPset_convertedOn_20250503_014937__range_1_to_424 | 2025-05-03 01:51 | TRUE
224 | ZT | 500.0506 | 0.4951613 | [1] | 300 | 800 | tematdb | v1.1.6 | tematdb_v1.1.6_completeTEPset_convertedOn_20250503_014937__range_1_to_424 | 2025-05-03 01:51 | TRUE
224 | ZT | 524.8356 | 0.5430108 | [1] | 300 | 800 | tematdb | v1.1.6 | tematdb_v1.1.6_completeTEPset_convertedOn_20250503_014937__range_1_to_424 | 2025-05-03 01:51 | TRUE
224 | ZT | 550.1265 | 0.5903226 | [1] | 300 | 800 | tematdb | v1.1.6 | tematdb_v1.1.6_completeTEPset_convertedOn_20250503_014937__range_1_to_424 | 2025-05-03 01:51 | TRUE
224 | ZT | 574.9115 | 0.6354839 | [1] | 300 | 800 | tematdb | v1.1.6 | tematdb_v1.1.6_completeTEPset_convertedOn_20250503_014937__range_1_to_424 | 2025-05-03 01:51 | TRUE
224 | ZT | 599.6965 | 0.6811828 | [1] | 300 | 800 | tematdb | v1.1.6 | tematdb_v1.1.6_completeTEPset_convertedOn_20250503_014937__range_1_to_424 | 2025-05-03 01:51 | TRUE
224 | ZT | 625.2403 | 0.7258065 | [1] | 300 | 800 | tematdb | v1.1.6 | tematdb_v1.1.6_completeTEPset_convertedOn_20250503_014937__range_1_to_424 | 2025-05-03 01:51 | TRUE
224 | ZT | 650.2782 | 0.7612903 | [1] | 300 | 800 | tematdb | v1.1.6 | tematdb_v1.1.6_completeTEPset_convertedOn_20250503_014937__range_1_to_424 | 2025-05-03 01:51 | TRUE
224 | ZT | 675.0632 | 0.7913978 | [1] | 300 | 800 | tematdb | v1.1.6 | tematdb_v1.1.6_completeTEPset_convertedOn_20250503_014937__range_1_to_424 | 2025-05-03 01:51 | TRUE
224 | ZT | 700.3541 | 0.8166667 | [1] | 300 | 800 | tematdb | v1.1.6 | tematdb_v1.1.6_completeTEPset_convertedOn_20250503_014937__range_1_to_424 | 2025-05-03 01:51 | TRUE
224 | ZT | 725.392 | 0.827957 | [1] | 300 | 800 | tematdb | v1.1.6 | tematdb_v1.1.6_completeTEPset_convertedOn_20250503_014937__range_1_to_424 | 2025-05-03 01:51 | TRUE
224 | ZT | 749.9241 | 0.8516129 | [1] | 300 | 800 | tematdb | v1.1.6 | tematdb_v1.1.6_completeTEPset_convertedOn_20250503_014937__range_1_to_424 | 2025-05-03 01:51 | TRUE
224 | ZT | 774.9621 | 0.8784946 | [1] | 300 | 800 | tematdb | v1.1.6 | tematdb_v1.1.6_completeTEPset_convertedOn_20250503_014937__range_1_to_424 | 2025-05-03 01:51 | TRUE
224 | ZT | 800 | 0.8639785 | [1] | 300 | 800 | tematdb | v1.1.6 | tematdb_v1.1.6_completeTEPset_convertedOn_20250503_014937__range_1_to_424 | 2025-05-03 01:51 | TRUE
225 | alpha | 290.192 | 0.0001248911 | [V/K] | 294.1799 | 773.5849 | tematdb | v1.1.6 | tematdb_v1.1.6_completeTEPset_convertedOn_20250503_014937__range_1_to_424 | 2025-05-03 01:51 | TRUE
225 | alpha | 319.6679 | 0.0001375181 | [V/K] | 294.1799 | 773.5849 | tematdb | v1.1.6 | tematdb_v1.1.6_completeTEPset_convertedOn_20250503_014937__range_1_to_424 | 2025-05-03 01:51 | TRUE
225 | alpha | 366.5802 | 0.0001521045 | [V/K] | 294.1799 | 773.5849 | tematdb | v1.1.6 | tematdb_v1.1.6_completeTEPset_convertedOn_20250503_014937__range_1_to_424 | 2025-05-03 01:51 | TRUE
225 | alpha | 414.7379 | 0.0001640784 | [V/K] | 294.1799 | 773.5849 | tematdb | v1.1.6 | tematdb_v1.1.6_completeTEPset_convertedOn_20250503_014937__range_1_to_424 | 2025-05-03 01:51 | TRUE
225 | alpha | 463.3108 | 0.00017627 | [V/K] | 294.1799 | 773.5849 | tematdb | v1.1.6 | tematdb_v1.1.6_completeTEPset_convertedOn_20250503_014937__range_1_to_424 | 2025-05-03 01:51 | TRUE
225 | alpha | 510.6383 | 0.0001860668 | [V/K] | 294.1799 | 773.5849 | tematdb | v1.1.6 | tematdb_v1.1.6_completeTEPset_convertedOn_20250503_014937__range_1_to_424 | 2025-05-03 01:51 | TRUE
225 | alpha | 559.2112 | 0.0001952104 | [V/K] | 294.1799 | 773.5849 | tematdb | v1.1.6 | tematdb_v1.1.6_completeTEPset_convertedOn_20250503_014937__range_1_to_424 | 2025-05-03 01:51 | TRUE
225 | alpha | 606.9538 | 0.0002019594 | [V/K] | 294.1799 | 773.5849 | tematdb | v1.1.6 | tematdb_v1.1.6_completeTEPset_convertedOn_20250503_014937__range_1_to_424 | 2025-05-03 01:51 | TRUE
225 | alpha | 654.6964 | 0.0002084906 | [V/K] | 294.1799 | 773.5849 | tematdb | v1.1.6 | tematdb_v1.1.6_completeTEPset_convertedOn_20250503_014937__range_1_to_424 | 2025-05-03 01:51 | TRUE
225 | alpha | 702.0239 | 0.0002097968 | [V/K] | 294.1799 | 773.5849 | tematdb | v1.1.6 | tematdb_v1.1.6_completeTEPset_convertedOn_20250503_014937__range_1_to_424 | 2025-05-03 01:51 | TRUE
225 | alpha | 750.1816 | 0.0002108853 | [V/K] | 294.1799 | 773.5849 | tematdb | v1.1.6 | tematdb_v1.1.6_completeTEPset_convertedOn_20250503_014937__range_1_to_424 | 2025-05-03 01:51 | TRUE
225 | alpha | 797.9242 | 0.0002106676 | [V/K] | 294.1799 | 773.5849 | tematdb | v1.1.6 | tematdb_v1.1.6_completeTEPset_convertedOn_20250503_014937__range_1_to_424 | 2025-05-03 01:51 | TRUE
225 | rho | 294.1799 | 6.876404e-06 | [Ohm-m] | 294.1799 | 773.5849 | tematdb | v1.1.6 | tematdb_v1.1.6_completeTEPset_convertedOn_20250503_014937__range_1_to_424 | 2025-05-03 01:51 | TRUE
225 | rho | 320 | 7.41573e-06 | [Ohm-m] | 294.1799 | 773.5849 | tematdb | v1.1.6 | tematdb_v1.1.6_completeTEPset_convertedOn_20250503_014937__range_1_to_424 | 2025-05-03 01:51 | TRUE
225 | rho | 366.9841 | 7.910112e-06 | [Ohm-m] | 294.1799 | 773.5849 | tematdb | v1.1.6 | tematdb_v1.1.6_completeTEPset_convertedOn_20250503_014937__range_1_to_424 | 2025-05-03 01:51 | TRUE
225 | rho | 414.3915 | 8.359551e-06 | [Ohm-m] | 294.1799 | 773.5849 | tematdb | v1.1.6 | tematdb_v1.1.6_completeTEPset_convertedOn_20250503_014937__range_1_to_424 | 2025-05-03 01:51 | TRUE
225 | rho | 463.0688 | 8.764045e-06 | [Ohm-m] | 294.1799 | 773.5849 | tematdb | v1.1.6 | tematdb_v1.1.6_completeTEPset_convertedOn_20250503_014937__range_1_to_424 | 2025-05-03 01:51 | TRUE
225 | rho | 511.3228 | 9.123596e-06 | [Ohm-m] | 294.1799 | 773.5849 | tematdb | v1.1.6 | tematdb_v1.1.6_completeTEPset_convertedOn_20250503_014937__range_1_to_424 | 2025-05-03 01:51 | TRUE
225 | rho | 559.1534 | 9.52809e-06 | [Ohm-m] | 294.1799 | 773.5849 | tematdb | v1.1.6 | tematdb_v1.1.6_completeTEPset_convertedOn_20250503_014937__range_1_to_424 | 2025-05-03 01:51 | TRUE
225 | rho | 606.5608 | 9.932584e-06 | [Ohm-m] | 294.1799 | 773.5849 | tematdb | v1.1.6 | tematdb_v1.1.6_completeTEPset_convertedOn_20250503_014937__range_1_to_424 | 2025-05-03 01:51 | TRUE
225 | rho | 654.3915 | 1.024719e-05 | [Ohm-m] | 294.1799 | 773.5849 | tematdb | v1.1.6 | tematdb_v1.1.6_completeTEPset_convertedOn_20250503_014937__range_1_to_424 | 2025-05-03 01:51 | TRUE
225 | rho | 702.2222 | 1.047191e-05 | [Ohm-m] | 294.1799 | 773.5849 | tematdb | v1.1.6 | tematdb_v1.1.6_completeTEPset_convertedOn_20250503_014937__range_1_to_424 | 2025-05-03 01:51 | TRUE
225 | rho | 749.2063 | 1.074157e-05 | [Ohm-m] | 294.1799 | 773.5849 | tematdb | v1.1.6 | tematdb_v1.1.6_completeTEPset_convertedOn_20250503_014937__range_1_to_424 | 2025-05-03 01:51 | TRUE
225 | rho | 797.8836 | 1.074157e-05 | [Ohm-m] | 294.1799 | 773.5849 | tematdb | v1.1.6 | tematdb_v1.1.6_completeTEPset_convertedOn_20250503_014937__range_1_to_424 | 2025-05-03 01:51 | TRUE
225 | kappa | 173.5849 | 2.228887 | [W/m/K] | 294.1799 | 773.5849 | tematdb | v1.1.6 | tematdb_v1.1.6_completeTEPset_convertedOn_20250503_014937__range_1_to_424 | 2025-05-03 01:51 | TRUE
225 | kappa | 273.2704 | 2.415943 | [W/m/K] | 294.1799 | 773.5849 | tematdb | v1.1.6 | tematdb_v1.1.6_completeTEPset_convertedOn_20250503_014937__range_1_to_424 | 2025-05-03 01:51 | TRUE
225 | kappa | 373.2704 | 2.588792 | [W/m/K] | 294.1799 | 773.5849 | tematdb | v1.1.6 | tematdb_v1.1.6_completeTEPset_convertedOn_20250503_014937__range_1_to_424 | 2025-05-03 01:51 | TRUE
225 | kappa | 473.5849 | 2.754538 | [W/m/K] | 294.1799 | 773.5849 | tematdb | v1.1.6 | tematdb_v1.1.6_completeTEPset_convertedOn_20250503_014937__range_1_to_424 | 2025-05-03 01:51 | TRUE
225 | kappa | 573.5849 | 2.794791 | [W/m/K] | 294.1799 | 773.5849 | tematdb | v1.1.6 | tematdb_v1.1.6_completeTEPset_convertedOn_20250503_014937__range_1_to_424 | 2025-05-03 01:51 | TRUE
225 | kappa | 673.2704 | 2.825572 | [W/m/K] | 294.1799 | 773.5849 | tematdb | v1.1.6 | tematdb_v1.1.6_completeTEPset_convertedOn_20250503_014937__range_1_to_424 | 2025-05-03 01:51 | TRUE
225 | kappa | 773.5849 | 2.901342 | [W/m/K] | 294.1799 | 773.5849 | tematdb | v1.1.6 | tematdb_v1.1.6_completeTEPset_convertedOn_20250503_014937__range_1_to_424 | 2025-05-03 01:51 | TRUE
225 | ZT | 293.8889 | 0.3434811 | [1] | 294.1799 | 773.5849 | tematdb | v1.1.6 | tematdb_v1.1.6_completeTEPset_convertedOn_20250503_014937__range_1_to_424 | 2025-05-03 01:51 | TRUE
225 | ZT | 320.2778 | 0.3990735 | [1] | 294.1799 | 773.5849 | tematdb | v1.1.6 | tematdb_v1.1.6_completeTEPset_convertedOn_20250503_014937__range_1_to_424 | 2025-05-03 01:51 | TRUE
225 | ZT | 367.2222 | 0.4685639 | [1] | 294.1799 | 773.5849 | tematdb | v1.1.6 | tematdb_v1.1.6_completeTEPset_convertedOn_20250503_014937__range_1_to_424 | 2025-05-03 01:51 | TRUE
225 | ZT | 415.5556 | 0.5215089 | [1] | 294.1799 | 773.5849 | tematdb | v1.1.6 | tematdb_v1.1.6_completeTEPset_convertedOn_20250503_014937__range_1_to_424 | 2025-05-03 01:51 | TRUE
225 | ZT | 463.3333 | 0.62409 | [1] | 294.1799 | 773.5849 | tematdb | v1.1.6 | tematdb_v1.1.6_completeTEPset_convertedOn_20250503_014937__range_1_to_424 | 2025-05-03 01:51 | TRUE
225 | ZT | 511.1111 | 0.7154203 | [1] | 294.1799 | 773.5849 | tematdb | v1.1.6 | tematdb_v1.1.6_completeTEPset_convertedOn_20250503_014937__range_1_to_424 | 2025-05-03 01:51 | TRUE
225 | ZT | 559.1667 | 0.8160159 | [1] | 294.1799 | 773.5849 | tematdb | v1.1.6 | tematdb_v1.1.6_completeTEPset_convertedOn_20250503_014937__range_1_to_424 | 2025-05-03 01:51 | TRUE
225 | ZT | 606.6667 | 0.9027134 | [1] | 294.1799 | 773.5849 | tematdb | v1.1.6 | tematdb_v1.1.6_completeTEPset_convertedOn_20250503_014937__range_1_to_424 | 2025-05-03 01:51 | TRUE
225 | ZT | 654.7222 | 1.006618 | [1] | 294.1799 | 773.5849 | tematdb | v1.1.6 | tematdb_v1.1.6_completeTEPset_convertedOn_20250503_014937__range_1_to_424 | 2025-05-03 01:51 | TRUE
225 | ZT | 702.2222 | 1.026473 | [1] | 294.1799 | 773.5849 | tematdb | v1.1.6 | tematdb_v1.1.6_completeTEPset_convertedOn_20250503_014937__range_1_to_424 | 2025-05-03 01:51 | TRUE
225 | ZT | 749.7222 | 1.044341 | [1] | 294.1799 | 773.5849 | tematdb | v1.1.6 | tematdb_v1.1.6_completeTEPset_convertedOn_20250503_014937__range_1_to_424 | 2025-05-03 01:51 | TRUE
225 | ZT | 797.7778 | 1.049636 | [1] | 294.1799 | 773.5849 | tematdb | v1.1.6 | tematdb_v1.1.6_completeTEPset_convertedOn_20250503_014937__range_1_to_424 | 2025-05-03 01:51 | TRUE
226 | alpha | 293.6927 | 0.0001115789 | [V/K] | 384.3998 | 772.9433 | tematdb | v1.1.6 | tematdb_v1.1.6_completeTEPset_convertedOn_20250503_014937__range_1_to_424 | 2025-05-03 01:51 | TRUE
226 | alpha | 319.7821 | 0.0001186223 | [V/K] | 384.3998 | 772.9433 | tematdb | v1.1.6 | tematdb_v1.1.6_completeTEPset_convertedOn_20250503_014937__range_1_to_424 | 2025-05-03 01:51 | TRUE
226 | alpha | 366.8005 | 0.000132322 | [V/K] | 384.3998 | 772.9433 | tematdb | v1.1.6 | tematdb_v1.1.6_completeTEPset_convertedOn_20250503_014937__range_1_to_424 | 2025-05-03 01:51 | TRUE
226 | alpha | 415.8257 | 0.0001463313 | [V/K] | 384.3998 | 772.9433 | tematdb | v1.1.6 | tematdb_v1.1.6_completeTEPset_convertedOn_20250503_014937__range_1_to_424 | 2025-05-03 01:51 | TRUE
226 | alpha | 464.5642 | 0.0001540712 | [V/K] | 384.3998 | 772.9433 | tematdb | v1.1.6 | tematdb_v1.1.6_completeTEPset_convertedOn_20250503_014937__range_1_to_424 | 2025-05-03 01:51 | TRUE
226 | alpha | 513.3028 | 0.0001638235 | [V/K] | 384.3998 | 772.9433 | tematdb | v1.1.6 | tematdb_v1.1.6_completeTEPset_convertedOn_20250503_014937__range_1_to_424 | 2025-05-03 01:51 | TRUE
226 | alpha | 562.328 | 0.0001693189 | [V/K] | 384.3998 | 772.9433 | tematdb | v1.1.6 | tematdb_v1.1.6_completeTEPset_convertedOn_20250503_014937__range_1_to_424 | 2025-05-03 01:51 | TRUE
226 | alpha | 610.4931 | 0.0001783746 | [V/K] | 384.3998 | 772.9433 | tematdb | v1.1.6 | tematdb_v1.1.6_completeTEPset_convertedOn_20250503_014937__range_1_to_424 | 2025-05-03 01:51 | TRUE
226 | alpha | 658.945 | 0.0001828638 | [V/K] | 384.3998 | 772.9433 | tematdb | v1.1.6 | tematdb_v1.1.6_completeTEPset_convertedOn_20250503_014937__range_1_to_424 | 2025-05-03 01:51 | TRUE
226 | alpha | 707.6835 | 0.0001868885 | [V/K] | 384.3998 | 772.9433 | tematdb | v1.1.6 | tematdb_v1.1.6_completeTEPset_convertedOn_20250503_014937__range_1_to_424 | 2025-05-03 01:51 | TRUE
226 | alpha | 756.7087 | 0.0001876625 | [V/K] | 384.3998 | 772.9433 | tematdb | v1.1.6 | tematdb_v1.1.6_completeTEPset_convertedOn_20250503_014937__range_1_to_424 | 2025-05-03 01:51 | TRUE
226 | alpha | 805.1606 | 0.0001882817 | [V/K] | 384.3998 | 772.9433 | tematdb | v1.1.6 | tematdb_v1.1.6_completeTEPset_convertedOn_20250503_014937__range_1_to_424 | 2025-05-03 01:51 | TRUE
226 | rho | 294.4509 | 7.798521e-06 | [Ohm-m] | 384.3998 | 772.9433 | tematdb | v1.1.6 | tematdb_v1.1.6_completeTEPset_convertedOn_20250503_014937__range_1_to_424 | 2025-05-03 01:51 | TRUE
226 | rho | 320.4439 | 8.014787e-06 | [Ohm-m] | 384.3998 | 772.9433 | tematdb | v1.1.6 | tematdb_v1.1.6_completeTEPset_convertedOn_20250503_014937__range_1_to_424 | 2025-05-03 01:51 | TRUE
226 | rho | 366.5888 | 8.319778e-06 | [Ohm-m] | 384.3998 | 772.9433 | tematdb | v1.1.6 | tematdb_v1.1.6_completeTEPset_convertedOn_20250503_014937__range_1_to_424 | 2025-05-03 01:51 | TRUE
226 | rho | 416.2383 | 8.652495e-06 | [Ohm-m] | 384.3998 | 772.9433 | tematdb | v1.1.6 | tematdb_v1.1.6_completeTEPset_convertedOn_20250503_014937__range_1_to_424 | 2025-05-03 01:51 | TRUE
226 | rho | 464.7196 | 8.996303e-06 | [Ohm-m] | 384.3998 | 772.9433 | tematdb | v1.1.6 | tematdb_v1.1.6_completeTEPset_convertedOn_20250503_014937__range_1_to_424 | 2025-05-03 01:51 | TRUE
226 | rho | 513.493 | 9.367837e-06 | [Ohm-m] | 384.3998 | 772.9433 | tematdb | v1.1.6 | tematdb_v1.1.6_completeTEPset_convertedOn_20250503_014937__range_1_to_424 | 2025-05-03 01:51 | TRUE
226 | rho | 562.2664 | 9.733826e-06 | [Ohm-m] | 384.3998 | 772.9433 | tematdb | v1.1.6 | tematdb_v1.1.6_completeTEPset_convertedOn_20250503_014937__range_1_to_424 | 2025-05-03 01:51 | TRUE
226 | rho | 610.4556 | 1.008872e-05 | [Ohm-m] | 384.3998 | 772.9433 | tematdb | v1.1.6 | tematdb_v1.1.6_completeTEPset_convertedOn_20250503_014937__range_1_to_424 | 2025-05-03 01:51 | TRUE
226 | rho | 658.9369 | 1.038817e-05 | [Ohm-m] | 384.3998 | 772.9433 | tematdb | v1.1.6 | tematdb_v1.1.6_completeTEPset_convertedOn_20250503_014937__range_1_to_424 | 2025-05-03 01:51 | TRUE
226 | rho | 707.7103 | 1.069871e-05 | [Ohm-m] | 384.3998 | 772.9433 | tematdb | v1.1.6 | tematdb_v1.1.6_completeTEPset_convertedOn_20250503_014937__range_1_to_424 | 2025-05-03 01:51 | TRUE
226 | rho | 756.7757 | 1.097597e-05 | [Ohm-m] | 384.3998 | 772.9433 | tematdb | v1.1.6 | tematdb_v1.1.6_completeTEPset_convertedOn_20250503_014937__range_1_to_424 | 2025-05-03 01:51 | TRUE
226 | rho | 804.965 | 1.117006e-05 | [Ohm-m] | 384.3998 | 772.9433 | tematdb | v1.1.6 | tematdb_v1.1.6_completeTEPset_convertedOn_20250503_014937__range_1_to_424 | 2025-05-03 01:51 | TRUE
226 | kappa | 384.3998 | 1.619234 | [W/m/K] | 384.3998 | 772.9433 | tematdb | v1.1.6 | tematdb_v1.1.6_completeTEPset_convertedOn_20250503_014937__range_1_to_424 | 2025-05-03 01:51 | TRUE
226 | kappa | 473.1261 | 1.738468 | [W/m/K] | 384.3998 | 772.9433 | tematdb | v1.1.6 | tematdb_v1.1.6_completeTEPset_convertedOn_20250503_014937__range_1_to_424 | 2025-05-03 01:51 | TRUE
226 | kappa | 573.0652 | 1.906568 | [W/m/K] | 384.3998 | 772.9433 | tematdb | v1.1.6 | tematdb_v1.1.6_completeTEPset_convertedOn_20250503_014937__range_1_to_424 | 2025-05-03 01:51 | TRUE
226 | kappa | 673.0043 | 1.937842 | [W/m/K] | 384.3998 | 772.9433 | tematdb | v1.1.6 | tematdb_v1.1.6_completeTEPset_convertedOn_20250503_014937__range_1_to_424 | 2025-05-03 01:51 | TRUE
226 | kappa | 772.9433 | 2.016028 | [W/m/K] | 384.3998 | 772.9433 | tematdb | v1.1.6 | tematdb_v1.1.6_completeTEPset_convertedOn_20250503_014937__range_1_to_424 | 2025-05-03 01:51 | TRUE
226 | ZT | 464.5621 | 0.6897585 | [1] | 384.3998 | 772.9433 | tematdb | v1.1.6 | tematdb_v1.1.6_completeTEPset_convertedOn_20250503_014937__range_1_to_424 | 2025-05-03 01:51 | TRUE
226 | ZT | 513.6456 | 0.8069942 | [1] | 384.3998 | 772.9433 | tematdb | v1.1.6 | tematdb_v1.1.6_completeTEPset_convertedOn_20250503_014937__range_1_to_424 | 2025-05-03 01:51 | TRUE
226 | ZT | 562.1181 | 0.8722731 | [1] | 384.3998 | 772.9433 | tematdb | v1.1.6 | tematdb_v1.1.6_completeTEPset_convertedOn_20250503_014937__range_1_to_424 | 2025-05-03 01:51 | TRUE
226 | ZT | 610.7943 | 1.019484 | [1] | 384.3998 | 772.9433 | tematdb | v1.1.6 | tematdb_v1.1.6_completeTEPset_convertedOn_20250503_014937__range_1_to_424 | 2025-05-03 01:51 | TRUE
226 | ZT | 659.0631 | 1.098751 | [1] | 384.3998 | 772.9433 | tematdb | v1.1.6 | tematdb_v1.1.6_completeTEPset_convertedOn_20250503_014937__range_1_to_424 | 2025-05-03 01:51 | TRUE
226 | ZT | 707.5356 | 1.175354 | [1] | 384.3998 | 772.9433 | tematdb | v1.1.6 | tematdb_v1.1.6_completeTEPset_convertedOn_20250503_014937__range_1_to_424 | 2025-05-03 01:51 | TRUE
226 | ZT | 756.4155 | 1.189342 | [1] | 384.3998 | 772.9433 | tematdb | v1.1.6 | tematdb_v1.1.6_completeTEPset_convertedOn_20250503_014937__range_1_to_424 | 2025-05-03 01:51 | TRUE
226 | ZT | 805.2953 | 1.215987 | [1] | 384.3998 | 772.9433 | tematdb | v1.1.6 | tematdb_v1.1.6_completeTEPset_convertedOn_20250503_014937__range_1_to_424 | 2025-05-03 01:51 | TRUE
227 | alpha | 293.5065 | -0.0001207908 | [V/K] | 423.8443 | 822.871 | tematdb | v1.1.6 | tematdb_v1.1.6_completeTEPset_convertedOn_20250503_014937__range_1_to_424 | 2025-05-03 01:51 | TRUE
227 | alpha | 320.4082 | -0.0001278418 | [V/K] | 423.8443 | 822.871 | tematdb | v1.1.6 | tematdb_v1.1.6_completeTEPset_convertedOn_20250503_014937__range_1_to_424 | 2025-05-03 01:51 | TRUE
227 | alpha | 372.047 | -0.0001378583 | [V/K] | 423.8443 | 822.871 | tematdb | v1.1.6 | tematdb_v1.1.6_completeTEPset_convertedOn_20250503_014937__range_1_to_424 | 2025-05-03 01:51 | TRUE
227 | alpha | 425.2319 | -0.0001488633 | [V/K] | 423.8443 | 822.871 | tematdb | v1.1.6 | tematdb_v1.1.6_completeTEPset_convertedOn_20250503_014937__range_1_to_424 | 2025-05-03 01:51 | TRUE
227 | alpha | 476.2523 | -0.0001578913 | [V/K] | 423.8443 | 822.871 | tematdb | v1.1.6 | tematdb_v1.1.6_completeTEPset_convertedOn_20250503_014937__range_1_to_424 | 2025-05-03 01:51 | TRUE
227 | alpha | 528.5096 | -0.0001688962 | [V/K] | 423.8443 | 822.871 | tematdb | v1.1.6 | tematdb_v1.1.6_completeTEPset_convertedOn_20250503_014937__range_1_to_424 | 2025-05-03 01:51 | TRUE
227 | alpha | 580.1484 | -0.0001769357 | [V/K] | 423.8443 | 822.871 | tematdb | v1.1.6 | tematdb_v1.1.6_completeTEPset_convertedOn_20250503_014937__range_1_to_424 | 2025-05-03 01:51 | TRUE
227 | alpha | 630.5504 | -0.0001889292 | [V/K] | 423.8443 | 822.871 | tematdb | v1.1.6 | tematdb_v1.1.6_completeTEPset_convertedOn_20250503_014937__range_1_to_424 | 2025-05-03 01:51 | TRUE
227 | alpha | 681.5708 | -0.0001959143 | [V/K] | 423.8443 | 822.871 | tematdb | v1.1.6 | tematdb_v1.1.6_completeTEPset_convertedOn_20250503_014937__range_1_to_424 | 2025-05-03 01:51 | TRUE
227 | alpha | 730.7359 | -0.0002029654 | [V/K] | 423.8443 | 822.871 | tematdb | v1.1.6 | tematdb_v1.1.6_completeTEPset_convertedOn_20250503_014937__range_1_to_424 | 2025-05-03 01:51 | TRUE
227 | alpha | 781.4471 | -0.0002059308 | [V/K] | 423.8443 | 822.871 | tematdb | v1.1.6 | tematdb_v1.1.6_completeTEPset_convertedOn_20250503_014937__range_1_to_424 | 2025-05-03 01:51 | TRUE
227 | alpha | 832.1583 | -0.000201911 | [V/K] | 423.8443 | 822.871 | tematdb | v1.1.6 | tematdb_v1.1.6_completeTEPset_convertedOn_20250503_014937__range_1_to_424 | 2025-05-03 01:51 | TRUE
227 | rho | 293.8157 | 7.907826e-06 | [Ohm-m] | 423.8443 | 822.871 | tematdb | v1.1.6 | tematdb_v1.1.6_completeTEPset_convertedOn_20250503_014937__range_1_to_424 | 2025-05-03 01:51 | TRUE
227 | rho | 321.0266 | 8.085217e-06 | [Ohm-m] | 423.8443 | 822.871 | tematdb | v1.1.6 | tematdb_v1.1.6_completeTEPset_convertedOn_20250503_014937__range_1_to_424 | 2025-05-03 01:51 | TRUE
227 | rho | 371.7378 | 8.476522e-06 | [Ohm-m] | 423.8443 | 822.871 | tematdb | v1.1.6 | tematdb_v1.1.6_completeTEPset_convertedOn_20250503_014937__range_1_to_424 | 2025-05-03 01:51 | TRUE
227 | rho | 425.2319 | 8.956522e-06 | [Ohm-m] | 423.8443 | 822.871 | tematdb | v1.1.6 | tematdb_v1.1.6_completeTEPset_convertedOn_20250503_014937__range_1_to_424 | 2025-05-03 01:51 | TRUE
227 | rho | 476.2523 | 9.316522e-06 | [Ohm-m] | 423.8443 | 822.871 | tematdb | v1.1.6 | tematdb_v1.1.6_completeTEPset_convertedOn_20250503_014937__range_1_to_424 | 2025-05-03 01:51 | TRUE
227 | rho | 528.5096 | 9.613913e-06 | [Ohm-m] | 423.8443 | 822.871 | tematdb | v1.1.6 | tematdb_v1.1.6_completeTEPset_convertedOn_20250503_014937__range_1_to_424 | 2025-05-03 01:51 | TRUE
227 | rho | 580.1484 | 9.838261e-06 | [Ohm-m] | 423.8443 | 822.871 | tematdb | v1.1.6 | tematdb_v1.1.6_completeTEPset_convertedOn_20250503_014937__range_1_to_424 | 2025-05-03 01:51 | TRUE
227 | rho | 630.5504 | 9.947826e-06 | [Ohm-m] | 423.8443 | 822.871 | tematdb | v1.1.6 | tematdb_v1.1.6_completeTEPset_convertedOn_20250503_014937__range_1_to_424 | 2025-05-03 01:51 | TRUE
227 | rho | 681.5708 | 9.838261e-06 | [Ohm-m] | 423.8443 | 822.871 | tematdb | v1.1.6 | tematdb_v1.1.6_completeTEPset_convertedOn_20250503_014937__range_1_to_424 | 2025-05-03 01:51 | TRUE
227 | rho | 730.7359 | 9.613913e-06 | [Ohm-m] | 423.8443 | 822.871 | tematdb | v1.1.6 | tematdb_v1.1.6_completeTEPset_convertedOn_20250503_014937__range_1_to_424 | 2025-05-03 01:51 | TRUE
227 | rho | 781.4471 | 9.37913e-06 | [Ohm-m] | 423.8443 | 822.871 | tematdb | v1.1.6 | tematdb_v1.1.6_completeTEPset_convertedOn_20250503_014937__range_1_to_424 | 2025-05-03 01:51 | TRUE
227 | rho | 832.1583 | 9.201739e-06 | [Ohm-m] | 423.8443 | 822.871 | tematdb | v1.1.6 | tematdb_v1.1.6_completeTEPset_convertedOn_20250503_014937__range_1_to_424 | 2025-05-03 01:51 | TRUE
227 | kappa | 423.8443 | 1.607981 | [W/m/K] | 423.8443 | 822.871 | tematdb | v1.1.6 | tematdb_v1.1.6_completeTEPset_convertedOn_20250503_014937__range_1_to_424 | 2025-05-03 01:51 | TRUE
227 | kappa | 473.9659 | 1.798122 | [W/m/K] | 423.8443 | 822.871 | tematdb | v1.1.6 | tematdb_v1.1.6_completeTEPset_convertedOn_20250503_014937__range_1_to_424 | 2025-05-03 01:51 | TRUE
227 | kappa | 523.601 | 1.800469 | [W/m/K] | 423.8443 | 822.871 | tematdb | v1.1.6 | tematdb_v1.1.6_completeTEPset_convertedOn_20250503_014937__range_1_to_424 | 2025-05-03 01:51 | TRUE
227 | kappa | 573.9659 | 1.758216 | [W/m/K] | 423.8443 | 822.871 | tematdb | v1.1.6 | tematdb_v1.1.6_completeTEPset_convertedOn_20250503_014937__range_1_to_424 | 2025-05-03 01:51 | TRUE
227 | kappa | 624.0876 | 1.779343 | [W/m/K] | 423.8443 | 822.871 | tematdb | v1.1.6 | tematdb_v1.1.6_completeTEPset_convertedOn_20250503_014937__range_1_to_424 | 2025-05-03 01:51 | TRUE
227 | kappa | 673.7226 | 1.929577 | [W/m/K] | 423.8443 | 822.871 | tematdb | v1.1.6 | tematdb_v1.1.6_completeTEPset_convertedOn_20250503_014937__range_1_to_424 | 2025-05-03 01:51 | TRUE
227 | kappa | 723.8443 | 1.941315 | [W/m/K] | 423.8443 | 822.871 | tematdb | v1.1.6 | tematdb_v1.1.6_completeTEPset_convertedOn_20250503_014937__range_1_to_424 | 2025-05-03 01:51 | TRUE
227 | kappa | 773.9659 | 1.948357 | [W/m/K] | 423.8443 | 822.871 | tematdb | v1.1.6 | tematdb_v1.1.6_completeTEPset_convertedOn_20250503_014937__range_1_to_424 | 2025-05-03 01:51 | TRUE
227 | kappa | 822.871 | 2.051643 | [W/m/K] | 423.8443 | 822.871 | tematdb | v1.1.6 | tematdb_v1.1.6_completeTEPset_convertedOn_20250503_014937__range_1_to_424 | 2025-05-03 01:51 | TRUE
227 | ZT | 423.7037 | 0.6552493 | [1] | 423.8443 | 822.871 | tematdb | v1.1.6 | tematdb_v1.1.6_completeTEPset_convertedOn_20250503_014937__range_1_to_424 | 2025-05-03 01:51 | TRUE
227 | ZT | 473.8272 | 0.7048556 | [1] | 423.8443 | 822.871 | tematdb | v1.1.6 | tematdb_v1.1.6_completeTEPset_convertedOn_20250503_014937__range_1_to_424 | 2025-05-03 01:51 | TRUE
227 | ZT | 523.7037 | 0.8646982 | [1] | 423.8443 | 822.871 | tematdb | v1.1.6 | tematdb_v1.1.6_completeTEPset_convertedOn_20250503_014937__range_1_to_424 | 2025-05-03 01:51 | TRUE
227 | ZT | 573.8272 | 1.035564 | [1] | 423.8443 | 822.871 | tematdb | v1.1.6 | tematdb_v1.1.6_completeTEPset_convertedOn_20250503_014937__range_1_to_424 | 2025-05-03 01:51 | TRUE
227 | ZT | 623.7037 | 1.256037 | [1] | 423.8443 | 822.871 | tematdb | v1.1.6 | tematdb_v1.1.6_completeTEPset_convertedOn_20250503_014937__range_1_to_424 | 2025-05-03 01:51 | TRUE
227 | ZT | 674.0741 | 1.352493 | [1] | 423.8443 | 822.871 | tematdb | v1.1.6 | tematdb_v1.1.6_completeTEPset_convertedOn_20250503_014937__range_1_to_424 | 2025-05-03 01:51 | TRUE
227 | ZT | 723.7037 | 1.617979 | [1] | 423.8443 | 822.871 | tematdb | v1.1.6 | tematdb_v1.1.6_completeTEPset_convertedOn_20250503_014937__range_1_to_424 | 2025-05-03 01:51 | TRUE
227 | ZT | 774.0741 | 1.811811 | [1] | 423.8443 | 822.871 | tematdb | v1.1.6 | tematdb_v1.1.6_completeTEPset_convertedOn_20250503_014937__range_1_to_424 | 2025-05-03 01:51 | TRUE
227 | ZT | 832.0988 | 1.902756 | [1] | 423.8443 | 822.871 | tematdb | v1.1.6 | tematdb_v1.1.6_completeTEPset_convertedOn_20250503_014937__range_1_to_424 | 2025-05-03 01:51 | TRUE
228 | alpha | 299.115 | 0.0001220648 | [V/K] | 423.0341 | 823.0341 | tematdb | v1.1.6 | tematdb_v1.1.6_completeTEPset_convertedOn_20250503_014937__range_1_to_424 | 2025-05-03 01:51 | TRUE
228 | alpha | 325.9587 | 0.0001282051 | [V/K] | 423.0341 | 823.0341 | tematdb | v1.1.6 | tematdb_v1.1.6_completeTEPset_convertedOn_20250503_014937__range_1_to_424 | 2025-05-03 01:51 | TRUE
228 | alpha | 376.9912 | 0.0001331984 | [V/K] | 423.0341 | 823.0341 | tematdb | v1.1.6 | tematdb_v1.1.6_completeTEPset_convertedOn_20250503_014937__range_1_to_424 | 2025-05-03 01:51 | TRUE
228 | alpha | 426.8437 | 0.0001432524 | [V/K] | 423.0341 | 823.0341 | tematdb | v1.1.6 | tematdb_v1.1.6_completeTEPset_convertedOn_20250503_014937__range_1_to_424 | 2025-05-03 01:51 | TRUE
228 | alpha | 476.9912 | 0.0001552632 | [V/K] | 423.0341 | 823.0341 | tematdb | v1.1.6 | tematdb_v1.1.6_completeTEPset_convertedOn_20250503_014937__range_1_to_424 | 2025-05-03 01:51 | TRUE
228 | alpha | 527.7286 | 0.000167004 | [V/K] | 423.0341 | 823.0341 | tematdb | v1.1.6 | tematdb_v1.1.6_completeTEPset_convertedOn_20250503_014937__range_1_to_424 | 2025-05-03 01:51 | TRUE
228 | alpha | 577.8761 | 0.0001747638 | [V/K] | 423.0341 | 823.0341 | tematdb | v1.1.6 | tematdb_v1.1.6_completeTEPset_convertedOn_20250503_014937__range_1_to_424 | 2025-05-03 01:51 | TRUE
228 | alpha | 627.7286 | 0.0001825236 | [V/K] | 423.0341 | 823.0341 | tematdb | v1.1.6 | tematdb_v1.1.6_completeTEPset_convertedOn_20250503_014937__range_1_to_424 | 2025-05-03 01:51 | TRUE
228 | alpha | 677.8761 | 0.0001862348 | [V/K] | 423.0341 | 823.0341 | tematdb | v1.1.6 | tematdb_v1.1.6_completeTEPset_convertedOn_20250503_014937__range_1_to_424 | 2025-05-03 01:51 | TRUE
228 | alpha | 727.4336 | 0.0001875843 | [V/K] | 423.0341 | 823.0341 | tematdb | v1.1.6 | tematdb_v1.1.6_completeTEPset_convertedOn_20250503_014937__range_1_to_424 | 2025-05-03 01:51 | TRUE
228 | alpha | 777.5811 | 0.0001868421 | [V/K] | 423.0341 | 823.0341 | tematdb | v1.1.6 | tematdb_v1.1.6_completeTEPset_convertedOn_20250503_014937__range_1_to_424 | 2025-05-03 01:51 | TRUE
228 | alpha | 824.1888 | 0.0001819838 | [V/K] | 423.0341 | 823.0341 | tematdb | v1.1.6 | tematdb_v1.1.6_completeTEPset_convertedOn_20250503_014937__range_1_to_424 | 2025-05-03 01:51 | TRUE
228 | rho | 299.4097 | 3.114242e-05 | [Ohm-m] | 423.0341 | 823.0341 | tematdb | v1.1.6 | tematdb_v1.1.6_completeTEPset_convertedOn_20250503_014937__range_1_to_424 | 2025-05-03 01:51 | TRUE
228 | rho | 325.974 | 3.14166e-05 | [Ohm-m] | 423.0341 | 823.0341 | tematdb | v1.1.6 | tematdb_v1.1.6_completeTEPset_convertedOn_20250503_014937__range_1_to_424 | 2025-05-03 01:51 | TRUE
228 | rho | 377.0366 | 3.166032e-05 | [Ohm-m] | 423.0341 | 823.0341 | tematdb | v1.1.6 | tematdb_v1.1.6_completeTEPset_convertedOn_20250503_014937__range_1_to_424 | 2025-05-03 01:51 | TRUE
228 | rho | 426.9185 | 3.118812e-05 | [Ohm-m] | 423.0341 | 823.0341 | tematdb | v1.1.6 | tematdb_v1.1.6_completeTEPset_convertedOn_20250503_014937__range_1_to_424 | 2025-05-03 01:51 | TRUE
228 | rho | 477.0956 | 3.021325e-05 | [Ohm-m] | 423.0341 | 823.0341 | tematdb | v1.1.6 | tematdb_v1.1.6_completeTEPset_convertedOn_20250503_014937__range_1_to_424 | 2025-05-03 01:51 | TRUE
228 | rho | 527.863 | 2.894897e-05 | [Ohm-m] | 423.0341 | 823.0341 | tematdb | v1.1.6 | tematdb_v1.1.6_completeTEPset_convertedOn_20250503_014937__range_1_to_424 | 2025-05-03 01:51 | TRUE
228 | rho | 578.0401 | 2.745621e-05 | [Ohm-m] | 423.0341 | 823.0341 | tematdb | v1.1.6 | tematdb_v1.1.6_completeTEPset_convertedOn_20250503_014937__range_1_to_424 | 2025-05-03 01:51 | TRUE
228 | rho | 628.2172 | 2.448591e-05 | [Ohm-m] | 423.0341 | 823.0341 | tematdb | v1.1.6 | tematdb_v1.1.6_completeTEPset_convertedOn_20250503_014937__range_1_to_424 | 2025-05-03 01:51 | TRUE
228 | rho | 678.0992 | 2.029703e-05 | [Ohm-m] | 423.0341 | 823.0341 | tematdb | v1.1.6 | tematdb_v1.1.6_completeTEPset_convertedOn_20250503_014937__range_1_to_424 | 2025-05-03 01:51 | TRUE
228 | rho | 727.686 | 1.746382e-05 | [Ohm-m] | 423.0341 | 823.0341 | tematdb | v1.1.6 | tematdb_v1.1.6_completeTEPset_convertedOn_20250503_014937__range_1_to_424 | 2025-05-03 01:51 | TRUE
228 | rho | 777.5679 | 1.559025e-05 | [Ohm-m] | 423.0341 | 823.0341 | tematdb | v1.1.6 | tematdb_v1.1.6_completeTEPset_convertedOn_20250503_014937__range_1_to_424 | 2025-05-03 01:51 | TRUE
228 | rho | 823.6128 | 1.501142e-05 | [Ohm-m] | 423.0341 | 823.0341 | tematdb | v1.1.6 | tematdb_v1.1.6_completeTEPset_convertedOn_20250503_014937__range_1_to_424 | 2025-05-03 01:51 | TRUE
228 | kappa | 423.0341 | 1.071877 | [W/m/K] | 423.0341 | 823.0341 | tematdb | v1.1.6 | tematdb_v1.1.6_completeTEPset_convertedOn_20250503_014937__range_1_to_424 | 2025-05-03 01:51 | TRUE
228 | kappa | 473.065 | 1.153574 | [W/m/K] | 423.0341 | 823.0341 | tematdb | v1.1.6 | tematdb_v1.1.6_completeTEPset_convertedOn_20250503_014937__range_1_to_424 | 2025-05-03 01:51 | TRUE
228 | kappa | 523.096 | 1.159859 | [W/m/K] | 423.0341 | 823.0341 | tematdb | v1.1.6 | tematdb_v1.1.6_completeTEPset_convertedOn_20250503_014937__range_1_to_424 | 2025-05-03 01:51 | TRUE
228 | kappa | 573.1269 | 1.21956 | [W/m/K] | 423.0341 | 823.0341 | tematdb | v1.1.6 | tematdb_v1.1.6_completeTEPset_convertedOn_20250503_014937__range_1_to_424 | 2025-05-03 01:51 | TRUE
228 | kappa | 622.9102 | 1.200707 | [W/m/K] | 423.0341 | 823.0341 | tematdb | v1.1.6 | tematdb_v1.1.6_completeTEPset_convertedOn_20250503_014937__range_1_to_424 | 2025-05-03 01:51 | TRUE
228 | kappa | 672.9412 | 1.189709 | [W/m/K] | 423.0341 | 823.0341 | tematdb | v1.1.6 | tematdb_v1.1.6_completeTEPset_convertedOn_20250503_014937__range_1_to_424 | 2025-05-03 01:51 | TRUE
228 | kappa | 722.9721 | 1.139434 | [W/m/K] | 423.0341 | 823.0341 | tematdb | v1.1.6 | tematdb_v1.1.6_completeTEPset_convertedOn_20250503_014937__range_1_to_424 | 2025-05-03 01:51 | TRUE
228 | kappa | 773.0031 | 1.21956 | [W/m/K] | 423.0341 | 823.0341 | tematdb | v1.1.6 | tematdb_v1.1.6_completeTEPset_convertedOn_20250503_014937__range_1_to_424 | 2025-05-03 01:51 | TRUE
228 | kappa | 823.0341 | 1.271406 | [W/m/K] | 423.0341 | 823.0341 | tematdb | v1.1.6 | tematdb_v1.1.6_completeTEPset_convertedOn_20250503_014937__range_1_to_424 | 2025-05-03 01:51 | TRUE
228 | ZT | 423.0721 | 0.2574205 | [1] | 423.0341 | 823.0341 | tematdb | v1.1.6 | tematdb_v1.1.6_completeTEPset_convertedOn_20250503_014937__range_1_to_424 | 2025-05-03 01:51 | TRUE
228 | ZT | 472.9781 | 0.3227915 | [1] | 423.0341 | 823.0341 | tematdb | v1.1.6 | tematdb_v1.1.6_completeTEPset_convertedOn_20250503_014937__range_1_to_424 | 2025-05-03 01:51 | TRUE
228 | ZT | 523.1348 | 0.425265 | [1] | 423.0341 | 823.0341 | tematdb | v1.1.6 | tematdb_v1.1.6_completeTEPset_convertedOn_20250503_014937__range_1_to_424 | 2025-05-03 01:51 | TRUE
228 | ZT | 573.0408 | 0.5118375 | [1] | 423.0341 | 823.0341 | tematdb | v1.1.6 | tematdb_v1.1.6_completeTEPset_convertedOn_20250503_014937__range_1_to_424 | 2025-05-03 01:51 | TRUE
228 | ZT | 622.9467 | 0.6885159 | [1] | 423.0341 | 823.0341 | tematdb | v1.1.6 | tematdb_v1.1.6_completeTEPset_convertedOn_20250503_014937__range_1_to_424 | 2025-05-03 01:51 | TRUE
228 | ZT | 673.1034 | 0.9305654 | [1] | 423.0341 | 823.0341 | tematdb | v1.1.6 | tematdb_v1.1.6_completeTEPset_convertedOn_20250503_014937__range_1_to_424 | 2025-05-03 01:51 | TRUE
228 | ZT | 723.0094 | 1.243286 | [1] | 423.0341 | 823.0341 | tematdb | v1.1.6 | tematdb_v1.1.6_completeTEPset_convertedOn_20250503_014937__range_1_to_424 | 2025-05-03 01:51 | TRUE
228 | ZT | 772.9154 | 1.399647 | [1] | 423.0341 | 823.0341 | tematdb | v1.1.6 | tematdb_v1.1.6_completeTEPset_convertedOn_20250503_014937__range_1_to_424 | 2025-05-03 01:51 | TRUE
228 | ZT | 823.0721 | 1.45 | [1] | 423.0341 | 823.0341 | tematdb | v1.1.6 | tematdb_v1.1.6_completeTEPset_convertedOn_20250503_014937__range_1_to_424 | 2025-05-03 01:51 | TRUE
229 | alpha | 324.7557 | 0.0001113059 | [V/K] | 324.7557 | 701.5031 | tematdb | v1.1.6 | tematdb_v1.1.6_completeTEPset_convertedOn_20250503_014937__range_1_to_424 | 2025-05-03 01:51 | TRUE
229 | alpha | 351.4658 | 0.0001205562 | [V/K] | 324.7557 | 701.5031 | tematdb | v1.1.6 | tematdb_v1.1.6_completeTEPset_convertedOn_20250503_014937__range_1_to_424 | 2025-05-03 01:51 | TRUE
229 | alpha | 372.9642 | 0.0001272672 | [V/K] | 324.7557 | 701.5031 | tematdb | v1.1.6 | tematdb_v1.1.6_completeTEPset_convertedOn_20250503_014937__range_1_to_424 | 2025-05-03 01:51 | TRUE
229 | alpha | 401.9544 | 0.0001383313 | [V/K] | 324.7557 | 701.5031 | tematdb | v1.1.6 | tematdb_v1.1.6_completeTEPset_convertedOn_20250503_014937__range_1_to_424 | 2025-05-03 01:51 | TRUE
229 | alpha | 423.4528 | 0.0001452237 | [V/K] | 324.7557 | 701.5031 | tematdb | v1.1.6 | tematdb_v1.1.6_completeTEPset_convertedOn_20250503_014937__range_1_to_424 | 2025-05-03 01:51 | TRUE
229 | alpha | 449.8371 | 0.0001550181 | [V/K] | 324.7557 | 701.5031 | tematdb | v1.1.6 | tematdb_v1.1.6_completeTEPset_convertedOn_20250503_014937__range_1_to_424 | 2025-05-03 01:51 | TRUE
229 | alpha | 481.1075 | 0.0001631802 | [V/K] | 324.7557 | 701.5031 | tematdb | v1.1.6 | tematdb_v1.1.6_completeTEPset_convertedOn_20250503_014937__range_1_to_424 | 2025-05-03 01:51 | TRUE
229 | alpha | 500.6515 | 0.0001686215 | [V/K] | 324.7557 | 701.5031 | tematdb | v1.1.6 | tematdb_v1.1.6_completeTEPset_convertedOn_20250503_014937__range_1_to_424 | 2025-05-03 01:51 | TRUE
229 | alpha | 520.5212 | 0.000173156 | [V/K] | 324.7557 | 701.5031 | tematdb | v1.1.6 | tematdb_v1.1.6_completeTEPset_convertedOn_20250503_014937__range_1_to_424 | 2025-05-03 01:51 | TRUE
229 | alpha | 554.0717 | 0.0001796856 | [V/K] | 324.7557 | 701.5031 | tematdb | v1.1.6 | tematdb_v1.1.6_completeTEPset_convertedOn_20250503_014937__range_1_to_424 | 2025-05-03 01:51 | TRUE
229 | alpha | 582.0847 | 0.0001838573 | [V/K] | 324.7557 | 701.5031 | tematdb | v1.1.6 | tematdb_v1.1.6_completeTEPset_convertedOn_20250503_014937__range_1_to_424 | 2025-05-03 01:51 | TRUE
229 | alpha | 602.2801 | 0.0001887545 | [V/K] | 324.7557 | 701.5031 | tematdb | v1.1.6 | tematdb_v1.1.6_completeTEPset_convertedOn_20250503_014937__range_1_to_424 | 2025-05-03 01:51 | TRUE
229 | alpha | 622.8013 | 0.0001914752 | [V/K] | 324.7557 | 701.5031 | tematdb | v1.1.6 | tematdb_v1.1.6_completeTEPset_convertedOn_20250503_014937__range_1_to_424 | 2025-05-03 01:51 | TRUE
229 | alpha | 651.4658 | 0.0001945586 | [V/K] | 324.7557 | 701.5031 | tematdb | v1.1.6 | tematdb_v1.1.6_completeTEPset_convertedOn_20250503_014937__range_1_to_424 | 2025-05-03 01:51 | TRUE
229 | alpha | 672.9642 | 0.0001970979 | [V/K] | 324.7557 | 701.5031 | tematdb | v1.1.6 | tematdb_v1.1.6_completeTEPset_convertedOn_20250503_014937__range_1_to_424 | 2025-05-03 01:51 | TRUE
229 | alpha | 681.1075 | 0.0001976421 | [V/K] | 324.7557 | 701.5031 | tematdb | v1.1.6 | tematdb_v1.1.6_completeTEPset_convertedOn_20250503_014937__range_1_to_424 | 2025-05-03 01:51 | TRUE
229 | alpha | 693.4853 | 0.0001994559 | [V/K] | 324.7557 | 701.5031 | tematdb | v1.1.6 | tematdb_v1.1.6_completeTEPset_convertedOn_20250503_014937__range_1_to_424 | 2025-05-03 01:51 | TRUE
229 | alpha | 702.2801 | 0.0002 | [V/K] | 324.7557 | 701.5031 | tematdb | v1.1.6 | tematdb_v1.1.6_completeTEPset_convertedOn_20250503_014937__range_1_to_424 | 2025-05-03 01:51 | TRUE
229 | rho | 323.4306 | 1.622555e-05 | [Ohm-m] | 324.7557 | 701.5031 | tematdb | v1.1.6 | tematdb_v1.1.6_completeTEPset_convertedOn_20250503_014937__range_1_to_424 | 2025-05-03 01:51 | TRUE
229 | rho | 351.3705 | 1.675359e-05 | [Ohm-m] | 324.7557 | 701.5031 | tematdb | v1.1.6 | tematdb_v1.1.6_completeTEPset_convertedOn_20250503_014937__range_1_to_424 | 2025-05-03 01:51 | TRUE
229 | rho | 372.5906 | 1.716428e-05 | [Ohm-m] | 324.7557 | 701.5031 | tematdb | v1.1.6 | tematdb_v1.1.6_completeTEPset_convertedOn_20250503_014937__range_1_to_424 | 2025-05-03 01:51 | TRUE
229 | rho | 401.2378 | 1.773142e-05 | [Ohm-m] | 324.7557 | 701.5031 | tematdb | v1.1.6 | tematdb_v1.1.6_completeTEPset_convertedOn_20250503_014937__range_1_to_424 | 2025-05-03 01:51 | TRUE
229 | rho | 423.1653 | 1.814211e-05 | [Ohm-m] | 324.7557 | 701.5031 | tematdb | v1.1.6 | tematdb_v1.1.6_completeTEPset_convertedOn_20250503_014937__range_1_to_424 | 2025-05-03 01:51 | TRUE
229 | rho | 449.6905 | 1.863103e-05 | [Ohm-m] | 324.7557 | 701.5031 | tematdb | v1.1.6 | tematdb_v1.1.6_completeTEPset_convertedOn_20250503_014937__range_1_to_424 | 2025-05-03 01:51 | TRUE
229 | rho | 481.8744 | 1.91395e-05 | [Ohm-m] | 324.7557 | 701.5031 | tematdb | v1.1.6 | tematdb_v1.1.6_completeTEPset_convertedOn_20250503_014937__range_1_to_424 | 2025-05-03 01:51 | TRUE
229 | rho | 500.6189 | 1.949153e-05 | [Ohm-m] | 324.7557 | 701.5031 | tematdb | v1.1.6 | tematdb_v1.1.6_completeTEPset_convertedOn_20250503_014937__range_1_to_424 | 2025-05-03 01:51 | TRUE
229 | rho | 520.7781 | 1.980443e-05 | [Ohm-m] | 324.7557 | 701.5031 | tematdb | v1.1.6 | tematdb_v1.1.6_completeTEPset_convertedOn_20250503_014937__range_1_to_424 | 2025-05-03 01:51 | TRUE
229 | rho | 553.3156 | 2.031291e-05 | [Ohm-m] | 324.7557 | 701.5031 | tematdb | v1.1.6 | tematdb_v1.1.6_completeTEPset_convertedOn_20250503_014937__range_1_to_424 | 2025-05-03 01:51 | TRUE
229 | rho | 580.9019 | 2.070404e-05 | [Ohm-m] | 324.7557 | 701.5031 | tematdb | v1.1.6 | tematdb_v1.1.6_completeTEPset_convertedOn_20250503_014937__range_1_to_424 | 2025-05-03 01:51 | TRUE
229 | rho | 602.122 | 2.101695e-05 | [Ohm-m] | 324.7557 | 701.5031 | tematdb | v1.1.6 | tematdb_v1.1.6_completeTEPset_convertedOn_20250503_014937__range_1_to_424 | 2025-05-03 01:51 | TRUE
229 | rho | 622.6348 | 2.132986e-05 | [Ohm-m] | 324.7557 | 701.5031 | tematdb | v1.1.6 | tematdb_v1.1.6_completeTEPset_convertedOn_20250503_014937__range_1_to_424 | 2025-05-03 01:51 | TRUE
229 | rho | 651.6357 | 2.166232e-05 | [Ohm-m] | 324.7557 | 701.5031 | tematdb | v1.1.6 | tematdb_v1.1.6_completeTEPset_convertedOn_20250503_014937__range_1_to_424 | 2025-05-03 01:51 | TRUE
229 | rho | 673.2095 | 2.185789e-05 | [Ohm-m] | 324.7557 | 701.5031 | tematdb | v1.1.6 | tematdb_v1.1.6_completeTEPset_convertedOn_20250503_014937__range_1_to_424 | 2025-05-03 01:51 | TRUE
229 | rho | 680.6366 | 2.191656e-05 | [Ohm-m] | 324.7557 | 701.5031 | tematdb | v1.1.6 | tematdb_v1.1.6_completeTEPset_convertedOn_20250503_014937__range_1_to_424 | 2025-05-03 01:51 | TRUE
229 | rho | 693.015 | 2.20339e-05 | [Ohm-m] | 324.7557 | 701.5031 | tematdb | v1.1.6 | tematdb_v1.1.6_completeTEPset_convertedOn_20250503_014937__range_1_to_424 | 2025-05-03 01:51 | TRUE
229 | rho | 701.5031 | 2.211213e-05 | [Ohm-m] | 324.7557 | 701.5031 | tematdb | v1.1.6 | tematdb_v1.1.6_completeTEPset_convertedOn_20250503_014937__range_1_to_424 | 2025-05-03 01:51 | TRUE
229 | kappa | 323.0904 | 1.60178 | [W/m/K] | 324.7557 | 701.5031 | tematdb | v1.1.6 | tematdb_v1.1.6_completeTEPset_convertedOn_20250503_014937__range_1_to_424 | 2025-05-03 01:51 | TRUE
229 | kappa | 348.1124 | 1.597033 | [W/m/K] | 324.7557 | 701.5031 | tematdb | v1.1.6 | tematdb_v1.1.6_completeTEPset_convertedOn_20250503_014937__range_1_to_424 | 2025-05-03 01:51 | TRUE
229 | kappa | 373.1343 | 1.594659 | [W/m/K] | 324.7557 | 701.5031 | tematdb | v1.1.6 | tematdb_v1.1.6_completeTEPset_convertedOn_20250503_014937__range_1_to_424 | 2025-05-03 01:51 | TRUE
229 | kappa | 397.8929 | 1.589911 | [W/m/K] | 324.7557 | 701.5031 | tematdb | v1.1.6 | tematdb_v1.1.6_completeTEPset_convertedOn_20250503_014937__range_1_to_424 | 2025-05-03 01:51 | TRUE
229 | kappa | 422.9148 | 1.585163 | [W/m/K] | 324.7557 | 701.5031 | tematdb | v1.1.6 | tematdb_v1.1.6_completeTEPset_convertedOn_20250503_014937__range_1_to_424 | 2025-05-03 01:51 | TRUE
229 | kappa | 447.9368 | 1.583976 | [W/m/K] | 324.7557 | 701.5031 | tematdb | v1.1.6 | tematdb_v1.1.6_completeTEPset_convertedOn_20250503_014937__range_1_to_424 | 2025-05-03 01:51 | TRUE
229 | kappa | 472.9587 | 1.581602 | [W/m/K] | 324.7557 | 701.5031 | tematdb | v1.1.6 | tematdb_v1.1.6_completeTEPset_convertedOn_20250503_014937__range_1_to_424 | 2025-05-03 01:51 | TRUE
229 | kappa | 497.9807 | 1.580415 | [W/m/K] | 324.7557 | 701.5031 | tematdb | v1.1.6 | tematdb_v1.1.6_completeTEPset_convertedOn_20250503_014937__range_1_to_424 | 2025-05-03 01:51 | TRUE
229 | kappa | 523.0026 | 1.576855 | [W/m/K] | 324.7557 | 701.5031 | tematdb | v1.1.6 | tematdb_v1.1.6_completeTEPset_convertedOn_20250503_014937__range_1_to_424 | 2025-05-03 01:51 | TRUE
229 | kappa | 548.0246 | 1.57092 | [W/m/K] | 324.7557 | 701.5031 | tematdb | v1.1.6 | tematdb_v1.1.6_completeTEPset_convertedOn_20250503_014937__range_1_to_424 | 2025-05-03 01:51 | TRUE
229 | kappa | 571.2028 | 1.569733 | [W/m/K] | 324.7557 | 701.5031 | tematdb | v1.1.6 | tematdb_v1.1.6_completeTEPset_convertedOn_20250503_014937__range_1_to_424 | 2025-05-03 01:51 | TRUE
229 | kappa | 599.6488 | 1.57092 | [W/m/K] | 324.7557 | 701.5031 | tematdb | v1.1.6 | tematdb_v1.1.6_completeTEPset_convertedOn_20250503_014937__range_1_to_424 | 2025-05-03 01:51 | TRUE
229 | kappa | 624.144 | 1.568546 | [W/m/K] | 324.7557 | 701.5031 | tematdb | v1.1.6 | tematdb_v1.1.6_completeTEPset_convertedOn_20250503_014937__range_1_to_424 | 2025-05-03 01:51 | TRUE
229 | kappa | 649.1659 | 1.568546 | [W/m/K] | 324.7557 | 701.5031 | tematdb | v1.1.6 | tematdb_v1.1.6_completeTEPset_convertedOn_20250503_014937__range_1_to_424 | 2025-05-03 01:51 | TRUE
229 | kappa | 672.8709 | 1.569733 | [W/m/K] | 324.7557 | 701.5031 | tematdb | v1.1.6 | tematdb_v1.1.6_completeTEPset_convertedOn_20250503_014937__range_1_to_424 | 2025-05-03 01:51 | TRUE
229 | kappa | 698.4197 | 1.573294 | [W/m/K] | 324.7557 | 701.5031 | tematdb | v1.1.6 | tematdb_v1.1.6_completeTEPset_convertedOn_20250503_014937__range_1_to_424 | 2025-05-03 01:51 | TRUE
229 | kappa | 725.2853 | 1.576855 | [W/m/K] | 324.7557 | 701.5031 | tematdb | v1.1.6 | tematdb_v1.1.6_completeTEPset_convertedOn_20250503_014937__range_1_to_424 | 2025-05-03 01:51 | TRUE
229 | kappa | 738.7182 | 1.579228 | [W/m/K] | 324.7557 | 701.5031 | tematdb | v1.1.6 | tematdb_v1.1.6_completeTEPset_convertedOn_20250503_014937__range_1_to_424 | 2025-05-03 01:51 | TRUE
229 | ZT | 323.0404 | 0.1624161 | [1] | 324.7557 | 701.5031 | tematdb | v1.1.6 | tematdb_v1.1.6_completeTEPset_convertedOn_20250503_014937__range_1_to_424 | 2025-05-03 01:51 | TRUE
229 | ZT | 347.981 | 0.1973154 | [1] | 324.7557 | 701.5031 | tematdb | v1.1.6 | tematdb_v1.1.6_completeTEPset_convertedOn_20250503_014937__range_1_to_424 | 2025-05-03 01:51 | TRUE
229 | ZT | 372.9216 | 0.2342282 | [1] | 324.7557 | 701.5031 | tematdb | v1.1.6 | tematdb_v1.1.6_completeTEPset_convertedOn_20250503_014937__range_1_to_424 | 2025-05-03 01:51 | TRUE
229 | ZT | 398.0998 | 0.2778523 | [1] | 324.7557 | 701.5031 | tematdb | v1.1.6 | tematdb_v1.1.6_completeTEPset_convertedOn_20250503_014937__range_1_to_424 | 2025-05-03 01:51 | TRUE
229 | ZT | 423.0404 | 0.3214765 | [1] | 324.7557 | 701.5031 | tematdb | v1.1.6 | tematdb_v1.1.6_completeTEPset_convertedOn_20250503_014937__range_1_to_424 | 2025-05-03 01:51 | TRUE
229 | ZT | 447.981 | 0.3697987 | [1] | 324.7557 | 701.5031 | tematdb | v1.1.6 | tematdb_v1.1.6_completeTEPset_convertedOn_20250503_014937__range_1_to_424 | 2025-05-03 01:51 | TRUE
229 | ZT | 470.0713 | 0.4208054 | [1] | 324.7557 | 701.5031 | tematdb | v1.1.6 | tematdb_v1.1.6_completeTEPset_convertedOn_20250503_014937__range_1_to_424 | 2025-05-03 01:51 | TRUE
229 | ZT | 497.1496 | 0.4731544 | [1] | 324.7557 | 701.5031 | tematdb | v1.1.6 | tematdb_v1.1.6_completeTEPset_convertedOn_20250503_014937__range_1_to_424 | 2025-05-03 01:51 | TRUE
229 | ZT | 524.7031 | 0.5261745 | [1] | 324.7557 | 701.5031 | tematdb | v1.1.6 | tematdb_v1.1.6_completeTEPset_convertedOn_20250503_014937__range_1_to_424 | 2025-05-03 01:51 | TRUE
229 | ZT | 548.4561 | 0.5751678 | [1] | 324.7557 | 701.5031 | tematdb | v1.1.6 | tematdb_v1.1.6_completeTEPset_convertedOn_20250503_014937__range_1_to_424 | 2025-05-03 01:51 | TRUE
229 | ZT | 572.209 | 0.6181208 | [1] | 324.7557 | 701.5031 | tematdb | v1.1.6 | tematdb_v1.1.6_completeTEPset_convertedOn_20250503_014937__range_1_to_424 | 2025-05-03 01:51 | TRUE
229 | ZT | 600.9501 | 0.6738255 | [1] | 324.7557 | 701.5031 | tematdb | v1.1.6 | tematdb_v1.1.6_completeTEPset_convertedOn_20250503_014937__range_1_to_424 | 2025-05-03 01:51 | TRUE
229 | ZT | 624.7031 | 0.7167785 | [1] | 324.7557 | 701.5031 | tematdb | v1.1.6 | tematdb_v1.1.6_completeTEPset_convertedOn_20250503_014937__range_1_to_424 | 2025-05-03 01:51 | TRUE
229 | ZT | 649.1686 | 0.7536913 | [1] | 324.7557 | 701.5031 | tematdb | v1.1.6 | tematdb_v1.1.6_completeTEPset_convertedOn_20250503_014937__range_1_to_424 | 2025-05-03 01:51 | TRUE
229 | ZT | 672.6841 | 0.795302 | [1] | 324.7557 | 701.5031 | tematdb | v1.1.6 | tematdb_v1.1.6_completeTEPset_convertedOn_20250503_014937__range_1_to_424 | 2025-05-03 01:51 | TRUE
229 | ZT | 698.0998 | 0.8355705 | [1] | 324.7557 | 701.5031 | tematdb | v1.1.6 | tematdb_v1.1.6_completeTEPset_convertedOn_20250503_014937__range_1_to_424 | 2025-05-03 01:51 | TRUE
229 | ZT | 725.1781 | 0.8557047 | [1] | 324.7557 | 701.5031 | tematdb | v1.1.6 | tematdb_v1.1.6_completeTEPset_convertedOn_20250503_014937__range_1_to_424 | 2025-05-03 01:51 | TRUE
229 | ZT | 739.905 | 0.8671141 | [1] | 324.7557 | 701.5031 | tematdb | v1.1.6 | tematdb_v1.1.6_completeTEPset_convertedOn_20250503_014937__range_1_to_424 | 2025-05-03 01:51 | TRUE
230 | alpha | 302.5974 | -0.0001258763 | [V/K] | 302.5974 | 800 | tematdb | v1.1.6 | tematdb_v1.1.6_completeTEPset_convertedOn_20250503_014937__range_1_to_424 | 2025-05-03 01:51 | TRUE
230 | alpha | 327.5974 | -0.0001288144 | [V/K] | 302.5974 | 800 | tematdb | v1.1.6 | tematdb_v1.1.6_completeTEPset_convertedOn_20250503_014937__range_1_to_424 | 2025-05-03 01:51 | TRUE
230 | alpha | 353.5714 | -0.000136701 | [V/K] | 302.5974 | 800 | tematdb | v1.1.6 | tematdb_v1.1.6_completeTEPset_convertedOn_20250503_014937__range_1_to_424 | 2025-05-03 01:51 | TRUE
230 | alpha | 374.6753 | -0.0001410309 | [V/K] | 302.5974 | 800 | tematdb | v1.1.6 | tematdb_v1.1.6_completeTEPset_convertedOn_20250503_014937__range_1_to_424 | 2025-05-03 01:51 | TRUE
230 | alpha | 404.8701 | -0.0001445876 | [V/K] | 302.5974 | 800 | tematdb | v1.1.6 | tematdb_v1.1.6_completeTEPset_convertedOn_20250503_014937__range_1_to_424 | 2025-05-03 01:51 | TRUE
230 | alpha | 430.1948 | -0.0001503093 | [V/K] | 302.5974 | 800 | tematdb | v1.1.6 | tematdb_v1.1.6_completeTEPset_convertedOn_20250503_014937__range_1_to_424 | 2025-05-03 01:51 | TRUE
230 | alpha | 456.1688 | -0.0001558763 | [V/K] | 302.5974 | 800 | tematdb | v1.1.6 | tematdb_v1.1.6_completeTEPset_convertedOn_20250503_014937__range_1_to_424 | 2025-05-03 01:51 | TRUE
230 | alpha | 480.8442 | -0.0001606701 | [V/K] | 302.5974 | 800 | tematdb | v1.1.6 | tematdb_v1.1.6_completeTEPset_convertedOn_20250503_014937__range_1_to_424 | 2025-05-03 01:51 | TRUE
230 | alpha | 506.1688 | -0.0001615979 | [V/K] | 302.5974 | 800 | tematdb | v1.1.6 | tematdb_v1.1.6_completeTEPset_convertedOn_20250503_014937__range_1_to_424 | 2025-05-03 01:51 | TRUE
230 | alpha | 531.4935 | -0.0001676289 | [V/K] | 302.5974 | 800 | tematdb | v1.1.6 | tematdb_v1.1.6_completeTEPset_convertedOn_20250503_014937__range_1_to_424 | 2025-05-03 01:51 | TRUE
230 | alpha | 556.4935 | -0.0001711856 | [V/K] | 302.5974 | 800 | tematdb | v1.1.6 | tematdb_v1.1.6_completeTEPset_convertedOn_20250503_014937__range_1_to_424 | 2025-05-03 01:51 | TRUE
230 | alpha | 581.1688 | -0.0001735052 | [V/K] | 302.5974 | 800 | tematdb | v1.1.6 | tematdb_v1.1.6_completeTEPset_convertedOn_20250503_014937__range_1_to_424 | 2025-05-03 01:51 | TRUE
230 | alpha | 606.4935 | -0.000176134 | [V/K] | 302.5974 | 800 | tematdb | v1.1.6 | tematdb_v1.1.6_completeTEPset_convertedOn_20250503_014937__range_1_to_424 | 2025-05-03 01:51 | TRUE
230 | alpha | 631.1688 | -0.0001776804 | [V/K] | 302.5974 | 800 | tematdb | v1.1.6 | tematdb_v1.1.6_completeTEPset_convertedOn_20250503_014937__range_1_to_424 | 2025-05-03 01:51 | TRUE
230 | alpha | 656.1688 | -0.0001818557 | [V/K] | 302.5974 | 800 | tematdb | v1.1.6 | tematdb_v1.1.6_completeTEPset_convertedOn_20250503_014937__range_1_to_424 | 2025-05-03 01:51 | TRUE
230 | alpha | 680.8442 | -0.0001818557 | [V/K] | 302.5974 | 800 | tematdb | v1.1.6 | tematdb_v1.1.6_completeTEPset_convertedOn_20250503_014937__range_1_to_424 | 2025-05-03 01:51 | TRUE
230 | alpha | 705.8442 | -0.0001844845 | [V/K] | 302.5974 | 800 | tematdb | v1.1.6 | tematdb_v1.1.6_completeTEPset_convertedOn_20250503_014937__range_1_to_424 | 2025-05-03 01:51 | TRUE
230 | alpha | 730.1948 | -0.0001869588 | [V/K] | 302.5974 | 800 | tematdb | v1.1.6 | tematdb_v1.1.6_completeTEPset_convertedOn_20250503_014937__range_1_to_424 | 2025-05-03 01:51 | TRUE
230 | alpha | 755.5195 | -0.0001891237 | [V/K] | 302.5974 | 800 | tematdb | v1.1.6 | tematdb_v1.1.6_completeTEPset_convertedOn_20250503_014937__range_1_to_424 | 2025-05-03 01:51 | TRUE
230 | alpha | 780.1948 | -0.0001895876 | [V/K] | 302.5974 | 800 | tematdb | v1.1.6 | tematdb_v1.1.6_completeTEPset_convertedOn_20250503_014937__range_1_to_424 | 2025-05-03 01:51 | TRUE
230 | alpha | 804.2208 | -0.0001915979 | [V/K] | 302.5974 | 800 | tematdb | v1.1.6 | tematdb_v1.1.6_completeTEPset_convertedOn_20250503_014937__range_1_to_424 | 2025-05-03 01:51 | TRUE
230 | rho | 299.6713 | 4.84585e-06 | [Ohm-m] | 302.5974 | 800 | tematdb | v1.1.6 | tematdb_v1.1.6_completeTEPset_convertedOn_20250503_014937__range_1_to_424 | 2025-05-03 01:51 | TRUE
230 | rho | 323.0112 | 5.106206e-06 | [Ohm-m] | 302.5974 | 800 | tematdb | v1.1.6 | tematdb_v1.1.6_completeTEPset_convertedOn_20250503_014937__range_1_to_424 | 2025-05-03 01:51 | TRUE
230 | rho | 347.9947 | 5.325804e-06 | [Ohm-m] | 302.5974 | 800 | tematdb | v1.1.6 | tematdb_v1.1.6_completeTEPset_convertedOn_20250503_014937__range_1_to_424 | 2025-05-03 01:51 | TRUE
230 | rho | 373.307 | 5.542495e-06 | [Ohm-m] | 302.5974 | 800 | tematdb | v1.1.6 | tematdb_v1.1.6_completeTEPset_convertedOn_20250503_014937__range_1_to_424 | 2025-05-03 01:51 | TRUE
230 | rho | 398.9481 | 5.793951e-06 | [Ohm-m] | 302.5974 | 800 | tematdb | v1.1.6 | tematdb_v1.1.6_completeTEPset_convertedOn_20250503_014937__range_1_to_424 | 2025-05-03 01:51 | TRUE
230 | rho | 423.9316 | 6.006859e-06 | [Ohm-m] | 302.5974 | 800 | tematdb | v1.1.6 | tematdb_v1.1.6_completeTEPset_convertedOn_20250503_014937__range_1_to_424 | 2025-05-03 01:51 | TRUE
230 | rho | 449.9014 | 6.255102e-06 | [Ohm-m] | 302.5974 | 800 | tematdb | v1.1.6 | tematdb_v1.1.6_completeTEPset_convertedOn_20250503_014937__range_1_to_424 | 2025-05-03 01:51 | TRUE
230 | rho | 474.5562 | 6.473073e-06 | [Ohm-m] | 302.5974 | 800 | tematdb | v1.1.6 | tematdb_v1.1.6_completeTEPset_convertedOn_20250503_014937__range_1_to_424 | 2025-05-03 01:51 | TRUE
230 | rho | 501.8409 | 6.493644e-06 | [Ohm-m] | 302.5974 | 800 | tematdb | v1.1.6 | tematdb_v1.1.6_completeTEPset_convertedOn_20250503_014937__range_1_to_424 | 2025-05-03 01:51 | TRUE
230 | rho | 524.8521 | 6.673925e-06 | [Ohm-m] | 302.5974 | 800 | tematdb | v1.1.6 | tematdb_v1.1.6_completeTEPset_convertedOn_20250503_014937__range_1_to_424 | 2025-05-03 01:51 | TRUE
230 | rho | 552.1368 | 6.864502e-06 | [Ohm-m] | 302.5974 | 800 | tematdb | v1.1.6 | tematdb_v1.1.6_completeTEPset_convertedOn_20250503_014937__range_1_to_424 | 2025-05-03 01:51 | TRUE
230 | rho | 577.1203 | 7.280285e-06 | [Ohm-m] | 302.5974 | 800 | tematdb | v1.1.6 | tematdb_v1.1.6_completeTEPset_convertedOn_20250503_014937__range_1_to_424 | 2025-05-03 01:51 | TRUE
230 | rho | 600.1315 | 7.177986e-06 | [Ohm-m] | 302.5974 | 800 | tematdb | v1.1.6 | tematdb_v1.1.6_completeTEPset_convertedOn_20250503_014937__range_1_to_424 | 2025-05-03 01:51 | TRUE
230 | rho | 624.4576 | 7.64816e-06 | [Ohm-m] | 302.5974 | 800 | tematdb | v1.1.6 | tematdb_v1.1.6_completeTEPset_convertedOn_20250503_014937__range_1_to_424 | 2025-05-03 01:51 | TRUE
230 | rho | 650.0986 | 7.85394e-06 | [Ohm-m] | 302.5974 | 800 | tematdb | v1.1.6 | tematdb_v1.1.6_completeTEPset_convertedOn_20250503_014937__range_1_to_424 | 2025-05-03 01:51 | TRUE
230 | rho | 675.0822 | 7.976578e-06 | [Ohm-m] | 302.5974 | 800 | tematdb | v1.1.6 | tematdb_v1.1.6_completeTEPset_convertedOn_20250503_014937__range_1_to_424 | 2025-05-03 01:51 | TRUE
230 | rho | 700.0657 | 8.167888e-06 | [Ohm-m] | 302.5974 | 800 | tematdb | v1.1.6 | tematdb_v1.1.6_completeTEPset_convertedOn_20250503_014937__range_1_to_424 | 2025-05-03 01:51 | TRUE
230 | rho | 724.7206 | 8.368601e-06 | [Ohm-m] | 302.5974 | 800 | tematdb | v1.1.6 | tematdb_v1.1.6_completeTEPset_convertedOn_20250503_014937__range_1_to_424 | 2025-05-03 01:51 | TRUE
230 | rho | 750.0329 | 8.561453e-06 | [Ohm-m] | 302.5974 | 800 | tematdb | v1.1.6 | tematdb_v1.1.6_completeTEPset_convertedOn_20250503_014937__range_1_to_424 | 2025-05-03 01:51 | TRUE
230 | rho | 775.0164 | 8.633803e-06 | [Ohm-m] | 302.5974 | 800 | tematdb | v1.1.6 | tematdb_v1.1.6_completeTEPset_convertedOn_20250503_014937__range_1_to_424 | 2025-05-03 01:51 | TRUE
230 | rho | 800 | 8.74465e-06 | [Ohm-m] | 302.5974 | 800 | tematdb | v1.1.6 | tematdb_v1.1.6_completeTEPset_convertedOn_20250503_014937__range_1_to_424 | 2025-05-03 01:51 | TRUE
230 | kappa | 300 | 2.528363 | [W/m/K] | 302.5974 | 800 | tematdb | v1.1.6 | tematdb_v1.1.6_completeTEPset_convertedOn_20250503_014937__range_1_to_424 | 2025-05-03 01:51 | TRUE
230 | kappa | 349.969 | 2.534846 | [W/m/K] | 302.5974 | 800 | tematdb | v1.1.6 | tematdb_v1.1.6_completeTEPset_convertedOn_20250503_014937__range_1_to_424 | 2025-05-03 01:51 | TRUE
230 | kappa | 399.9379 | 2.534846 | [W/m/K] | 302.5974 | 800 | tematdb | v1.1.6 | tematdb_v1.1.6_completeTEPset_convertedOn_20250503_014937__range_1_to_424 | 2025-05-03 01:51 | TRUE
230 | kappa | 449.9069 | 2.534846 | [W/m/K] | 302.5974 | 800 | tematdb | v1.1.6 | tematdb_v1.1.6_completeTEPset_convertedOn_20250503_014937__range_1_to_424 | 2025-05-03 01:51 | TRUE
230 | kappa | 499.8759 | 2.508914 | [W/m/K] | 302.5974 | 800 | tematdb | v1.1.6 | tematdb_v1.1.6_completeTEPset_convertedOn_20250503_014937__range_1_to_424 | 2025-05-03 01:51 | TRUE
230 | kappa | 549.8448 | 2.476499 | [W/m/K] | 302.5974 | 800 | tematdb | v1.1.6 | tematdb_v1.1.6_completeTEPset_convertedOn_20250503_014937__range_1_to_424 | 2025-05-03 01:51 | TRUE
230 | kappa | 600.1241 | 2.45705 | [W/m/K] | 302.5974 | 800 | tematdb | v1.1.6 | tematdb_v1.1.6_completeTEPset_convertedOn_20250503_014937__range_1_to_424 | 2025-05-03 01:51 | TRUE
230 | kappa | 650.0931 | 2.431118 | [W/m/K] | 302.5974 | 800 | tematdb | v1.1.6 | tematdb_v1.1.6_completeTEPset_convertedOn_20250503_014937__range_1_to_424 | 2025-05-03 01:51 | TRUE
230 | kappa | 700.0621 | 2.411669 | [W/m/K] | 302.5974 | 800 | tematdb | v1.1.6 | tematdb_v1.1.6_completeTEPset_convertedOn_20250503_014937__range_1_to_424 | 2025-05-03 01:51 | TRUE
230 | kappa | 750.031 | 2.431118 | [W/m/K] | 302.5974 | 800 | tematdb | v1.1.6 | tematdb_v1.1.6_completeTEPset_convertedOn_20250503_014937__range_1_to_424 | 2025-05-03 01:51 | TRUE
230 | kappa | 800 | 2.45705 | [W/m/K] | 302.5974 | 800 | tematdb | v1.1.6 | tematdb_v1.1.6_completeTEPset_convertedOn_20250503_014937__range_1_to_424 | 2025-05-03 01:51 | TRUE
230 | ZT | 300 | 0.3823529 | [1] | 302.5974 | 800 | tematdb | v1.1.6 | tematdb_v1.1.6_completeTEPset_convertedOn_20250503_014937__range_1_to_424 | 2025-05-03 01:51 | TRUE
230 | ZT | 350.0618 | 0.4661765 | [1] | 302.5974 | 800 | tematdb | v1.1.6 | tematdb_v1.1.6_completeTEPset_convertedOn_20250503_014937__range_1_to_424 | 2025-05-03 01:51 | TRUE
230 | ZT | 400.1236 | 0.5661765 | [1] | 302.5974 | 800 | tematdb | v1.1.6 | tematdb_v1.1.6_completeTEPset_convertedOn_20250503_014937__range_1_to_424 | 2025-05-03 01:51 | TRUE
230 | ZT | 449.8764 | 0.6794118 | [1] | 302.5974 | 800 | tematdb | v1.1.6 | tematdb_v1.1.6_completeTEPset_convertedOn_20250503_014937__range_1_to_424 | 2025-05-03 01:51 | TRUE
230 | ZT | 499.9382 | 0.7985294 | [1] | 302.5974 | 800 | tematdb | v1.1.6 | tematdb_v1.1.6_completeTEPset_convertedOn_20250503_014937__range_1_to_424 | 2025-05-03 01:51 | TRUE
230 | ZT | 550 | 0.9191176 | [1] | 302.5974 | 800 | tematdb | v1.1.6 | tematdb_v1.1.6_completeTEPset_convertedOn_20250503_014937__range_1_to_424 | 2025-05-03 01:51 | TRUE
230 | ZT | 600.0618 | 1.029412 | [1] | 302.5974 | 800 | tematdb | v1.1.6 | tematdb_v1.1.6_completeTEPset_convertedOn_20250503_014937__range_1_to_424 | 2025-05-03 01:51 | TRUE
230 | ZT | 650.1236 | 1.122059 | [1] | 302.5974 | 800 | tematdb | v1.1.6 | tematdb_v1.1.6_completeTEPset_convertedOn_20250503_014937__range_1_to_424 | 2025-05-03 01:51 | TRUE
230 | ZT | 700.4944 | 1.2 | [1] | 302.5974 | 800 | tematdb | v1.1.6 | tematdb_v1.1.6_completeTEPset_convertedOn_20250503_014937__range_1_to_424 | 2025-05-03 01:51 | TRUE
230 | ZT | 749.9382 | 1.269118 | [1] | 302.5974 | 800 | tematdb | v1.1.6 | tematdb_v1.1.6_completeTEPset_convertedOn_20250503_014937__range_1_to_424 | 2025-05-03 01:51 | TRUE
230 | ZT | 800 | 1.351471 | [1] | 302.5974 | 800 | tematdb | v1.1.6 | tematdb_v1.1.6_completeTEPset_convertedOn_20250503_014937__range_1_to_424 | 2025-05-03 01:51 | TRUE
231 | alpha | 300.322 | -0.000126129 | [V/K] | 302.046 | 847.368 | tematdb | v1.1.6 | tematdb_v1.1.6_completeTEPset_convertedOn_20250503_014937__range_1_to_424 | 2025-05-03 01:51 | TRUE
231 | alpha | 348.557 | -0.000132417 | [V/K] | 302.046 | 847.368 | tematdb | v1.1.6 | tematdb_v1.1.6_completeTEPset_convertedOn_20250503_014937__range_1_to_424 | 2025-05-03 01:51 | TRUE
231 | alpha | 398.528 | -0.000142095 | [V/K] | 302.046 | 847.368 | tematdb | v1.1.6 | tematdb_v1.1.6_completeTEPset_convertedOn_20250503_014937__range_1_to_424 | 2025-05-03 01:51 | TRUE
231 | alpha | 453.888 | -0.000150652 | [V/K] | 302.046 | 847.368 | tematdb | v1.1.6 | tematdb_v1.1.6_completeTEPset_convertedOn_20250503_014937__range_1_to_424 | 2025-05-03 01:51 | TRUE
231 | alpha | 503.887 | -0.000158636 | [V/K] | 302.046 | 847.368 | tematdb | v1.1.6 | tematdb_v1.1.6_completeTEPset_convertedOn_20250503_014937__range_1_to_424 | 2025-05-03 01:51 | TRUE
231 | alpha | 550.314 | -0.00016605 | [V/K] | 302.046 | 847.368 | tematdb | v1.1.6 | tematdb_v1.1.6_completeTEPset_convertedOn_20250503_014937__range_1_to_424 | 2025-05-03 01:51 | TRUE
231 | alpha | 600.358 | -0.000171211 | [V/K] | 302.046 | 847.368 | tematdb | v1.1.6 | tematdb_v1.1.6_completeTEPset_convertedOn_20250503_014937__range_1_to_424 | 2025-05-03 01:51 | TRUE
231 | alpha | 653.973 | -0.000176943 | [V/K] | 302.046 | 847.368 | tematdb | v1.1.6 | tematdb_v1.1.6_completeTEPset_convertedOn_20250503_014937__range_1_to_424 | 2025-05-03 01:51 | TRUE
231 | alpha | 704.008 | -0.000182669 | [V/K] | 302.046 | 847.368 | tematdb | v1.1.6 | tematdb_v1.1.6_completeTEPset_convertedOn_20250503_014937__range_1_to_424 | 2025-05-03 01:51 | TRUE
231 | alpha | 750.481 | -0.00018726 | [V/K] | 302.046 | 847.368 | tematdb | v1.1.6 | tematdb_v1.1.6_completeTEPset_convertedOn_20250503_014937__range_1_to_424 | 2025-05-03 01:51 | TRUE
231 | alpha | 798.772 | -0.000190161 | [V/K] | 302.046 | 847.368 | tematdb | v1.1.6 | tematdb_v1.1.6_completeTEPset_convertedOn_20250503_014937__range_1_to_424 | 2025-05-03 01:51 | TRUE
231 | alpha | 852.396 | -0.000195328 | [V/K] | 302.046 | 847.368 | tematdb | v1.1.6 | tematdb_v1.1.6_completeTEPset_convertedOn_20250503_014937__range_1_to_424 | 2025-05-03 01:51 | TRUE
231 | rho | 302.046 | 4.1548e-06 | [Ohm-m] | 302.046 | 847.368 | tematdb | v1.1.6 | tematdb_v1.1.6_completeTEPset_convertedOn_20250503_014937__range_1_to_424 | 2025-05-03 01:51 | TRUE
231 | rho | 350.384 | 4.58185e-06 | [Ohm-m] | 302.046 | 847.368 | tematdb | v1.1.6 | tematdb_v1.1.6_completeTEPset_convertedOn_20250503_014937__range_1_to_424 | 2025-05-03 01:51 | TRUE
231 | rho | 402.302 | 4.90214e-06 | [Ohm-m] | 302.046 | 847.368 | tematdb | v1.1.6 | tematdb_v1.1.6_completeTEPset_convertedOn_20250503_014937__range_1_to_424 | 2025-05-03 01:51 | TRUE
231 | rho | 448.849 | 5.30249e-06 | [Ohm-m] | 302.046 | 847.368 | tematdb | v1.1.6 | tematdb_v1.1.6_completeTEPset_convertedOn_20250503_014937__range_1_to_424 | 2025-05-03 01:51 | TRUE
231 | rho | 500.767 | 5.59609e-06 | [Ohm-m] | 302.046 | 847.368 | tematdb | v1.1.6 | tematdb_v1.1.6_completeTEPset_convertedOn_20250503_014937__range_1_to_424 | 2025-05-03 01:51 | TRUE
231 | rho | 549.105 | 5.94306e-06 | [Ohm-m] | 302.046 | 847.368 | tematdb | v1.1.6 | tematdb_v1.1.6_completeTEPset_convertedOn_20250503_014937__range_1_to_424 | 2025-05-03 01:51 | TRUE
231 | rho | 601.023 | 6.23665e-06 | [Ohm-m] | 302.046 | 847.368 | tematdb | v1.1.6 | tematdb_v1.1.6_completeTEPset_convertedOn_20250503_014937__range_1_to_424 | 2025-05-03 01:51 | TRUE
231 | rho | 651.151 | 6.53025e-06 | [Ohm-m] | 302.046 | 847.368 | tematdb | v1.1.6 | tematdb_v1.1.6_completeTEPset_convertedOn_20250503_014937__range_1_to_424 | 2025-05-03 01:51 | TRUE
231 | rho | 703.069 | 6.79715e-06 | [Ohm-m] | 302.046 | 847.368 | tematdb | v1.1.6 | tematdb_v1.1.6_completeTEPset_convertedOn_20250503_014937__range_1_to_424 | 2025-05-03 01:51 | TRUE
231 | rho | 751.407 | 7.01068e-06 | [Ohm-m] | 302.046 | 847.368 | tematdb | v1.1.6 | tematdb_v1.1.6_completeTEPset_convertedOn_20250503_014937__range_1_to_424 | 2025-05-03 01:51 | TRUE
231 | rho | 801.535 | 7.25089e-06 | [Ohm-m] | 302.046 | 847.368 | tematdb | v1.1.6 | tematdb_v1.1.6_completeTEPset_convertedOn_20250503_014937__range_1_to_424 | 2025-05-03 01:51 | TRUE
231 | rho | 849.872 | 7.46441e-06 | [Ohm-m] | 302.046 | 847.368 | tematdb | v1.1.6 | tematdb_v1.1.6_completeTEPset_convertedOn_20250503_014937__range_1_to_424 | 2025-05-03 01:51 | TRUE
231 | kappa | 298.246 | 2.6875 | [W/m/K] | 302.046 | 847.368 | tematdb | v1.1.6 | tematdb_v1.1.6_completeTEPset_convertedOn_20250503_014937__range_1_to_424 | 2025-05-03 01:51 | TRUE
231 | kappa | 349.123 | 2.72222 | [W/m/K] | 302.046 | 847.368 | tematdb | v1.1.6 | tematdb_v1.1.6_completeTEPset_convertedOn_20250503_014937__range_1_to_424 | 2025-05-03 01:51 | TRUE
231 | kappa | 396.491 | 2.71528 | [W/m/K] | 302.046 | 847.368 | tematdb | v1.1.6 | tematdb_v1.1.6_completeTEPset_convertedOn_20250503_014937__range_1_to_424 | 2025-05-03 01:51 | TRUE
231 | kappa | 447.368 | 2.66667 | [W/m/K] | 302.046 | 847.368 | tematdb | v1.1.6 | tematdb_v1.1.6_completeTEPset_convertedOn_20250503_014937__range_1_to_424 | 2025-05-03 01:51 | TRUE
231 | kappa | 501.754 | 2.63194 | [W/m/K] | 302.046 | 847.368 | tematdb | v1.1.6 | tematdb_v1.1.6_completeTEPset_convertedOn_20250503_014937__range_1_to_424 | 2025-05-03 01:51 | TRUE
231 | kappa | 545.614 | 2.61111 | [W/m/K] | 302.046 | 847.368 | tematdb | v1.1.6 | tematdb_v1.1.6_completeTEPset_convertedOn_20250503_014937__range_1_to_424 | 2025-05-03 01:51 | TRUE
231 | kappa | 596.491 | 2.59028 | [W/m/K] | 302.046 | 847.368 | tematdb | v1.1.6 | tematdb_v1.1.6_completeTEPset_convertedOn_20250503_014937__range_1_to_424 | 2025-05-03 01:51 | TRUE
231 | kappa | 650.877 | 2.57639 | [W/m/K] | 302.046 | 847.368 | tematdb | v1.1.6 | tematdb_v1.1.6_completeTEPset_convertedOn_20250503_014937__range_1_to_424 | 2025-05-03 01:51 | TRUE
231 | kappa | 701.754 | 2.59722 | [W/m/K] | 302.046 | 847.368 | tematdb | v1.1.6 | tematdb_v1.1.6_completeTEPset_convertedOn_20250503_014937__range_1_to_424 | 2025-05-03 01:51 | TRUE
231 | kappa | 752.632 | 2.625 | [W/m/K] | 302.046 | 847.368 | tematdb | v1.1.6 | tematdb_v1.1.6_completeTEPset_convertedOn_20250503_014937__range_1_to_424 | 2025-05-03 01:51 | TRUE
231 | kappa | 800 | 2.625 | [W/m/K] | 302.046 | 847.368 | tematdb | v1.1.6 | tematdb_v1.1.6_completeTEPset_convertedOn_20250503_014937__range_1_to_424 | 2025-05-03 01:51 | TRUE
231 | kappa | 847.368 | 2.63889 | [W/m/K] | 302.046 | 847.368 | tematdb | v1.1.6 | tematdb_v1.1.6_completeTEPset_convertedOn_20250503_014937__range_1_to_424 | 2025-05-03 01:51 | TRUE
231 | ZT | 297.222 | 0.425532 | [1] | 302.046 | 847.368 | tematdb | v1.1.6 | tematdb_v1.1.6_completeTEPset_convertedOn_20250503_014937__range_1_to_424 | 2025-05-03 01:51 | TRUE
231 | ZT | 353.788 | 0.510638 | [1] | 302.046 | 847.368 | tematdb | v1.1.6 | tematdb_v1.1.6_completeTEPset_convertedOn_20250503_014937__range_1_to_424 | 2025-05-03 01:51 | TRUE
231 | ZT | 396.212 | 0.617021 | [1] | 302.046 | 847.368 | tematdb | v1.1.6 | tematdb_v1.1.6_completeTEPset_convertedOn_20250503_014937__range_1_to_424 | 2025-05-03 01:51 | TRUE
231 | ZT | 451.01 | 0.737589 | [1] | 302.046 | 847.368 | tematdb | v1.1.6 | tematdb_v1.1.6_completeTEPset_convertedOn_20250503_014937__range_1_to_424 | 2025-05-03 01:51 | TRUE
231 | ZT | 498.737 | 0.865248 | [1] | 302.046 | 847.368 | tematdb | v1.1.6 | tematdb_v1.1.6_completeTEPset_convertedOn_20250503_014937__range_1_to_424 | 2025-05-03 01:51 | TRUE
231 | ZT | 553.535 | 0.978723 | [1] | 302.046 | 847.368 | tematdb | v1.1.6 | tematdb_v1.1.6_completeTEPset_convertedOn_20250503_014937__range_1_to_424 | 2025-05-03 01:51 | TRUE
231 | ZT | 601.263 | 1.12057 | [1] | 302.046 | 847.368 | tematdb | v1.1.6 | tematdb_v1.1.6_completeTEPset_convertedOn_20250503_014937__range_1_to_424 | 2025-05-03 01:51 | TRUE
231 | ZT | 648.99 | 1.25532 | [1] | 302.046 | 847.368 | tematdb | v1.1.6 | tematdb_v1.1.6_completeTEPset_convertedOn_20250503_014937__range_1_to_424 | 2025-05-03 01:51 | TRUE
231 | ZT | 700.253 | 1.35461 | [1] | 302.046 | 847.368 | tematdb | v1.1.6 | tematdb_v1.1.6_completeTEPset_convertedOn_20250503_014937__range_1_to_424 | 2025-05-03 01:51 | TRUE
231 | ZT | 751.515 | 1.43262 | [1] | 302.046 | 847.368 | tematdb | v1.1.6 | tematdb_v1.1.6_completeTEPset_convertedOn_20250503_014937__range_1_to_424 | 2025-05-03 01:51 | TRUE
231 | ZT | 802.778 | 1.53191 | [1] | 302.046 | 847.368 | tematdb | v1.1.6 | tematdb_v1.1.6_completeTEPset_convertedOn_20250503_014937__range_1_to_424 | 2025-05-03 01:51 | TRUE
231 | ZT | 854.04 | 1.64539 | [1] | 302.046 | 847.368 | tematdb | v1.1.6 | tematdb_v1.1.6_completeTEPset_convertedOn_20250503_014937__range_1_to_424 | 2025-05-03 01:51 | TRUE
232 | alpha | 299.8553 | -0.0001300654 | [V/K] | 300.4739 | 678.9593 | tematdb | v1.1.6 | tematdb_v1.1.6_completeTEPset_convertedOn_20250503_014937__range_1_to_424 | 2025-05-03 01:51 | TRUE
232 | alpha | 330.8973 | -0.0001387255 | [V/K] | 300.4739 | 678.9593 | tematdb | v1.1.6 | tematdb_v1.1.6_completeTEPset_convertedOn_20250503_014937__range_1_to_424 | 2025-05-03 01:51 | TRUE
232 | alpha | 370.6223 | -0.0001496732 | [V/K] | 300.4739 | 678.9593 | tematdb | v1.1.6 | tematdb_v1.1.6_completeTEPset_convertedOn_20250503_014937__range_1_to_424 | 2025-05-03 01:51 | TRUE
232 | alpha | 402.5326 | -0.0001596405 | [V/K] | 300.4739 | 678.9593 | tematdb | v1.1.6 | tematdb_v1.1.6_completeTEPset_convertedOn_20250503_014937__range_1_to_424 | 2025-05-03 01:51 | TRUE
232 | alpha | 439.0014 | -0.0001705882 | [V/K] | 300.4739 | 678.9593 | tematdb | v1.1.6 | tematdb_v1.1.6_completeTEPset_convertedOn_20250503_014937__range_1_to_424 | 2025-05-03 01:51 | TRUE
232 | alpha | 476.1216 | -0.0001812092 | [V/K] | 300.4739 | 678.9593 | tematdb | v1.1.6 | tematdb_v1.1.6_completeTEPset_convertedOn_20250503_014937__range_1_to_424 | 2025-05-03 01:51 | TRUE
232 | alpha | 501.3025 | -0.0001880719 | [V/K] | 300.4739 | 678.9593 | tematdb | v1.1.6 | tematdb_v1.1.6_completeTEPset_convertedOn_20250503_014937__range_1_to_424 | 2025-05-03 01:51 | TRUE
232 | alpha | 531.4761 | -0.000195098 | [V/K] | 300.4739 | 678.9593 | tematdb | v1.1.6 | tematdb_v1.1.6_completeTEPset_convertedOn_20250503_014937__range_1_to_424 | 2025-05-03 01:51 | TRUE
232 | alpha | 553.4009 | -0.0001995098 | [V/K] | 300.4739 | 678.9593 | tematdb | v1.1.6 | tematdb_v1.1.6_completeTEPset_convertedOn_20250503_014937__range_1_to_424 | 2025-05-03 01:51 | TRUE
232 | alpha | 596.5991 | -0.0002065359 | [V/K] | 300.4739 | 678.9593 | tematdb | v1.1.6 | tematdb_v1.1.6_completeTEPset_convertedOn_20250503_014937__range_1_to_424 | 2025-05-03 01:51 | TRUE
232 | alpha | 617.2214 | -0.0002086601 | [V/K] | 300.4739 | 678.9593 | tematdb | v1.1.6 | tematdb_v1.1.6_completeTEPset_convertedOn_20250503_014937__range_1_to_424 | 2025-05-03 01:51 | TRUE
232 | alpha | 643.9219 | -0.0002096405 | [V/K] | 300.4739 | 678.9593 | tematdb | v1.1.6 | tematdb_v1.1.6_completeTEPset_convertedOn_20250503_014937__range_1_to_424 | 2025-05-03 01:51 | TRUE
232 | alpha | 666.932 | -0.0002096405 | [V/K] | 300.4739 | 678.9593 | tematdb | v1.1.6 | tematdb_v1.1.6_completeTEPset_convertedOn_20250503_014937__range_1_to_424 | 2025-05-03 01:51 | TRUE
232 | alpha | 679.9566 | -0.0002089869 | [V/K] | 300.4739 | 678.9593 | tematdb | v1.1.6 | tematdb_v1.1.6_completeTEPset_convertedOn_20250503_014937__range_1_to_424 | 2025-05-03 01:51 | TRUE
232 | alpha | 691.6787 | -0.0002081699 | [V/K] | 300.4739 | 678.9593 | tematdb | v1.1.6 | tematdb_v1.1.6_completeTEPset_convertedOn_20250503_014937__range_1_to_424 | 2025-05-03 01:51 | TRUE
232 | alpha | 711.6498 | -0.0002060458 | [V/K] | 300.4739 | 678.9593 | tematdb | v1.1.6 | tematdb_v1.1.6_completeTEPset_convertedOn_20250503_014937__range_1_to_424 | 2025-05-03 01:51 | TRUE
232 | rho | 300.4525 | 1.465275e-05 | [Ohm-m] | 300.4739 | 678.9593 | tematdb | v1.1.6 | tematdb_v1.1.6_completeTEPset_convertedOn_20250503_014937__range_1_to_424 | 2025-05-03 01:51 | TRUE
232 | rho | 330.7692 | 1.485588e-05 | [Ohm-m] | 300.4739 | 678.9593 | tematdb | v1.1.6 | tematdb_v1.1.6_completeTEPset_convertedOn_20250503_014937__range_1_to_424 | 2025-05-03 01:51 | TRUE
232 | rho | 370.1357 | 1.485588e-05 | [Ohm-m] | 300.4739 | 678.9593 | tematdb | v1.1.6 | tematdb_v1.1.6_completeTEPset_convertedOn_20250503_014937__range_1_to_424 | 2025-05-03 01:51 | TRUE
232 | rho | 401.81 | 1.485588e-05 | [Ohm-m] | 300.4739 | 678.9593 | tematdb | v1.1.6 | tematdb_v1.1.6_completeTEPset_convertedOn_20250503_014937__range_1_to_424 | 2025-05-03 01:51 | TRUE
232 | rho | 438.009 | 1.480484e-05 | [Ohm-m] | 300.4739 | 678.9593 | tematdb | v1.1.6 | tematdb_v1.1.6_completeTEPset_convertedOn_20250503_014937__range_1_to_424 | 2025-05-03 01:51 | TRUE
232 | rho | 476.0181 | 1.430395e-05 | [Ohm-m] | 300.4739 | 678.9593 | tematdb | v1.1.6 | tematdb_v1.1.6_completeTEPset_convertedOn_20250503_014937__range_1_to_424 | 2025-05-03 01:51 | TRUE
232 | rho | 501.3575 | 1.410837e-05 | [Ohm-m] | 300.4739 | 678.9593 | tematdb | v1.1.6 | tematdb_v1.1.6_completeTEPset_convertedOn_20250503_014937__range_1_to_424 | 2025-05-03 01:51 | TRUE
232 | rho | 530.543 | 1.396344e-05 | [Ohm-m] | 300.4739 | 678.9593 | tematdb | v1.1.6 | tematdb_v1.1.6_completeTEPset_convertedOn_20250503_014937__range_1_to_424 | 2025-05-03 01:51 | TRUE
232 | rho | 553.3937 | 1.37252e-05 | [Ohm-m] | 300.4739 | 678.9593 | tematdb | v1.1.6 | tematdb_v1.1.6_completeTEPset_convertedOn_20250503_014937__range_1_to_424 | 2025-05-03 01:51 | TRUE
232 | rho | 596.1538 | 1.326084e-05 | [Ohm-m] | 300.4739 | 678.9593 | tematdb | v1.1.6 | tematdb_v1.1.6_completeTEPset_convertedOn_20250503_014937__range_1_to_424 | 2025-05-03 01:51 | TRUE
232 | rho | 615.8371 | 1.326084e-05 | [Ohm-m] | 300.4739 | 678.9593 | tematdb | v1.1.6 | tematdb_v1.1.6_completeTEPset_convertedOn_20250503_014937__range_1_to_424 | 2025-05-03 01:51 | TRUE
232 | rho | 645.7014 | 1.312462e-05 | [Ohm-m] | 300.4739 | 678.9593 | tematdb | v1.1.6 | tematdb_v1.1.6_completeTEPset_convertedOn_20250503_014937__range_1_to_424 | 2025-05-03 01:51 | TRUE
232 | rho | 678.9593 | 1.294517e-05 | [Ohm-m] | 300.4739 | 678.9593 | tematdb | v1.1.6 | tematdb_v1.1.6_completeTEPset_convertedOn_20250503_014937__range_1_to_424 | 2025-05-03 01:51 | TRUE
232 | kappa | 300.4739 | 4.68546 | [W/m/K] | 300.4739 | 678.9593 | tematdb | v1.1.6 | tematdb_v1.1.6_completeTEPset_convertedOn_20250503_014937__range_1_to_424 | 2025-05-03 01:51 | TRUE
232 | kappa | 330.8057 | 4.510386 | [W/m/K] | 300.4739 | 678.9593 | tematdb | v1.1.6 | tematdb_v1.1.6_completeTEPset_convertedOn_20250503_014937__range_1_to_424 | 2025-05-03 01:51 | TRUE
232 | kappa | 370.1422 | 4.317507 | [W/m/K] | 300.4739 | 678.9593 | tematdb | v1.1.6 | tematdb_v1.1.6_completeTEPset_convertedOn_20250503_014937__range_1_to_424 | 2025-05-03 01:51 | TRUE
232 | kappa | 401.6588 | 4.166172 | [W/m/K] | 300.4739 | 678.9593 | tematdb | v1.1.6 | tematdb_v1.1.6_completeTEPset_convertedOn_20250503_014937__range_1_to_424 | 2025-05-03 01:51 | TRUE
232 | kappa | 438.8626 | 4.023739 | [W/m/K] | 300.4739 | 678.9593 | tematdb | v1.1.6 | tematdb_v1.1.6_completeTEPset_convertedOn_20250503_014937__range_1_to_424 | 2025-05-03 01:51 | TRUE
232 | kappa | 476.0664 | 3.905045 | [W/m/K] | 300.4739 | 678.9593 | tematdb | v1.1.6 | tematdb_v1.1.6_completeTEPset_convertedOn_20250503_014937__range_1_to_424 | 2025-05-03 01:51 | TRUE
232 | kappa | 501.4218 | 3.833828 | [W/m/K] | 300.4739 | 678.9593 | tematdb | v1.1.6 | tematdb_v1.1.6_completeTEPset_convertedOn_20250503_014937__range_1_to_424 | 2025-05-03 01:51 | TRUE
232 | kappa | 531.5166 | 3.771513 | [W/m/K] | 300.4739 | 678.9593 | tematdb | v1.1.6 | tematdb_v1.1.6_completeTEPset_convertedOn_20250503_014937__range_1_to_424 | 2025-05-03 01:51 | TRUE
232 | kappa | 554.2654 | 3.721068 | [W/m/K] | 300.4739 | 678.9593 | tematdb | v1.1.6 | tematdb_v1.1.6_completeTEPset_convertedOn_20250503_014937__range_1_to_424 | 2025-05-03 01:51 | TRUE
232 | kappa | 596.6825 | 3.667656 | [W/m/K] | 300.4739 | 678.9593 | tematdb | v1.1.6 | tematdb_v1.1.6_completeTEPset_convertedOn_20250503_014937__range_1_to_424 | 2025-05-03 01:51 | TRUE
232 | kappa | 616.5877 | 3.646884 | [W/m/K] | 300.4739 | 678.9593 | tematdb | v1.1.6 | tematdb_v1.1.6_completeTEPset_convertedOn_20250503_014937__range_1_to_424 | 2025-05-03 01:51 | TRUE
232 | kappa | 646.9194 | 3.64095 | [W/m/K] | 300.4739 | 678.9593 | tematdb | v1.1.6 | tematdb_v1.1.6_completeTEPset_convertedOn_20250503_014937__range_1_to_424 | 2025-05-03 01:51 | TRUE
232 | kappa | 680.0948 | 3.637982 | [W/m/K] | 300.4739 | 678.9593 | tematdb | v1.1.6 | tematdb_v1.1.6_completeTEPset_convertedOn_20250503_014937__range_1_to_424 | 2025-05-03 01:51 | TRUE
232 | ZT | 298.9122 | 0.07305389 | [1] | 300.4739 | 678.9593 | tematdb | v1.1.6 | tematdb_v1.1.6_completeTEPset_convertedOn_20250503_014937__range_1_to_424 | 2025-05-03 01:51 | TRUE
232 | ZT | 330.8702 | 0.09401198 | [1] | 300.4739 | 678.9593 | tematdb | v1.1.6 | tematdb_v1.1.6_completeTEPset_convertedOn_20250503_014937__range_1_to_424 | 2025-05-03 01:51 | TRUE
232 | ZT | 369.1298 | 0.1269461 | [1] | 300.4739 | 678.9593 | tematdb | v1.1.6 | tematdb_v1.1.6_completeTEPset_convertedOn_20250503_014937__range_1_to_424 | 2025-05-03 01:51 | TRUE
232 | ZT | 401.5379 | 0.1658683 | [1] | 300.4739 | 678.9593 | tematdb | v1.1.6 | tematdb_v1.1.6_completeTEPset_convertedOn_20250503_014937__range_1_to_424 | 2025-05-03 01:51 | TRUE
232 | ZT | 437.997 | 0.2143713 | [1] | 300.4739 | 678.9593 | tematdb | v1.1.6 | tematdb_v1.1.6_completeTEPset_convertedOn_20250503_014937__range_1_to_424 | 2025-05-03 01:51 | TRUE
232 | ZT | 476.0315 | 0.2784431 | [1] | 300.4739 | 678.9593 | tematdb | v1.1.6 | tematdb_v1.1.6_completeTEPset_convertedOn_20250503_014937__range_1_to_424 | 2025-05-03 01:51 | TRUE
232 | ZT | 501.4629 | 0.3263473 | [1] | 300.4739 | 678.9593 | tematdb | v1.1.6 | tematdb_v1.1.6_completeTEPset_convertedOn_20250503_014937__range_1_to_424 | 2025-05-03 01:51 | TRUE
232 | ZT | 530.9452 | 0.3850299 | [1] | 300.4739 | 678.9593 | tematdb | v1.1.6 | tematdb_v1.1.6_completeTEPset_convertedOn_20250503_014937__range_1_to_424 | 2025-05-03 01:51 | TRUE
232 | ZT | 554.126 | 0.4287425 | [1] | 300.4739 | 678.9593 | tematdb | v1.1.6 | tematdb_v1.1.6_completeTEPset_convertedOn_20250503_014937__range_1_to_424 | 2025-05-03 01:51 | TRUE
232 | ZT | 596.6617 | 0.5197605 | [1] | 300.4739 | 678.9593 | tematdb | v1.1.6 | tematdb_v1.1.6_completeTEPset_convertedOn_20250503_014937__range_1_to_424 | 2025-05-03 01:51 | TRUE
232 | ZT | 616.6917 | 0.5532934 | [1] | 300.4739 | 678.9593 | tematdb | v1.1.6 | tematdb_v1.1.6_completeTEPset_convertedOn_20250503_014937__range_1_to_424 | 2025-05-03 01:51 | TRUE
232 | ZT | 647.0743 | 0.5994012 | [1] | 300.4739 | 678.9593 | tematdb | v1.1.6 | tematdb_v1.1.6_completeTEPset_convertedOn_20250503_014937__range_1_to_424 | 2025-05-03 01:51 | TRUE
232 | ZT | 680.1575 | 0.6329341 | [1] | 300.4739 | 678.9593 | tematdb | v1.1.6 | tematdb_v1.1.6_completeTEPset_convertedOn_20250503_014937__range_1_to_424 | 2025-05-03 01:51 | TRUE
233 | alpha | 299.5826 | -0.0001294328 | [V/K] | 299.5904 | 800 | tematdb | v1.1.6 | tematdb_v1.1.6_completeTEPset_convertedOn_20250503_014937__range_1_to_424 | 2025-05-03 01:51 | TRUE
233 | alpha | 320.0954 | -0.0001318209 | [V/K] | 299.5904 | 800 | tematdb | v1.1.6 | tematdb_v1.1.6_completeTEPset_convertedOn_20250503_014937__range_1_to_424 | 2025-05-03 01:51 | TRUE
233 | alpha | 340.1312 | -0.0001349254 | [V/K] | 299.5904 | 800 | tematdb | v1.1.6 | tematdb_v1.1.6_completeTEPset_convertedOn_20250503_014937__range_1_to_424 | 2025-05-03 01:51 | TRUE
233 | alpha | 360.167 | -0.0001382687 | [V/K] | 299.5904 | 800 | tematdb | v1.1.6 | tematdb_v1.1.6_completeTEPset_convertedOn_20250503_014937__range_1_to_424 | 2025-05-03 01:51 | TRUE
233 | alpha | 380.2027 | -0.0001418507 | [V/K] | 299.5904 | 800 | tematdb | v1.1.6 | tematdb_v1.1.6_completeTEPset_convertedOn_20250503_014937__range_1_to_424 | 2025-05-03 01:51 | TRUE
233 | alpha | 400.2385 | -0.0001454328 | [V/K] | 299.5904 | 800 | tematdb | v1.1.6 | tematdb_v1.1.6_completeTEPset_convertedOn_20250503_014937__range_1_to_424 | 2025-05-03 01:51 | TRUE
233 | alpha | 419.7973 | -0.0001492537 | [V/K] | 299.5904 | 800 | tematdb | v1.1.6 | tematdb_v1.1.6_completeTEPset_convertedOn_20250503_014937__range_1_to_424 | 2025-05-03 01:51 | TRUE
233 | alpha | 439.833 | -0.0001530746 | [V/K] | 299.5904 | 800 | tematdb | v1.1.6 | tematdb_v1.1.6_completeTEPset_convertedOn_20250503_014937__range_1_to_424 | 2025-05-03 01:51 | TRUE
233 | alpha | 459.8688 | -0.0001568955 | [V/K] | 299.5904 | 800 | tematdb | v1.1.6 | tematdb_v1.1.6_completeTEPset_convertedOn_20250503_014937__range_1_to_424 | 2025-05-03 01:51 | TRUE
233 | alpha | 479.9046 | -0.0001607164 | [V/K] | 299.5904 | 800 | tematdb | v1.1.6 | tematdb_v1.1.6_completeTEPset_convertedOn_20250503_014937__range_1_to_424 | 2025-05-03 01:51 | TRUE
233 | alpha | 499.9404 | -0.0001642985 | [V/K] | 299.5904 | 800 | tematdb | v1.1.6 | tematdb_v1.1.6_completeTEPset_convertedOn_20250503_014937__range_1_to_424 | 2025-05-03 01:51 | TRUE
233 | alpha | 519.9761 | -0.0001681194 | [V/K] | 299.5904 | 800 | tematdb | v1.1.6 | tematdb_v1.1.6_completeTEPset_convertedOn_20250503_014937__range_1_to_424 | 2025-05-03 01:51 | TRUE
233 | alpha | 540.0119 | -0.0001719403 | [V/K] | 299.5904 | 800 | tematdb | v1.1.6 | tematdb_v1.1.6_completeTEPset_convertedOn_20250503_014937__range_1_to_424 | 2025-05-03 01:51 | TRUE
233 | alpha | 560.0477 | -0.0001752836 | [V/K] | 299.5904 | 800 | tematdb | v1.1.6 | tematdb_v1.1.6_completeTEPset_convertedOn_20250503_014937__range_1_to_424 | 2025-05-03 01:51 | TRUE
233 | alpha | 580.0835 | -0.0001788657 | [V/K] | 299.5904 | 800 | tematdb | v1.1.6 | tematdb_v1.1.6_completeTEPset_convertedOn_20250503_014937__range_1_to_424 | 2025-05-03 01:51 | TRUE
233 | alpha | 600.1193 | -0.0001819701 | [V/K] | 299.5904 | 800 | tematdb | v1.1.6 | tematdb_v1.1.6_completeTEPset_convertedOn_20250503_014937__range_1_to_424 | 2025-05-03 01:51 | TRUE
233 | alpha | 620.155 | -0.0001850746 | [V/K] | 299.5904 | 800 | tematdb | v1.1.6 | tematdb_v1.1.6_completeTEPset_convertedOn_20250503_014937__range_1_to_424 | 2025-05-03 01:51 | TRUE
233 | alpha | 640.1908 | -0.0001874627 | [V/K] | 299.5904 | 800 | tematdb | v1.1.6 | tematdb_v1.1.6_completeTEPset_convertedOn_20250503_014937__range_1_to_424 | 2025-05-03 01:51 | TRUE
233 | alpha | 660.2266 | -0.0001900896 | [V/K] | 299.5904 | 800 | tematdb | v1.1.6 | tematdb_v1.1.6_completeTEPset_convertedOn_20250503_014937__range_1_to_424 | 2025-05-03 01:51 | TRUE
233 | alpha | 679.7853 | -0.0001917612 | [V/K] | 299.5904 | 800 | tematdb | v1.1.6 | tematdb_v1.1.6_completeTEPset_convertedOn_20250503_014937__range_1_to_424 | 2025-05-03 01:51 | TRUE
233 | alpha | 699.8211 | -0.0001936716 | [V/K] | 299.5904 | 800 | tematdb | v1.1.6 | tematdb_v1.1.6_completeTEPset_convertedOn_20250503_014937__range_1_to_424 | 2025-05-03 01:51 | TRUE
233 | alpha | 719.8569 | -0.0001948657 | [V/K] | 299.5904 | 800 | tematdb | v1.1.6 | tematdb_v1.1.6_completeTEPset_convertedOn_20250503_014937__range_1_to_424 | 2025-05-03 01:51 | TRUE
233 | alpha | 739.8927 | -0.0001958209 | [V/K] | 299.5904 | 800 | tematdb | v1.1.6 | tematdb_v1.1.6_completeTEPset_convertedOn_20250503_014937__range_1_to_424 | 2025-05-03 01:51 | TRUE
233 | alpha | 759.9284 | -0.0001960597 | [V/K] | 299.5904 | 800 | tematdb | v1.1.6 | tematdb_v1.1.6_completeTEPset_convertedOn_20250503_014937__range_1_to_424 | 2025-05-03 01:51 | TRUE
233 | alpha | 779.9642 | -0.0001960597 | [V/K] | 299.5904 | 800 | tematdb | v1.1.6 | tematdb_v1.1.6_completeTEPset_convertedOn_20250503_014937__range_1_to_424 | 2025-05-03 01:51 | TRUE
233 | alpha | 800 | -0.0001951045 | [V/K] | 299.5904 | 800 | tematdb | v1.1.6 | tematdb_v1.1.6_completeTEPset_convertedOn_20250503_014937__range_1_to_424 | 2025-05-03 01:51 | TRUE
233 | rho | 299.3548 | 6.212121e-06 | [Ohm-m] | 299.5904 | 800 | tematdb | v1.1.6 | tematdb_v1.1.6_completeTEPset_convertedOn_20250503_014937__range_1_to_424 | 2025-05-03 01:51 | TRUE
233 | rho | 320 | 6.356589e-06 | [Ohm-m] | 299.5904 | 800 | tematdb | v1.1.6 | tematdb_v1.1.6_completeTEPset_convertedOn_20250503_014937__range_1_to_424 | 2025-05-03 01:51 | TRUE
233 | rho | 340.176 | 6.490765e-06 | [Ohm-m] | 299.5904 | 800 | tematdb | v1.1.6 | tematdb_v1.1.6_completeTEPset_convertedOn_20250503_014937__range_1_to_424 | 2025-05-03 01:51 | TRUE
233 | rho | 359.8827 | 6.618834e-06 | [Ohm-m] | 299.5904 | 800 | tematdb | v1.1.6 | tematdb_v1.1.6_completeTEPset_convertedOn_20250503_014937__range_1_to_424 | 2025-05-03 01:51 | TRUE
233 | rho | 380.0587 | 6.739726e-06 | [Ohm-m] | 299.5904 | 800 | tematdb | v1.1.6 | tematdb_v1.1.6_completeTEPset_convertedOn_20250503_014937__range_1_to_424 | 2025-05-03 01:51 | TRUE
233 | rho | 399.7654 | 6.871508e-06 | [Ohm-m] | 299.5904 | 800 | tematdb | v1.1.6 | tematdb_v1.1.6_completeTEPset_convertedOn_20250503_014937__range_1_to_424 | 2025-05-03 01:51 | TRUE
233 | rho | 419.4721 | 6.995261e-06 | [Ohm-m] | 299.5904 | 800 | tematdb | v1.1.6 | tematdb_v1.1.6_completeTEPset_convertedOn_20250503_014937__range_1_to_424 | 2025-05-03 01:51 | TRUE
233 | rho | 440.1173 | 7.116683e-06 | [Ohm-m] | 299.5904 | 800 | tematdb | v1.1.6 | tematdb_v1.1.6_completeTEPset_convertedOn_20250503_014937__range_1_to_424 | 2025-05-03 01:51 | TRUE
233 | rho | 459.824 | 7.235294e-06 | [Ohm-m] | 299.5904 | 800 | tematdb | v1.1.6 | tematdb_v1.1.6_completeTEPset_convertedOn_20250503_014937__range_1_to_424 | 2025-05-03 01:51 | TRUE
233 | rho | 480 | 7.357926e-06 | [Ohm-m] | 299.5904 | 800 | tematdb | v1.1.6 | tematdb_v1.1.6_completeTEPset_convertedOn_20250503_014937__range_1_to_424 | 2025-05-03 01:51 | TRUE
233 | rho | 500.176 | 7.469636e-06 | [Ohm-m] | 299.5904 | 800 | tematdb | v1.1.6 | tematdb_v1.1.6_completeTEPset_convertedOn_20250503_014937__range_1_to_424 | 2025-05-03 01:51 | TRUE
233 | rho | 519.8827 | 7.584789e-06 | [Ohm-m] | 299.5904 | 800 | tematdb | v1.1.6 | tematdb_v1.1.6_completeTEPset_convertedOn_20250503_014937__range_1_to_424 | 2025-05-03 01:51 | TRUE
233 | rho | 540.0587 | 7.695516e-06 | [Ohm-m] | 299.5904 | 800 | tematdb | v1.1.6 | tematdb_v1.1.6_completeTEPset_convertedOn_20250503_014937__range_1_to_424 | 2025-05-03 01:51 | TRUE
233 | rho | 559.7654 | 7.801268e-06 | [Ohm-m] | 299.5904 | 800 | tematdb | v1.1.6 | tematdb_v1.1.6_completeTEPset_convertedOn_20250503_014937__range_1_to_424 | 2025-05-03 01:51 | TRUE
233 | rho | 579.9413 | 7.909968e-06 | [Ohm-m] | 299.5904 | 800 | tematdb | v1.1.6 | tematdb_v1.1.6_completeTEPset_convertedOn_20250503_014937__range_1_to_424 | 2025-05-03 01:51 | TRUE
233 | rho | 600.1173 | 8.021739e-06 | [Ohm-m] | 299.5904 | 800 | tematdb | v1.1.6 | tematdb_v1.1.6_completeTEPset_convertedOn_20250503_014937__range_1_to_424 | 2025-05-03 01:51 | TRUE
233 | rho | 619.824 | 8.127753e-06 | [Ohm-m] | 299.5904 | 800 | tematdb | v1.1.6 | tematdb_v1.1.6_completeTEPset_convertedOn_20250503_014937__range_1_to_424 | 2025-05-03 01:51 | TRUE
233 | rho | 640 | 8.227425e-06 | [Ohm-m] | 299.5904 | 800 | tematdb | v1.1.6 | tematdb_v1.1.6_completeTEPset_convertedOn_20250503_014937__range_1_to_424 | 2025-05-03 01:51 | TRUE
233 | rho | 660.176 | 8.329571e-06 | [Ohm-m] | 299.5904 | 800 | tematdb | v1.1.6 | tematdb_v1.1.6_completeTEPset_convertedOn_20250503_014937__range_1_to_424 | 2025-05-03 01:51 | TRUE
233 | rho | 679.8827 | 8.434286e-06 | [Ohm-m] | 299.5904 | 800 | tematdb | v1.1.6 | tematdb_v1.1.6_completeTEPset_convertedOn_20250503_014937__range_1_to_424 | 2025-05-03 01:51 | TRUE
233 | rho | 700.0587 | 8.531792e-06 | [Ohm-m] | 299.5904 | 800 | tematdb | v1.1.6 | tematdb_v1.1.6_completeTEPset_convertedOn_20250503_014937__range_1_to_424 | 2025-05-03 01:51 | TRUE
233 | rho | 720.2346 | 8.641686e-06 | [Ohm-m] | 299.5904 | 800 | tematdb | v1.1.6 | tematdb_v1.1.6_completeTEPset_convertedOn_20250503_014937__range_1_to_424 | 2025-05-03 01:51 | TRUE
233 | rho | 739.9413 | 8.744076e-06 | [Ohm-m] | 299.5904 | 800 | tematdb | v1.1.6 | tematdb_v1.1.6_completeTEPset_convertedOn_20250503_014937__range_1_to_424 | 2025-05-03 01:51 | TRUE
233 | rho | 760.1173 | 8.859544e-06 | [Ohm-m] | 299.5904 | 800 | tematdb | v1.1.6 | tematdb_v1.1.6_completeTEPset_convertedOn_20250503_014937__range_1_to_424 | 2025-05-03 01:51 | TRUE
233 | rho | 779.824 | 8.967193e-06 | [Ohm-m] | 299.5904 | 800 | tematdb | v1.1.6 | tematdb_v1.1.6_completeTEPset_convertedOn_20250503_014937__range_1_to_424 | 2025-05-03 01:51 | TRUE
233 | rho | 800 | 9.08867e-06 | [Ohm-m] | 299.5904 | 800 | tematdb | v1.1.6 | tematdb_v1.1.6_completeTEPset_convertedOn_20250503_014937__range_1_to_424 | 2025-05-03 01:51 | TRUE
233 | kappa | 299.5904 | 4.450909 | [W/m/K] | 299.5904 | 800 | tematdb | v1.1.6 | tematdb_v1.1.6_completeTEPset_convertedOn_20250503_014937__range_1_to_424 | 2025-05-03 01:51 | TRUE
233 | kappa | 320.1872 | 4.341818 | [W/m/K] | 299.5904 | 800 | tematdb | v1.1.6 | tematdb_v1.1.6_completeTEPset_convertedOn_20250503_014937__range_1_to_424 | 2025-05-03 01:51 | TRUE
233 | kappa | 339.8479 | 4.247273 | [W/m/K] | 299.5904 | 800 | tematdb | v1.1.6 | tematdb_v1.1.6_completeTEPset_convertedOn_20250503_014937__range_1_to_424 | 2025-05-03 01:51 | TRUE
233 | kappa | 359.9766 | 4.16 | [W/m/K] | 299.5904 | 800 | tematdb | v1.1.6 | tematdb_v1.1.6_completeTEPset_convertedOn_20250503_014937__range_1_to_424 | 2025-05-03 01:51 | TRUE
233 | kappa | 380.1053 | 4.072727 | [W/m/K] | 299.5904 | 800 | tematdb | v1.1.6 | tematdb_v1.1.6_completeTEPset_convertedOn_20250503_014937__range_1_to_424 | 2025-05-03 01:51 | TRUE
233 | kappa | 400.2341 | 3.992727 | [W/m/K] | 299.5904 | 800 | tematdb | v1.1.6 | tematdb_v1.1.6_completeTEPset_convertedOn_20250503_014937__range_1_to_424 | 2025-05-03 01:51 | TRUE
233 | kappa | 419.8947 | 3.898182 | [W/m/K] | 299.5904 | 800 | tematdb | v1.1.6 | tematdb_v1.1.6_completeTEPset_convertedOn_20250503_014937__range_1_to_424 | 2025-05-03 01:51 | TRUE
233 | kappa | 440.0234 | 3.832727 | [W/m/K] | 299.5904 | 800 | tematdb | v1.1.6 | tematdb_v1.1.6_completeTEPset_convertedOn_20250503_014937__range_1_to_424 | 2025-05-03 01:51 | TRUE
233 | kappa | 460.1521 | 3.752727 | [W/m/K] | 299.5904 | 800 | tematdb | v1.1.6 | tematdb_v1.1.6_completeTEPset_convertedOn_20250503_014937__range_1_to_424 | 2025-05-03 01:51 | TRUE
233 | kappa | 479.8128 | 3.687273 | [W/m/K] | 299.5904 | 800 | tematdb | v1.1.6 | tematdb_v1.1.6_completeTEPset_convertedOn_20250503_014937__range_1_to_424 | 2025-05-03 01:51 | TRUE
233 | kappa | 499.9415 | 3.607273 | [W/m/K] | 299.5904 | 800 | tematdb | v1.1.6 | tematdb_v1.1.6_completeTEPset_convertedOn_20250503_014937__range_1_to_424 | 2025-05-03 01:51 | TRUE
233 | kappa | 520.0702 | 3.556364 | [W/m/K] | 299.5904 | 800 | tematdb | v1.1.6 | tematdb_v1.1.6_completeTEPset_convertedOn_20250503_014937__range_1_to_424 | 2025-05-03 01:51 | TRUE
233 | kappa | 540.1989 | 3.490909 | [W/m/K] | 299.5904 | 800 | tematdb | v1.1.6 | tematdb_v1.1.6_completeTEPset_convertedOn_20250503_014937__range_1_to_424 | 2025-05-03 01:51 | TRUE
233 | kappa | 559.8596 | 3.44 | [W/m/K] | 299.5904 | 800 | tematdb | v1.1.6 | tematdb_v1.1.6_completeTEPset_convertedOn_20250503_014937__range_1_to_424 | 2025-05-03 01:51 | TRUE
233 | kappa | 579.9883 | 3.389091 | [W/m/K] | 299.5904 | 800 | tematdb | v1.1.6 | tematdb_v1.1.6_completeTEPset_convertedOn_20250503_014937__range_1_to_424 | 2025-05-03 01:51 | TRUE
233 | kappa | 600.117 | 3.330909 | [W/m/K] | 299.5904 | 800 | tematdb | v1.1.6 | tematdb_v1.1.6_completeTEPset_convertedOn_20250503_014937__range_1_to_424 | 2025-05-03 01:51 | TRUE
233 | kappa | 620.2458 | 3.287273 | [W/m/K] | 299.5904 | 800 | tematdb | v1.1.6 | tematdb_v1.1.6_completeTEPset_convertedOn_20250503_014937__range_1_to_424 | 2025-05-03 01:51 | TRUE
233 | kappa | 639.9064 | 3.243636 | [W/m/K] | 299.5904 | 800 | tematdb | v1.1.6 | tematdb_v1.1.6_completeTEPset_convertedOn_20250503_014937__range_1_to_424 | 2025-05-03 01:51 | TRUE
233 | kappa | 660.0351 | 3.207273 | [W/m/K] | 299.5904 | 800 | tematdb | v1.1.6 | tematdb_v1.1.6_completeTEPset_convertedOn_20250503_014937__range_1_to_424 | 2025-05-03 01:51 | TRUE
233 | kappa | 680.1638 | 3.170909 | [W/m/K] | 299.5904 | 800 | tematdb | v1.1.6 | tematdb_v1.1.6_completeTEPset_convertedOn_20250503_014937__range_1_to_424 | 2025-05-03 01:51 | TRUE
233 | kappa | 699.8245 | 3.141818 | [W/m/K] | 299.5904 | 800 | tematdb | v1.1.6 | tematdb_v1.1.6_completeTEPset_convertedOn_20250503_014937__range_1_to_424 | 2025-05-03 01:51 | TRUE
233 | kappa | 719.9532 | 3.112727 | [W/m/K] | 299.5904 | 800 | tematdb | v1.1.6 | tematdb_v1.1.6_completeTEPset_convertedOn_20250503_014937__range_1_to_424 | 2025-05-03 01:51 | TRUE
233 | kappa | 740.0819 | 3.076364 | [W/m/K] | 299.5904 | 800 | tematdb | v1.1.6 | tematdb_v1.1.6_completeTEPset_convertedOn_20250503_014937__range_1_to_424 | 2025-05-03 01:51 | TRUE
233 | kappa | 760.2106 | 3.061818 | [W/m/K] | 299.5904 | 800 | tematdb | v1.1.6 | tematdb_v1.1.6_completeTEPset_convertedOn_20250503_014937__range_1_to_424 | 2025-05-03 01:51 | TRUE
233 | kappa | 779.8713 | 3.047273 | [W/m/K] | 299.5904 | 800 | tematdb | v1.1.6 | tematdb_v1.1.6_completeTEPset_convertedOn_20250503_014937__range_1_to_424 | 2025-05-03 01:51 | TRUE
233 | kappa | 800 | 3.025455 | [W/m/K] | 299.5904 | 800 | tematdb | v1.1.6 | tematdb_v1.1.6_completeTEPset_convertedOn_20250503_014937__range_1_to_424 | 2025-05-03 01:51 | TRUE
233 | ZT | 300 | 0.1809257 | [1] | 299.5904 | 800 | tematdb | v1.1.6 | tematdb_v1.1.6_completeTEPset_convertedOn_20250503_014937__range_1_to_424 | 2025-05-03 01:51 | TRUE
233 | ZT | 320.0647 | 0.2019635 | [1] | 299.5904 | 800 | tematdb | v1.1.6 | tematdb_v1.1.6_completeTEPset_convertedOn_20250503_014937__range_1_to_424 | 2025-05-03 01:51 | TRUE
233 | ZT | 340.1294 | 0.2244039 | [1] | 299.5904 | 800 | tematdb | v1.1.6 | tematdb_v1.1.6_completeTEPset_convertedOn_20250503_014937__range_1_to_424 | 2025-05-03 01:51 | TRUE
233 | ZT | 360.1942 | 0.2503506 | [1] | 299.5904 | 800 | tematdb | v1.1.6 | tematdb_v1.1.6_completeTEPset_convertedOn_20250503_014937__range_1_to_424 | 2025-05-03 01:51 | TRUE
233 | ZT | 380.2589 | 0.2784011 | [1] | 299.5904 | 800 | tematdb | v1.1.6 | tematdb_v1.1.6_completeTEPset_convertedOn_20250503_014937__range_1_to_424 | 2025-05-03 01:51 | TRUE
233 | ZT | 400.3236 | 0.3099579 | [1] | 299.5904 | 800 | tematdb | v1.1.6 | tematdb_v1.1.6_completeTEPset_convertedOn_20250503_014937__range_1_to_424 | 2025-05-03 01:51 | TRUE
233 | ZT | 420.0647 | 0.342216 | [1] | 299.5904 | 800 | tematdb | v1.1.6 | tematdb_v1.1.6_completeTEPset_convertedOn_20250503_014937__range_1_to_424 | 2025-05-03 01:51 | TRUE
233 | ZT | 440.1294 | 0.3779804 | [1] | 299.5904 | 800 | tematdb | v1.1.6 | tematdb_v1.1.6_completeTEPset_convertedOn_20250503_014937__range_1_to_424 | 2025-05-03 01:51 | TRUE
233 | ZT | 459.8706 | 0.4158485 | [1] | 299.5904 | 800 | tematdb | v1.1.6 | tematdb_v1.1.6_completeTEPset_convertedOn_20250503_014937__range_1_to_424 | 2025-05-03 01:51 | TRUE
233 | ZT | 479.6117 | 0.4579243 | [1] | 299.5904 | 800 | tematdb | v1.1.6 | tematdb_v1.1.6_completeTEPset_convertedOn_20250503_014937__range_1_to_424 | 2025-05-03 01:51 | TRUE
233 | ZT | 499.6764 | 0.5014025 | [1] | 299.5904 | 800 | tematdb | v1.1.6 | tematdb_v1.1.6_completeTEPset_convertedOn_20250503_014937__range_1_to_424 | 2025-05-03 01:51 | TRUE
233 | ZT | 519.4175 | 0.5469846 | [1] | 299.5904 | 800 | tematdb | v1.1.6 | tematdb_v1.1.6_completeTEPset_convertedOn_20250503_014937__range_1_to_424 | 2025-05-03 01:51 | TRUE
233 | ZT | 539.4822 | 0.5946704 | [1] | 299.5904 | 800 | tematdb | v1.1.6 | tematdb_v1.1.6_completeTEPset_convertedOn_20250503_014937__range_1_to_424 | 2025-05-03 01:51 | TRUE
233 | ZT | 559.8706 | 0.6451613 | [1] | 299.5904 | 800 | tematdb | v1.1.6 | tematdb_v1.1.6_completeTEPset_convertedOn_20250503_014937__range_1_to_424 | 2025-05-03 01:51 | TRUE
233 | ZT | 579.9353 | 0.6935484 | [1] | 299.5904 | 800 | tematdb | v1.1.6 | tematdb_v1.1.6_completeTEPset_convertedOn_20250503_014937__range_1_to_424 | 2025-05-03 01:51 | TRUE
233 | ZT | 600 | 0.7440393 | [1] | 299.5904 | 800 | tematdb | v1.1.6 | tematdb_v1.1.6_completeTEPset_convertedOn_20250503_014937__range_1_to_424 | 2025-05-03 01:51 | TRUE
233 | ZT | 619.7411 | 0.7952314 | [1] | 299.5904 | 800 | tematdb | v1.1.6 | tematdb_v1.1.6_completeTEPset_convertedOn_20250503_014937__range_1_to_424 | 2025-05-03 01:51 | TRUE
233 | ZT | 639.8058 | 0.845021 | [1] | 299.5904 | 800 | tematdb | v1.1.6 | tematdb_v1.1.6_completeTEPset_convertedOn_20250503_014937__range_1_to_424 | 2025-05-03 01:51 | TRUE
233 | ZT | 659.8706 | 0.8927069 | [1] | 299.5904 | 800 | tematdb | v1.1.6 | tematdb_v1.1.6_completeTEPset_convertedOn_20250503_014937__range_1_to_424 | 2025-05-03 01:51 | TRUE
233 | ZT | 679.9353 | 0.9389902 | [1] | 299.5904 | 800 | tematdb | v1.1.6 | tematdb_v1.1.6_completeTEPset_convertedOn_20250503_014937__range_1_to_424 | 2025-05-03 01:51 | TRUE
233 | ZT | 699.6764 | 0.9803647 | [1] | 299.5904 | 800 | tematdb | v1.1.6 | tematdb_v1.1.6_completeTEPset_convertedOn_20250503_014937__range_1_to_424 | 2025-05-03 01:51 | TRUE
233 | ZT | 720.0647 | 1.018233 | [1] | 299.5904 | 800 | tematdb | v1.1.6 | tematdb_v1.1.6_completeTEPset_convertedOn_20250503_014937__range_1_to_424 | 2025-05-03 01:51 | TRUE
233 | ZT | 740.1294 | 1.050491 | [1] | 299.5904 | 800 | tematdb | v1.1.6 | tematdb_v1.1.6_completeTEPset_convertedOn_20250503_014937__range_1_to_424 | 2025-05-03 01:51 | TRUE
233 | ZT | 759.8706 | 1.076438 | [1] | 299.5904 | 800 | tematdb | v1.1.6 | tematdb_v1.1.6_completeTEPset_convertedOn_20250503_014937__range_1_to_424 | 2025-05-03 01:51 | TRUE
233 | ZT | 779.9353 | 1.099579 | [1] | 299.5904 | 800 | tematdb | v1.1.6 | tematdb_v1.1.6_completeTEPset_convertedOn_20250503_014937__range_1_to_424 | 2025-05-03 01:51 | TRUE
233 | ZT | 800 | 1.109397 | [1] | 299.5904 | 800 | tematdb | v1.1.6 | tematdb_v1.1.6_completeTEPset_convertedOn_20250503_014937__range_1_to_424 | 2025-05-03 01:51 | TRUE
234 | alpha | 299.6132 | 6.461749e-05 | [V/K] | 299.6132 | 797.0986 | tematdb | v1.1.6 | tematdb_v1.1.6_completeTEPset_convertedOn_20250503_014937__range_1_to_424 | 2025-05-03 01:51 | TRUE
234 | alpha | 348.7427 | 8.497268e-05 | [V/K] | 299.6132 | 797.0986 | tematdb | v1.1.6 | tematdb_v1.1.6_completeTEPset_convertedOn_20250503_014937__range_1_to_424 | 2025-05-03 01:51 | TRUE
234 | alpha | 397.8723 | 0.0001051913 | [V/K] | 299.6132 | 797.0986 | tematdb | v1.1.6 | tematdb_v1.1.6_completeTEPset_convertedOn_20250503_014937__range_1_to_424 | 2025-05-03 01:51 | TRUE
234 | alpha | 447.0019 | 0.0001273224 | [V/K] | 299.6132 | 797.0986 | tematdb | v1.1.6 | tematdb_v1.1.6_completeTEPset_convertedOn_20250503_014937__range_1_to_424 | 2025-05-03 01:51 | TRUE
234 | alpha | 498.4526 | 0.0001484973 | [V/K] | 299.6132 | 797.0986 | tematdb | v1.1.6 | tematdb_v1.1.6_completeTEPset_convertedOn_20250503_014937__range_1_to_424 | 2025-05-03 01:51 | TRUE
234 | alpha | 547.1954 | 0.0001661202 | [V/K] | 299.6132 | 797.0986 | tematdb | v1.1.6 | tematdb_v1.1.6_completeTEPset_convertedOn_20250503_014937__range_1_to_424 | 2025-05-03 01:51 | TRUE
234 | alpha | 596.7118 | 0.0001819672 | [V/K] | 299.6132 | 797.0986 | tematdb | v1.1.6 | tematdb_v1.1.6_completeTEPset_convertedOn_20250503_014937__range_1_to_424 | 2025-05-03 01:51 | TRUE
234 | alpha | 648.5493 | 0.000192623 | [V/K] | 299.6132 | 797.0986 | tematdb | v1.1.6 | tematdb_v1.1.6_completeTEPset_convertedOn_20250503_014937__range_1_to_424 | 2025-05-03 01:51 | TRUE
234 | alpha | 698.0658 | 0.0001990437 | [V/K] | 299.6132 | 797.0986 | tematdb | v1.1.6 | tematdb_v1.1.6_completeTEPset_convertedOn_20250503_014937__range_1_to_424 | 2025-05-03 01:51 | TRUE
234 | alpha | 747.9691 | 0.000204235 | [V/K] | 299.6132 | 797.0986 | tematdb | v1.1.6 | tematdb_v1.1.6_completeTEPset_convertedOn_20250503_014937__range_1_to_424 | 2025-05-03 01:51 | TRUE
234 | alpha | 797.0986 | 0.0001934426 | [V/K] | 299.6132 | 797.0986 | tematdb | v1.1.6 | tematdb_v1.1.6_completeTEPset_convertedOn_20250503_014937__range_1_to_424 | 2025-05-03 01:51 | TRUE
234 | rho | 297.4264 | 1.084086e-05 | [Ohm-m] | 299.6132 | 797.0986 | tematdb | v1.1.6 | tematdb_v1.1.6_completeTEPset_convertedOn_20250503_014937__range_1_to_424 | 2025-05-03 01:51 | TRUE
234 | rho | 345.6923 | 1.140799e-05 | [Ohm-m] | 299.6132 | 797.0986 | tematdb | v1.1.6 | tematdb_v1.1.6_completeTEPset_convertedOn_20250503_014937__range_1_to_424 | 2025-05-03 01:51 | TRUE
234 | rho | 397.3646 | 1.186952e-05 | [Ohm-m] | 299.6132 | 797.0986 | tematdb | v1.1.6 | tematdb_v1.1.6_completeTEPset_convertedOn_20250503_014937__range_1_to_424 | 2025-05-03 01:51 | TRUE
234 | rho | 451.462 | 1.227996e-05 | [Ohm-m] | 299.6132 | 797.0986 | tematdb | v1.1.6 | tematdb_v1.1.6_completeTEPset_convertedOn_20250503_014937__range_1_to_424 | 2025-05-03 01:51 | TRUE
234 | rho | 501.4289 | 1.266865e-05 | [Ohm-m] | 299.6132 | 797.0986 | tematdb | v1.1.6 | tematdb_v1.1.6_completeTEPset_convertedOn_20250503_014937__range_1_to_424 | 2025-05-03 01:51 | TRUE
234 | rho | 552.2175 | 1.306964e-05 | [Ohm-m] | 299.6132 | 797.0986 | tematdb | v1.1.6 | tematdb_v1.1.6_completeTEPset_convertedOn_20250503_014937__range_1_to_424 | 2025-05-03 01:51 | TRUE
234 | rho | 601.8085 | 1.340715e-05 | [Ohm-m] | 299.6132 | 797.0986 | tematdb | v1.1.6 | tematdb_v1.1.6_completeTEPset_convertedOn_20250503_014937__range_1_to_424 | 2025-05-03 01:51 | TRUE
234 | rho | 647.8684 | 1.361768e-05 | [Ohm-m] | 299.6132 | 797.0986 | tematdb | v1.1.6 | tematdb_v1.1.6_completeTEPset_convertedOn_20250503_014937__range_1_to_424 | 2025-05-03 01:51 | TRUE
234 | rho | 701.5631 | 1.389041e-05 | [Ohm-m] | 299.6132 | 797.0986 | tematdb | v1.1.6 | tematdb_v1.1.6_completeTEPset_convertedOn_20250503_014937__range_1_to_424 | 2025-05-03 01:51 | TRUE
234 | rho | 753.3177 | 1.408856e-05 | [Ohm-m] | 299.6132 | 797.0986 | tematdb | v1.1.6 | tematdb_v1.1.6_completeTEPset_convertedOn_20250503_014937__range_1_to_424 | 2025-05-03 01:51 | TRUE
234 | rho | 807.1936 | 1.420881e-05 | [Ohm-m] | 299.6132 | 797.0986 | tematdb | v1.1.6 | tematdb_v1.1.6_completeTEPset_convertedOn_20250503_014937__range_1_to_424 | 2025-05-03 01:51 | TRUE
234 | kappa | 299.1909 | 2.717196 | [W/m/K] | 299.6132 | 797.0986 | tematdb | v1.1.6 | tematdb_v1.1.6_completeTEPset_convertedOn_20250503_014937__range_1_to_424 | 2025-05-03 01:51 | TRUE
234 | kappa | 349.3528 | 2.710676 | [W/m/K] | 299.6132 | 797.0986 | tematdb | v1.1.6 | tematdb_v1.1.6_completeTEPset_convertedOn_20250503_014937__range_1_to_424 | 2025-05-03 01:51 | TRUE
234 | kappa | 397.4919 | 2.665037 | [W/m/K] | 299.6132 | 797.0986 | tematdb | v1.1.6 | tematdb_v1.1.6_completeTEPset_convertedOn_20250503_014937__range_1_to_424 | 2025-05-03 01:51 | TRUE
234 | kappa | 448.0583 | 2.671557 | [W/m/K] | 299.6132 | 797.0986 | tematdb | v1.1.6 | tematdb_v1.1.6_completeTEPset_convertedOn_20250503_014937__range_1_to_424 | 2025-05-03 01:51 | TRUE
234 | kappa | 499.0291 | 2.632437 | [W/m/K] | 299.6132 | 797.0986 | tematdb | v1.1.6 | tematdb_v1.1.6_completeTEPset_convertedOn_20250503_014937__range_1_to_424 | 2025-05-03 01:51 | TRUE
234 | kappa | 549.5955 | 2.665037 | [W/m/K] | 299.6132 | 797.0986 | tematdb | v1.1.6 | tematdb_v1.1.6_completeTEPset_convertedOn_20250503_014937__range_1_to_424 | 2025-05-03 01:51 | TRUE
234 | kappa | 599.7573 | 2.665037 | [W/m/K] | 299.6132 | 797.0986 | tematdb | v1.1.6 | tematdb_v1.1.6_completeTEPset_convertedOn_20250503_014937__range_1_to_424 | 2025-05-03 01:51 | TRUE
234 | kappa | 650.3236 | 2.625917 | [W/m/K] | 299.6132 | 797.0986 | tematdb | v1.1.6 | tematdb_v1.1.6_completeTEPset_convertedOn_20250503_014937__range_1_to_424 | 2025-05-03 01:51 | TRUE
234 | kappa | 700.89 | 2.632437 | [W/m/K] | 299.6132 | 797.0986 | tematdb | v1.1.6 | tematdb_v1.1.6_completeTEPset_convertedOn_20250503_014937__range_1_to_424 | 2025-05-03 01:51 | TRUE
234 | kappa | 749.0291 | 2.625917 | [W/m/K] | 299.6132 | 797.0986 | tematdb | v1.1.6 | tematdb_v1.1.6_completeTEPset_convertedOn_20250503_014937__range_1_to_424 | 2025-05-03 01:51 | TRUE
234 | kappa | 799.5955 | 2.586797 | [W/m/K] | 299.6132 | 797.0986 | tematdb | v1.1.6 | tematdb_v1.1.6_completeTEPset_convertedOn_20250503_014937__range_1_to_424 | 2025-05-03 01:51 | TRUE
234 | ZT | 301.7834 | 0.04050633 | [1] | 299.6132 | 797.0986 | tematdb | v1.1.6 | tematdb_v1.1.6_completeTEPset_convertedOn_20250503_014937__range_1_to_424 | 2025-05-03 01:51 | TRUE
234 | ZT | 350.7006 | 0.08282098 | [1] | 299.6132 | 797.0986 | tematdb | v1.1.6 | tematdb_v1.1.6_completeTEPset_convertedOn_20250503_014937__range_1_to_424 | 2025-05-03 01:51 | TRUE
234 | ZT | 400 | 0.144123 | [1] | 299.6132 | 797.0986 | tematdb | v1.1.6 | tematdb_v1.1.6_completeTEPset_convertedOn_20250503_014937__range_1_to_424 | 2025-05-03 01:51 | TRUE
234 | ZT | 448.9172 | 0.2249548 | [1] | 299.6132 | 797.0986 | tematdb | v1.1.6 | tematdb_v1.1.6_completeTEPset_convertedOn_20250503_014937__range_1_to_424 | 2025-05-03 01:51 | TRUE
234 | ZT | 500.1274 | 0.3312839 | [1] | 299.6132 | 797.0986 | tematdb | v1.1.6 | tematdb_v1.1.6_completeTEPset_convertedOn_20250503_014937__range_1_to_424 | 2025-05-03 01:51 | TRUE
234 | ZT | 549.4268 | 0.4435805 | [1] | 299.6132 | 797.0986 | tematdb | v1.1.6 | tematdb_v1.1.6_completeTEPset_convertedOn_20250503_014937__range_1_to_424 | 2025-05-03 01:51 | TRUE
234 | ZT | 597.9618 | 0.560217 | [1] | 299.6132 | 797.0986 | tematdb | v1.1.6 | tematdb_v1.1.6_completeTEPset_convertedOn_20250503_014937__range_1_to_424 | 2025-05-03 01:51 | TRUE
234 | ZT | 649.5541 | 0.6594937 | [1] | 299.6132 | 797.0986 | tematdb | v1.1.6 | tematdb_v1.1.6_completeTEPset_convertedOn_20250503_014937__range_1_to_424 | 2025-05-03 01:51 | TRUE
234 | ZT | 698.8535 | 0.7305606 | [1] | 299.6132 | 797.0986 | tematdb | v1.1.6 | tematdb_v1.1.6_completeTEPset_convertedOn_20250503_014937__range_1_to_424 | 2025-05-03 01:51 | TRUE
234 | ZT | 747.7707 | 0.8 | [1] | 299.6132 | 797.0986 | tematdb | v1.1.6 | tematdb_v1.1.6_completeTEPset_convertedOn_20250503_014937__range_1_to_424 | 2025-05-03 01:51 | TRUE
234 | ZT | 797.8344 | 0.740868 | [1] | 299.6132 | 797.0986 | tematdb | v1.1.6 | tematdb_v1.1.6_completeTEPset_convertedOn_20250503_014937__range_1_to_424 | 2025-05-03 01:51 | TRUE
236 | alpha | 300 | -0.0001447958 | [V/K] | 300 | 800 | tematdb | v1.1.6 | tematdb_v1.1.6_completeTEPset_convertedOn_20250503_014937__range_1_to_424 | 2025-05-03 01:51 | TRUE
236 | alpha | 324.9868 | -0.0001525167 | [V/K] | 300 | 800 | tematdb | v1.1.6 | tematdb_v1.1.6_completeTEPset_convertedOn_20250503_014937__range_1_to_424 | 2025-05-03 01:51 | TRUE
236 | alpha | 349.9737 | -0.0001596437 | [V/K] | 300 | 800 | tematdb | v1.1.6 | tematdb_v1.1.6_completeTEPset_convertedOn_20250503_014937__range_1_to_424 | 2025-05-03 01:51 | TRUE
236 | alpha | 374.9605 | -0.0001654343 | [V/K] | 300 | 800 | tematdb | v1.1.6 | tematdb_v1.1.6_completeTEPset_convertedOn_20250503_014937__range_1_to_424 | 2025-05-03 01:51 | TRUE
236 | alpha | 399.9474 | -0.0001719673 | [V/K] | 300 | 800 | tematdb | v1.1.6 | tematdb_v1.1.6_completeTEPset_convertedOn_20250503_014937__range_1_to_424 | 2025-05-03 01:51 | TRUE
236 | alpha | 424.9342 | -0.0001787973 | [V/K] | 300 | 800 | tematdb | v1.1.6 | tematdb_v1.1.6_completeTEPset_convertedOn_20250503_014937__range_1_to_424 | 2025-05-03 01:51 | TRUE
236 | alpha | 449.9211 | -0.0001837713 | [V/K] | 300 | 800 | tematdb | v1.1.6 | tematdb_v1.1.6_completeTEPset_convertedOn_20250503_014937__range_1_to_424 | 2025-05-03 01:51 | TRUE
236 | alpha | 474.9079 | -0.0001873348 | [V/K] | 300 | 800 | tematdb | v1.1.6 | tematdb_v1.1.6_completeTEPset_convertedOn_20250503_014937__range_1_to_424 | 2025-05-03 01:51 | TRUE
236 | alpha | 499.8948 | -0.0001919376 | [V/K] | 300 | 800 | tematdb | v1.1.6 | tematdb_v1.1.6_completeTEPset_convertedOn_20250503_014937__range_1_to_424 | 2025-05-03 01:51 | TRUE
236 | alpha | 524.8816 | -0.0001955754 | [V/K] | 300 | 800 | tematdb | v1.1.6 | tematdb_v1.1.6_completeTEPset_convertedOn_20250503_014937__range_1_to_424 | 2025-05-03 01:51 | TRUE
236 | alpha | 549.8685 | -0.0001989903 | [V/K] | 300 | 800 | tematdb | v1.1.6 | tematdb_v1.1.6_completeTEPset_convertedOn_20250503_014937__range_1_to_424 | 2025-05-03 01:51 | TRUE
236 | alpha | 575.1184 | -0.0002028508 | [V/K] | 300 | 800 | tematdb | v1.1.6 | tematdb_v1.1.6_completeTEPset_convertedOn_20250503_014937__range_1_to_424 | 2025-05-03 01:51 | TRUE
236 | alpha | 600.1052 | -0.0002064143 | [V/K] | 300 | 800 | tematdb | v1.1.6 | tematdb_v1.1.6_completeTEPset_convertedOn_20250503_014937__range_1_to_424 | 2025-05-03 01:51 | TRUE
236 | alpha | 625.0921 | -0.0002107201 | [V/K] | 300 | 800 | tematdb | v1.1.6 | tematdb_v1.1.6_completeTEPset_convertedOn_20250503_014937__range_1_to_424 | 2025-05-03 01:51 | TRUE
236 | alpha | 650.0789 | -0.0002132442 | [V/K] | 300 | 800 | tematdb | v1.1.6 | tematdb_v1.1.6_completeTEPset_convertedOn_20250503_014937__range_1_to_424 | 2025-05-03 01:51 | TRUE
236 | alpha | 675.0658 | -0.0002165108 | [V/K] | 300 | 800 | tematdb | v1.1.6 | tematdb_v1.1.6_completeTEPset_convertedOn_20250503_014937__range_1_to_424 | 2025-05-03 01:51 | TRUE
236 | alpha | 700.0526 | -0.00022 | [V/K] | 300 | 800 | tematdb | v1.1.6 | tematdb_v1.1.6_completeTEPset_convertedOn_20250503_014937__range_1_to_424 | 2025-05-03 01:51 | TRUE
236 | alpha | 725.0395 | -0.0002222272 | [V/K] | 300 | 800 | tematdb | v1.1.6 | tematdb_v1.1.6_completeTEPset_convertedOn_20250503_014937__range_1_to_424 | 2025-05-03 01:51 | TRUE
236 | alpha | 750.0263 | -0.0002227468 | [V/K] | 300 | 800 | tematdb | v1.1.6 | tematdb_v1.1.6_completeTEPset_convertedOn_20250503_014937__range_1_to_424 | 2025-05-03 01:51 | TRUE
236 | alpha | 775.0132 | -0.0002221529 | [V/K] | 300 | 800 | tematdb | v1.1.6 | tematdb_v1.1.6_completeTEPset_convertedOn_20250503_014937__range_1_to_424 | 2025-05-03 01:51 | TRUE
236 | alpha | 800 | -0.0002224499 | [V/K] | 300 | 800 | tematdb | v1.1.6 | tematdb_v1.1.6_completeTEPset_convertedOn_20250503_014937__range_1_to_424 | 2025-05-03 01:51 | TRUE
236 | rho | 300 | 8.366534e-06 | [Ohm-m] | 300 | 800 | tematdb | v1.1.6 | tematdb_v1.1.6_completeTEPset_convertedOn_20250503_014937__range_1_to_424 | 2025-05-03 01:51 | TRUE
236 | rho | 325.0944 | 8.521131e-06 | [Ohm-m] | 300 | 800 | tematdb | v1.1.6 | tematdb_v1.1.6_completeTEPset_convertedOn_20250503_014937__range_1_to_424 | 2025-05-03 01:51 | TRUE
236 | rho | 349.9191 | 8.685969e-06 | [Ohm-m] | 300 | 800 | tematdb | v1.1.6 | tematdb_v1.1.6_completeTEPset_convertedOn_20250503_014937__range_1_to_424 | 2025-05-03 01:51 | TRUE
236 | rho | 375.0135 | 8.866515e-06 | [Ohm-m] | 300 | 800 | tematdb | v1.1.6 | tematdb_v1.1.6_completeTEPset_convertedOn_20250503_014937__range_1_to_424 | 2025-05-03 01:51 | TRUE
236 | rho | 400.1079 | 9.045126e-06 | [Ohm-m] | 300 | 800 | tematdb | v1.1.6 | tematdb_v1.1.6_completeTEPset_convertedOn_20250503_014937__range_1_to_424 | 2025-05-03 01:51 | TRUE
236 | rho | 424.9325 | 9.231081e-06 | [Ohm-m] | 300 | 800 | tematdb | v1.1.6 | tematdb_v1.1.6_completeTEPset_convertedOn_20250503_014937__range_1_to_424 | 2025-05-03 01:51 | TRUE
236 | rho | 450.027 | 9.41964e-06 | [Ohm-m] | 300 | 800 | tematdb | v1.1.6 | tematdb_v1.1.6_completeTEPset_convertedOn_20250503_014937__range_1_to_424 | 2025-05-03 01:51 | TRUE
236 | rho | 475.1214 | 9.621484e-06 | [Ohm-m] | 300 | 800 | tematdb | v1.1.6 | tematdb_v1.1.6_completeTEPset_convertedOn_20250503_014937__range_1_to_424 | 2025-05-03 01:51 | TRUE
236 | rho | 499.946 | 9.815201e-06 | [Ohm-m] | 300 | 800 | tematdb | v1.1.6 | tematdb_v1.1.6_completeTEPset_convertedOn_20250503_014937__range_1_to_424 | 2025-05-03 01:51 | TRUE
236 | rho | 525.0405 | 9.941009e-06 | [Ohm-m] | 300 | 800 | tematdb | v1.1.6 | tematdb_v1.1.6_completeTEPset_convertedOn_20250503_014937__range_1_to_424 | 2025-05-03 01:51 | TRUE
236 | rho | 550.1349 | 1.015398e-05 | [Ohm-m] | 300 | 800 | tematdb | v1.1.6 | tematdb_v1.1.6_completeTEPset_convertedOn_20250503_014937__range_1_to_424 | 2025-05-03 01:51 | TRUE
236 | rho | 574.9595 | 1.03323e-05 | [Ohm-m] | 300 | 800 | tematdb | v1.1.6 | tematdb_v1.1.6_completeTEPset_convertedOn_20250503_014937__range_1_to_424 | 2025-05-03 01:51 | TRUE
236 | rho | 600.054 | 1.049758e-05 | [Ohm-m] | 300 | 800 | tematdb | v1.1.6 | tematdb_v1.1.6_completeTEPset_convertedOn_20250503_014937__range_1_to_424 | 2025-05-03 01:51 | TRUE
236 | rho | 624.8786 | 1.060194e-05 | [Ohm-m] | 300 | 800 | tematdb | v1.1.6 | tematdb_v1.1.6_completeTEPset_convertedOn_20250503_014937__range_1_to_424 | 2025-05-03 01:51 | TRUE
236 | rho | 649.973 | 1.07084e-05 | [Ohm-m] | 300 | 800 | tematdb | v1.1.6 | tematdb_v1.1.6_completeTEPset_convertedOn_20250503_014937__range_1_to_424 | 2025-05-03 01:51 | TRUE
236 | rho | 675.0675 | 1.081702e-05 | [Ohm-m] | 300 | 800 | tematdb | v1.1.6 | tematdb_v1.1.6_completeTEPset_convertedOn_20250503_014937__range_1_to_424 | 2025-05-03 01:51 | TRUE
236 | rho | 699.8921 | 1.092787e-05 | [Ohm-m] | 300 | 800 | tematdb | v1.1.6 | tematdb_v1.1.6_completeTEPset_convertedOn_20250503_014937__range_1_to_424 | 2025-05-03 01:51 | TRUE
236 | rho | 724.9865 | 1.102674e-05 | [Ohm-m] | 300 | 800 | tematdb | v1.1.6 | tematdb_v1.1.6_completeTEPset_convertedOn_20250503_014937__range_1_to_424 | 2025-05-03 01:51 | TRUE
236 | rho | 750.0809 | 1.112742e-05 | [Ohm-m] | 300 | 800 | tematdb | v1.1.6 | tematdb_v1.1.6_completeTEPset_convertedOn_20250503_014937__range_1_to_424 | 2025-05-03 01:51 | TRUE
236 | rho | 774.9056 | 1.126702e-05 | [Ohm-m] | 300 | 800 | tematdb | v1.1.6 | tematdb_v1.1.6_completeTEPset_convertedOn_20250503_014937__range_1_to_424 | 2025-05-03 01:51 | TRUE
236 | rho | 800 | 1.143312e-05 | [Ohm-m] | 300 | 800 | tematdb | v1.1.6 | tematdb_v1.1.6_completeTEPset_convertedOn_20250503_014937__range_1_to_424 | 2025-05-03 01:51 | TRUE
236 | kappa | 300 | 3.675812 | [W/m/K] | 300 | 800 | tematdb | v1.1.6 | tematdb_v1.1.6_completeTEPset_convertedOn_20250503_014937__range_1_to_424 | 2025-05-03 01:51 | TRUE
236 | kappa | 325.0511 | 3.579061 | [W/m/K] | 300 | 800 | tematdb | v1.1.6 | tematdb_v1.1.6_completeTEPset_convertedOn_20250503_014937__range_1_to_424 | 2025-05-03 01:51 | TRUE
236 | kappa | 350.1022 | 3.481588 | [W/m/K] | 300 | 800 | tematdb | v1.1.6 | tematdb_v1.1.6_completeTEPset_convertedOn_20250503_014937__range_1_to_424 | 2025-05-03 01:51 | TRUE
236 | kappa | 374.8978 | 3.387004 | [W/m/K] | 300 | 800 | tematdb | v1.1.6 | tematdb_v1.1.6_completeTEPset_convertedOn_20250503_014937__range_1_to_424 | 2025-05-03 01:51 | TRUE
236 | kappa | 399.9489 | 3.312635 | [W/m/K] | 300 | 800 | tematdb | v1.1.6 | tematdb_v1.1.6_completeTEPset_convertedOn_20250503_014937__range_1_to_424 | 2025-05-03 01:51 | TRUE
236 | kappa | 425 | 3.268592 | [W/m/K] | 300 | 800 | tematdb | v1.1.6 | tematdb_v1.1.6_completeTEPset_convertedOn_20250503_014937__range_1_to_424 | 2025-05-03 01:51 | TRUE
236 | kappa | 450.0511 | 3.235379 | [W/m/K] | 300 | 800 | tematdb | v1.1.6 | tematdb_v1.1.6_completeTEPset_convertedOn_20250503_014937__range_1_to_424 | 2025-05-03 01:51 | TRUE
236 | kappa | 475.1022 | 3.19278 | [W/m/K] | 300 | 800 | tematdb | v1.1.6 | tematdb_v1.1.6_completeTEPset_convertedOn_20250503_014937__range_1_to_424 | 2025-05-03 01:51 | TRUE
236 | kappa | 499.8978 | 3.148736 | [W/m/K] | 300 | 800 | tematdb | v1.1.6 | tematdb_v1.1.6_completeTEPset_convertedOn_20250503_014937__range_1_to_424 | 2025-05-03 01:51 | TRUE
236 | kappa | 524.9489 | 3.105415 | [W/m/K] | 300 | 800 | tematdb | v1.1.6 | tematdb_v1.1.6_completeTEPset_convertedOn_20250503_014937__range_1_to_424 | 2025-05-03 01:51 | TRUE
236 | kappa | 550 | 3.069314 | [W/m/K] | 300 | 800 | tematdb | v1.1.6 | tematdb_v1.1.6_completeTEPset_convertedOn_20250503_014937__range_1_to_424 | 2025-05-03 01:51 | TRUE
236 | kappa | 575.0511 | 3.028881 | [W/m/K] | 300 | 800 | tematdb | v1.1.6 | tematdb_v1.1.6_completeTEPset_convertedOn_20250503_014937__range_1_to_424 | 2025-05-03 01:51 | TRUE
236 | kappa | 600.1022 | 3.019495 | [W/m/K] | 300 | 800 | tematdb | v1.1.6 | tematdb_v1.1.6_completeTEPset_convertedOn_20250503_014937__range_1_to_424 | 2025-05-03 01:51 | TRUE
236 | kappa | 624.8978 | 3.00361 | [W/m/K] | 300 | 800 | tematdb | v1.1.6 | tematdb_v1.1.6_completeTEPset_convertedOn_20250503_014937__range_1_to_424 | 2025-05-03 01:51 | TRUE
236 | kappa | 649.9489 | 2.98917 | [W/m/K] | 300 | 800 | tematdb | v1.1.6 | tematdb_v1.1.6_completeTEPset_convertedOn_20250503_014937__range_1_to_424 | 2025-05-03 01:51 | TRUE
236 | kappa | 675 | 2.974007 | [W/m/K] | 300 | 800 | tematdb | v1.1.6 | tematdb_v1.1.6_completeTEPset_convertedOn_20250503_014937__range_1_to_424 | 2025-05-03 01:51 | TRUE
236 | kappa | 700.0511 | 2.965343 | [W/m/K] | 300 | 800 | tematdb | v1.1.6 | tematdb_v1.1.6_completeTEPset_convertedOn_20250503_014937__range_1_to_424 | 2025-05-03 01:51 | TRUE
236 | kappa | 725.1022 | 2.968953 | [W/m/K] | 300 | 800 | tematdb | v1.1.6 | tematdb_v1.1.6_completeTEPset_convertedOn_20250503_014937__range_1_to_424 | 2025-05-03 01:51 | TRUE
236 | kappa | 749.8978 | 2.990614 | [W/m/K] | 300 | 800 | tematdb | v1.1.6 | tematdb_v1.1.6_completeTEPset_convertedOn_20250503_014937__range_1_to_424 | 2025-05-03 01:51 | TRUE
236 | kappa | 774.9489 | 3.028159 | [W/m/K] | 300 | 800 | tematdb | v1.1.6 | tematdb_v1.1.6_completeTEPset_convertedOn_20250503_014937__range_1_to_424 | 2025-05-03 01:51 | TRUE
236 | kappa | 800 | 3.086643 | [W/m/K] | 300 | 800 | tematdb | v1.1.6 | tematdb_v1.1.6_completeTEPset_convertedOn_20250503_014937__range_1_to_424 | 2025-05-03 01:51 | TRUE
236 | ZT | 300 | 0.2060241 | [1] | 300 | 800 | tematdb | v1.1.6 | tematdb_v1.1.6_completeTEPset_convertedOn_20250503_014937__range_1_to_424 | 2025-05-03 01:51 | TRUE
236 | ZT | 325.1244 | 0.2481928 | [1] | 300 | 800 | tematdb | v1.1.6 | tematdb_v1.1.6_completeTEPset_convertedOn_20250503_014937__range_1_to_424 | 2025-05-03 01:51 | TRUE
236 | ZT | 350 | 0.2943775 | [1] | 300 | 800 | tematdb | v1.1.6 | tematdb_v1.1.6_completeTEPset_convertedOn_20250503_014937__range_1_to_424 | 2025-05-03 01:51 | TRUE
236 | ZT | 375.1244 | 0.3425703 | [1] | 300 | 800 | tematdb | v1.1.6 | tematdb_v1.1.6_completeTEPset_convertedOn_20250503_014937__range_1_to_424 | 2025-05-03 01:51 | TRUE
236 | ZT | 400 | 0.3961178 | [1] | 300 | 800 | tematdb | v1.1.6 | tematdb_v1.1.6_completeTEPset_convertedOn_20250503_014937__range_1_to_424 | 2025-05-03 01:51 | TRUE
236 | ZT | 425.1244 | 0.453012 | [1] | 300 | 800 | tematdb | v1.1.6 | tematdb_v1.1.6_completeTEPset_convertedOn_20250503_014937__range_1_to_424 | 2025-05-03 01:51 | TRUE
236 | ZT | 450 | 0.4985274 | [1] | 300 | 800 | tematdb | v1.1.6 | tematdb_v1.1.6_completeTEPset_convertedOn_20250503_014937__range_1_to_424 | 2025-05-03 01:51 | TRUE
236 | ZT | 475.1244 | 0.5433735 | [1] | 300 | 800 | tematdb | v1.1.6 | tematdb_v1.1.6_completeTEPset_convertedOn_20250503_014937__range_1_to_424 | 2025-05-03 01:51 | TRUE
236 | ZT | 500 | 0.5962517 | [1] | 300 | 800 | tematdb | v1.1.6 | tematdb_v1.1.6_completeTEPset_convertedOn_20250503_014937__range_1_to_424 | 2025-05-03 01:51 | TRUE
236 | ZT | 525.1244 | 0.6497992 | [1] | 300 | 800 | tematdb | v1.1.6 | tematdb_v1.1.6_completeTEPset_convertedOn_20250503_014937__range_1_to_424 | 2025-05-03 01:51 | TRUE
236 | ZT | 550 | 0.6966533 | [1] | 300 | 800 | tematdb | v1.1.6 | tematdb_v1.1.6_completeTEPset_convertedOn_20250503_014937__range_1_to_424 | 2025-05-03 01:51 | TRUE
236 | ZT | 575.1244 | 0.7535475 | [1] | 300 | 800 | tematdb | v1.1.6 | tematdb_v1.1.6_completeTEPset_convertedOn_20250503_014937__range_1_to_424 | 2025-05-03 01:51 | TRUE
236 | ZT | 600 | 0.8037483 | [1] | 300 | 800 | tematdb | v1.1.6 | tematdb_v1.1.6_completeTEPset_convertedOn_20250503_014937__range_1_to_424 | 2025-05-03 01:51 | TRUE
236 | ZT | 625.1244 | 0.8700134 | [1] | 300 | 800 | tematdb | v1.1.6 | tematdb_v1.1.6_completeTEPset_convertedOn_20250503_014937__range_1_to_424 | 2025-05-03 01:51 | TRUE
236 | ZT | 650 | 0.9222222 | [1] | 300 | 800 | tematdb | v1.1.6 | tematdb_v1.1.6_completeTEPset_convertedOn_20250503_014937__range_1_to_424 | 2025-05-03 01:51 | TRUE
236 | ZT | 675.1244 | 0.9757697 | [1] | 300 | 800 | tematdb | v1.1.6 | tematdb_v1.1.6_completeTEPset_convertedOn_20250503_014937__range_1_to_424 | 2025-05-03 01:51 | TRUE
236 | ZT | 700 | 1.045382 | [1] | 300 | 800 | tematdb | v1.1.6 | tematdb_v1.1.6_completeTEPset_convertedOn_20250503_014937__range_1_to_424 | 2025-05-03 01:51 | TRUE
236 | ZT | 725.1244 | 1.092905 | [1] | 300 | 800 | tematdb | v1.1.6 | tematdb_v1.1.6_completeTEPset_convertedOn_20250503_014937__range_1_to_424 | 2025-05-03 01:51 | TRUE
236 | ZT | 750 | 1.117671 | [1] | 300 | 800 | tematdb | v1.1.6 | tematdb_v1.1.6_completeTEPset_convertedOn_20250503_014937__range_1_to_424 | 2025-05-03 01:51 | TRUE
236 | ZT | 775.1244 | 1.119009 | [1] | 300 | 800 | tematdb | v1.1.6 | tematdb_v1.1.6_completeTEPset_convertedOn_20250503_014937__range_1_to_424 | 2025-05-03 01:51 | TRUE
236 | ZT | 800 | 1.121017 | [1] | 300 | 800 | tematdb | v1.1.6 | tematdb_v1.1.6_completeTEPset_convertedOn_20250503_014937__range_1_to_424 | 2025-05-03 01:51 | TRUE
237 | alpha | 295.9354 | 8.940909e-05 | [V/K] | 295.9354 | 727.7346 | tematdb | v1.1.6 | tematdb_v1.1.6_completeTEPset_convertedOn_20250503_014937__range_1_to_424 | 2025-05-03 01:51 | TRUE
237 | alpha | 327.0173 | 9.062879e-05 | [V/K] | 295.9354 | 727.7346 | tematdb | v1.1.6 | tematdb_v1.1.6_completeTEPset_convertedOn_20250503_014937__range_1_to_424 | 2025-05-03 01:51 | TRUE
237 | alpha | 376.0311 | 9.826515e-05 | [V/K] | 295.9354 | 727.7346 | tematdb | v1.1.6 | tematdb_v1.1.6_completeTEPset_convertedOn_20250503_014937__range_1_to_424 | 2025-05-03 01:51 | TRUE
237 | alpha | 432.9348 | 0.0001081288 | [V/K] | 295.9354 | 727.7346 | tematdb | v1.1.6 | tematdb_v1.1.6_completeTEPset_convertedOn_20250503_014937__range_1_to_424 | 2025-05-03 01:51 | TRUE
237 | alpha | 476.9277 | 0.0001180985 | [V/K] | 295.9354 | 727.7346 | tematdb | v1.1.6 | tematdb_v1.1.6_completeTEPset_convertedOn_20250503_014937__range_1_to_424 | 2025-05-03 01:51 | TRUE
237 | alpha | 524.0287 | 0.0001271136 | [V/K] | 295.9354 | 727.7346 | tematdb | v1.1.6 | tematdb_v1.1.6_completeTEPset_convertedOn_20250503_014937__range_1_to_424 | 2025-05-03 01:51 | TRUE
237 | alpha | 572.8033 | 0.0001321515 | [V/K] | 295.9354 | 727.7346 | tematdb | v1.1.6 | tematdb_v1.1.6_completeTEPset_convertedOn_20250503_014937__range_1_to_424 | 2025-05-03 01:51 | TRUE
237 | alpha | 626.838 | 0.0001370833 | [V/K] | 295.9354 | 727.7346 | tematdb | v1.1.6 | tematdb_v1.1.6_completeTEPset_convertedOn_20250503_014937__range_1_to_424 | 2025-05-03 01:51 | TRUE
237 | alpha | 674.8954 | 0.0001401591 | [V/K] | 295.9354 | 727.7346 | tematdb | v1.1.6 | tematdb_v1.1.6_completeTEPset_convertedOn_20250503_014937__range_1_to_424 | 2025-05-03 01:51 | TRUE
237 | alpha | 727.7346 | 0.0001409545 | [V/K] | 295.9354 | 727.7346 | tematdb | v1.1.6 | tematdb_v1.1.6_completeTEPset_convertedOn_20250503_014937__range_1_to_424 | 2025-05-03 01:51 | TRUE
237 | rho | 295.7843 | 1.328386e-05 | [Ohm-m] | 295.9354 | 727.7346 | tematdb | v1.1.6 | tematdb_v1.1.6_completeTEPset_convertedOn_20250503_014937__range_1_to_424 | 2025-05-03 01:51 | TRUE
237 | rho | 326.7824 | 1.358634e-05 | [Ohm-m] | 295.9354 | 727.7346 | tematdb | v1.1.6 | tematdb_v1.1.6_completeTEPset_convertedOn_20250503_014937__range_1_to_424 | 2025-05-03 01:51 | TRUE
237 | rho | 375.8834 | 1.36381e-05 | [Ohm-m] | 295.9354 | 727.7346 | tematdb | v1.1.6 | tematdb_v1.1.6_completeTEPset_convertedOn_20250503_014937__range_1_to_424 | 2025-05-03 01:51 | TRUE
237 | rho | 432.672 | 1.408894e-05 | [Ohm-m] | 295.9354 | 727.7346 | tematdb | v1.1.6 | tematdb_v1.1.6_completeTEPset_convertedOn_20250503_014937__range_1_to_424 | 2025-05-03 01:51 | TRUE
237 | rho | 476.8134 | 1.429142e-05 | [Ohm-m] | 295.9354 | 727.7346 | tematdb | v1.1.6 | tematdb_v1.1.6_completeTEPset_convertedOn_20250503_014937__range_1_to_424 | 2025-05-03 01:51 | TRUE
237 | rho | 523.9306 | 1.454102e-05 | [Ohm-m] | 295.9354 | 727.7346 | tematdb | v1.1.6 | tematdb_v1.1.6_completeTEPset_convertedOn_20250503_014937__range_1_to_424 | 2025-05-03 01:51 | TRUE
237 | rho | 572.7836 | 1.47083e-05 | [Ohm-m] | 295.9354 | 727.7346 | tematdb | v1.1.6 | tematdb_v1.1.6_completeTEPset_convertedOn_20250503_014937__range_1_to_424 | 2025-05-03 01:51 | TRUE
237 | rho | 626.8444 | 1.491045e-05 | [Ohm-m] | 295.9354 | 727.7346 | tematdb | v1.1.6 | tematdb_v1.1.6_completeTEPset_convertedOn_20250503_014937__range_1_to_424 | 2025-05-03 01:51 | TRUE
237 | rho | 674.9535 | 1.509275e-05 | [Ohm-m] | 295.9354 | 727.7346 | tematdb | v1.1.6 | tematdb_v1.1.6_completeTEPset_convertedOn_20250503_014937__range_1_to_424 | 2025-05-03 01:51 | TRUE
237 | rho | 727.7743 | 1.516949e-05 | [Ohm-m] | 295.9354 | 727.7346 | tematdb | v1.1.6 | tematdb_v1.1.6_completeTEPset_convertedOn_20250503_014937__range_1_to_424 | 2025-05-03 01:51 | TRUE
237 | kappa | 295.6633 | 2.442207 | [W/m/K] | 295.9354 | 727.7346 | tematdb | v1.1.6 | tematdb_v1.1.6_completeTEPset_convertedOn_20250503_014937__range_1_to_424 | 2025-05-03 01:51 | TRUE
237 | kappa | 327.0408 | 2.418564 | [W/m/K] | 295.9354 | 727.7346 | tematdb | v1.1.6 | tematdb_v1.1.6_completeTEPset_convertedOn_20250503_014937__range_1_to_424 | 2025-05-03 01:51 | TRUE
237 | kappa | 375.7653 | 2.373905 | [W/m/K] | 295.9354 | 727.7346 | tematdb | v1.1.6 | tematdb_v1.1.6_completeTEPset_convertedOn_20250503_014937__range_1_to_424 | 2025-05-03 01:51 | TRUE
237 | kappa | 432.6531 | 2.47373 | [W/m/K] | 295.9354 | 727.7346 | tematdb | v1.1.6 | tematdb_v1.1.6_completeTEPset_convertedOn_20250503_014937__range_1_to_424 | 2025-05-03 01:51 | TRUE
237 | kappa | 476.7857 | 2.683888 | [W/m/K] | 295.9354 | 727.7346 | tematdb | v1.1.6 | tematdb_v1.1.6_completeTEPset_convertedOn_20250503_014937__range_1_to_424 | 2025-05-03 01:51 | TRUE
237 | kappa | 523.7245 | 2.599825 | [W/m/K] | 295.9354 | 727.7346 | tematdb | v1.1.6 | tematdb_v1.1.6_completeTEPset_convertedOn_20250503_014937__range_1_to_424 | 2025-05-03 01:51 | TRUE
237 | kappa | 572.9592 | 2.749562 | [W/m/K] | 295.9354 | 727.7346 | tematdb | v1.1.6 | tematdb_v1.1.6_completeTEPset_convertedOn_20250503_014937__range_1_to_424 | 2025-05-03 01:51 | TRUE
237 | kappa | 627.0408 | 2.683888 | [W/m/K] | 295.9354 | 727.7346 | tematdb | v1.1.6 | tematdb_v1.1.6_completeTEPset_convertedOn_20250503_014937__range_1_to_424 | 2025-05-03 01:51 | TRUE
237 | kappa | 675 | 2.862522 | [W/m/K] | 295.9354 | 727.7346 | tematdb | v1.1.6 | tematdb_v1.1.6_completeTEPset_convertedOn_20250503_014937__range_1_to_424 | 2025-05-03 01:51 | TRUE
237 | kappa | 728.0612 | 2.980736 | [W/m/K] | 295.9354 | 727.7346 | tematdb | v1.1.6 | tematdb_v1.1.6_completeTEPset_convertedOn_20250503_014937__range_1_to_424 | 2025-05-03 01:51 | TRUE
237 | kappa | 773.7245 | 3.282837 | [W/m/K] | 295.9354 | 727.7346 | tematdb | v1.1.6 | tematdb_v1.1.6_completeTEPset_convertedOn_20250503_014937__range_1_to_424 | 2025-05-03 01:51 | TRUE
237 | ZT | 295.4681 | 0.07396783 | [1] | 295.9354 | 727.7346 | tematdb | v1.1.6 | tematdb_v1.1.6_completeTEPset_convertedOn_20250503_014937__range_1_to_424 | 2025-05-03 01:51 | TRUE
237 | ZT | 326.4758 | 0.08241287 | [1] | 295.9354 | 727.7346 | tematdb | v1.1.6 | tematdb_v1.1.6_completeTEPset_convertedOn_20250503_014937__range_1_to_424 | 2025-05-03 01:51 | TRUE
237 | ZT | 375.6112 | 0.1131903 | [1] | 295.9354 | 727.7346 | tematdb | v1.1.6 | tematdb_v1.1.6_completeTEPset_convertedOn_20250503_014937__range_1_to_424 | 2025-05-03 01:51 | TRUE
237 | ZT | 432.6178 | 0.1434048 | [1] | 295.9354 | 727.7346 | tematdb | v1.1.6 | tematdb_v1.1.6_completeTEPset_convertedOn_20250503_014937__range_1_to_424 | 2025-05-03 01:51 | TRUE
237 | ZT | 476.7442 | 0.174933 | [1] | 295.9354 | 727.7346 | tematdb | v1.1.6 | tematdb_v1.1.6_completeTEPset_convertedOn_20250503_014937__range_1_to_424 | 2025-05-03 01:51 | TRUE
237 | ZT | 523.7329 | 0.2248525 | [1] | 295.9354 | 727.7346 | tematdb | v1.1.6 | tematdb_v1.1.6_completeTEPset_convertedOn_20250503_014937__range_1_to_424 | 2025-05-03 01:51 | TRUE
237 | ZT | 572.8682 | 0.2484987 | [1] | 295.9354 | 727.7346 | tematdb | v1.1.6 | tematdb_v1.1.6_completeTEPset_convertedOn_20250503_014937__range_1_to_424 | 2025-05-03 01:51 | TRUE
237 | ZT | 627.0125 | 0.2942895 | [1] | 295.9354 | 727.7346 | tematdb | v1.1.6 | tematdb_v1.1.6_completeTEPset_convertedOn_20250503_014937__range_1_to_424 | 2025-05-03 01:51 | TRUE
237 | ZT | 674.9553 | 0.3079893 | [1] | 295.9354 | 727.7346 | tematdb | v1.1.6 | tematdb_v1.1.6_completeTEPset_convertedOn_20250503_014937__range_1_to_424 | 2025-05-03 01:51 | TRUE
237 | ZT | 727.907 | 0.32 | [1] | 295.9354 | 727.7346 | tematdb | v1.1.6 | tematdb_v1.1.6_completeTEPset_convertedOn_20250503_014937__range_1_to_424 | 2025-05-03 01:51 | TRUE
238 | alpha | 300 | -0.0002191189 | [V/K] | 300 | 800 | tematdb | v1.1.6 | tematdb_v1.1.6_completeTEPset_convertedOn_20250503_014937__range_1_to_424 | 2025-05-03 01:51 | TRUE
238 | alpha | 399.897 | -0.0002290939 | [V/K] | 300 | 800 | tematdb | v1.1.6 | tematdb_v1.1.6_completeTEPset_convertedOn_20250503_014937__range_1_to_424 | 2025-05-03 01:51 | TRUE
238 | alpha | 500.0515 | -0.0002482128 | [V/K] | 300 | 800 | tematdb | v1.1.6 | tematdb_v1.1.6_completeTEPset_convertedOn_20250503_014937__range_1_to_424 | 2025-05-03 01:51 | TRUE
238 | alpha | 599.9485 | -0.0002565254 | [V/K] | 300 | 800 | tematdb | v1.1.6 | tematdb_v1.1.6_completeTEPset_convertedOn_20250503_014937__range_1_to_424 | 2025-05-03 01:51 | TRUE
238 | alpha | 699.8455 | -0.0002565254 | [V/K] | 300 | 800 | tematdb | v1.1.6 | tematdb_v1.1.6_completeTEPset_convertedOn_20250503_014937__range_1_to_424 | 2025-05-03 01:51 | TRUE
238 | alpha | 800 | -0.0002344971 | [V/K] | 300 | 800 | tematdb | v1.1.6 | tematdb_v1.1.6_completeTEPset_convertedOn_20250503_014937__range_1_to_424 | 2025-05-03 01:51 | TRUE
238 | rho | 300 | 1.166966e-05 | [Ohm-m] | 300 | 800 | tematdb | v1.1.6 | tematdb_v1.1.6_completeTEPset_convertedOn_20250503_014937__range_1_to_424 | 2025-05-03 01:51 | TRUE
238 | rho | 400.1079 | 1.267057e-05 | [Ohm-m] | 300 | 800 | tematdb | v1.1.6 | tematdb_v1.1.6_completeTEPset_convertedOn_20250503_014937__range_1_to_424 | 2025-05-03 01:51 | TRUE
238 | rho | 499.946 | 1.3e-05 | [Ohm-m] | 300 | 800 | tematdb | v1.1.6 | tematdb_v1.1.6_completeTEPset_convertedOn_20250503_014937__range_1_to_424 | 2025-05-03 01:51 | TRUE
238 | rho | 600.054 | 1.329243e-05 | [Ohm-m] | 300 | 800 | tematdb | v1.1.6 | tematdb_v1.1.6_completeTEPset_convertedOn_20250503_014937__range_1_to_424 | 2025-05-03 01:51 | TRUE
238 | rho | 699.8921 | 1.337449e-05 | [Ohm-m] | 300 | 800 | tematdb | v1.1.6 | tematdb_v1.1.6_completeTEPset_convertedOn_20250503_014937__range_1_to_424 | 2025-05-03 01:51 | TRUE
238 | rho | 800 | 1.365546e-05 | [Ohm-m] | 300 | 800 | tematdb | v1.1.6 | tematdb_v1.1.6_completeTEPset_convertedOn_20250503_014937__range_1_to_424 | 2025-05-03 01:51 | TRUE
238 | kappa | 300 | 4.705461 | [W/m/K] | 300 | 800 | tematdb | v1.1.6 | tematdb_v1.1.6_completeTEPset_convertedOn_20250503_014937__range_1_to_424 | 2025-05-03 01:51 | TRUE
238 | kappa | 400.0521 | 4.257833 | [W/m/K] | 300 | 800 | tematdb | v1.1.6 | tematdb_v1.1.6_completeTEPset_convertedOn_20250503_014937__range_1_to_424 | 2025-05-03 01:51 | TRUE
238 | kappa | 500.1042 | 3.819158 | [W/m/K] | 300 | 800 | tematdb | v1.1.6 | tematdb_v1.1.6_completeTEPset_convertedOn_20250503_014937__range_1_to_424 | 2025-05-03 01:51 | TRUE
238 | kappa | 599.8958 | 3.729633 | [W/m/K] | 300 | 800 | tematdb | v1.1.6 | tematdb_v1.1.6_completeTEPset_convertedOn_20250503_014937__range_1_to_424 | 2025-05-03 01:51 | TRUE
238 | kappa | 699.9479 | 3.837064 | [W/m/K] | 300 | 800 | tematdb | v1.1.6 | tematdb_v1.1.6_completeTEPset_convertedOn_20250503_014937__range_1_to_424 | 2025-05-03 01:51 | TRUE
238 | kappa | 800 | 4.199642 | [W/m/K] | 300 | 800 | tematdb | v1.1.6 | tematdb_v1.1.6_completeTEPset_convertedOn_20250503_014937__range_1_to_424 | 2025-05-03 01:51 | TRUE
238 | ZT | 300 | 0.1798067 | [1] | 300 | 800 | tematdb | v1.1.6 | tematdb_v1.1.6_completeTEPset_convertedOn_20250503_014937__range_1_to_424 | 2025-05-03 01:51 | TRUE
238 | ZT | 400 | 0.2700322 | [1] | 300 | 800 | tematdb | v1.1.6 | tematdb_v1.1.6_completeTEPset_convertedOn_20250503_014937__range_1_to_424 | 2025-05-03 01:51 | TRUE
238 | ZT | 500 | 0.3447905 | [1] | 300 | 800 | tematdb | v1.1.6 | tematdb_v1.1.6_completeTEPset_convertedOn_20250503_014937__range_1_to_424 | 2025-05-03 01:51 | TRUE
238 | ZT | 600 | 0.4827068 | [1] | 300 | 800 | tematdb | v1.1.6 | tematdb_v1.1.6_completeTEPset_convertedOn_20250503_014937__range_1_to_424 | 2025-05-03 01:51 | TRUE
238 | ZT | 700 | 0.5785177 | [1] | 300 | 800 | tematdb | v1.1.6 | tematdb_v1.1.6_completeTEPset_convertedOn_20250503_014937__range_1_to_424 | 2025-05-03 01:51 | TRUE
238 | ZT | 800 | 0.6008593 | [1] | 300 | 800 | tematdb | v1.1.6 | tematdb_v1.1.6_completeTEPset_convertedOn_20250503_014937__range_1_to_424 | 2025-05-03 01:51 | TRUE
239 | alpha | 297.9716 | -0.0001686572 | [V/K] | 298.8478 | 702.9412 | tematdb | v1.1.6 | tematdb_v1.1.6_completeTEPset_convertedOn_20250503_014937__range_1_to_424 | 2025-05-03 01:51 | TRUE
239 | alpha | 312.9817 | -0.0001785159 | [V/K] | 298.8478 | 702.9412 | tematdb | v1.1.6 | tematdb_v1.1.6_completeTEPset_convertedOn_20250503_014937__range_1_to_424 | 2025-05-03 01:51 | TRUE
239 | alpha | 322.9209 | -0.0001809541 | [V/K] | 298.8478 | 702.9412 | tematdb | v1.1.6 | tematdb_v1.1.6_completeTEPset_convertedOn_20250503_014937__range_1_to_424 | 2025-05-03 01:51 | TRUE
239 | alpha | 333.0629 | -0.0001809541 | [V/K] | 298.8478 | 702.9412 | tematdb | v1.1.6 | tematdb_v1.1.6_completeTEPset_convertedOn_20250503_014937__range_1_to_424 | 2025-05-03 01:51 | TRUE
239 | alpha | 343.002 | -0.0001785159 | [V/K] | 298.8478 | 702.9412 | tematdb | v1.1.6 | tematdb_v1.1.6_completeTEPset_convertedOn_20250503_014937__range_1_to_424 | 2025-05-03 01:51 | TRUE
239 | alpha | 352.9412 | -0.0001865724 | [V/K] | 298.8478 | 702.9412 | tematdb | v1.1.6 | tematdb_v1.1.6_completeTEPset_convertedOn_20250503_014937__range_1_to_424 | 2025-05-03 01:51 | TRUE
239 | alpha | 362.8803 | -0.0001842403 | [V/K] | 298.8478 | 702.9412 | tematdb | v1.1.6 | tematdb_v1.1.6_completeTEPset_convertedOn_20250503_014937__range_1_to_424 | 2025-05-03 01:51 | TRUE
239 | alpha | 373.0223 | -0.0001866784 | [V/K] | 298.8478 | 702.9412 | tematdb | v1.1.6 | tematdb_v1.1.6_completeTEPset_convertedOn_20250503_014937__range_1_to_424 | 2025-05-03 01:51 | TRUE
239 | alpha | 382.9615 | -0.0001909187 | [V/K] | 298.8478 | 702.9412 | tematdb | v1.1.6 | tematdb_v1.1.6_completeTEPset_convertedOn_20250503_014937__range_1_to_424 | 2025-05-03 01:51 | TRUE
239 | alpha | 392.9006 | -0.0001878445 | [V/K] | 298.8478 | 702.9412 | tematdb | v1.1.6 | tematdb_v1.1.6_completeTEPset_convertedOn_20250503_014937__range_1_to_424 | 2025-05-03 01:51 | TRUE
239 | alpha | 403.0426 | -0.0001932509 | [V/K] | 298.8478 | 702.9412 | tematdb | v1.1.6 | tematdb_v1.1.6_completeTEPset_convertedOn_20250503_014937__range_1_to_424 | 2025-05-03 01:51 | TRUE
239 | alpha | 412.9817 | -0.0001933569 | [V/K] | 298.8478 | 702.9412 | tematdb | v1.1.6 | tematdb_v1.1.6_completeTEPset_convertedOn_20250503_014937__range_1_to_424 | 2025-05-03 01:51 | TRUE
239 | alpha | 422.9209 | -0.0001966431 | [V/K] | 298.8478 | 702.9412 | tematdb | v1.1.6 | tematdb_v1.1.6_completeTEPset_convertedOn_20250503_014937__range_1_to_424 | 2025-05-03 01:51 | TRUE
239 | alpha | 433.0629 | -0.0002001413 | [V/K] | 298.8478 | 702.9412 | tematdb | v1.1.6 | tematdb_v1.1.6_completeTEPset_convertedOn_20250503_014937__range_1_to_424 | 2025-05-03 01:51 | TRUE
239 | alpha | 443.002 | -0.0001995053 | [V/K] | 298.8478 | 702.9412 | tematdb | v1.1.6 | tematdb_v1.1.6_completeTEPset_convertedOn_20250503_014937__range_1_to_424 | 2025-05-03 01:51 | TRUE
239 | alpha | 452.9412 | -0.0002022615 | [V/K] | 298.8478 | 702.9412 | tematdb | v1.1.6 | tematdb_v1.1.6_completeTEPset_convertedOn_20250503_014937__range_1_to_424 | 2025-05-03 01:51 | TRUE
239 | alpha | 463.0832 | -0.0002052297 | [V/K] | 298.8478 | 702.9412 | tematdb | v1.1.6 | tematdb_v1.1.6_completeTEPset_convertedOn_20250503_014937__range_1_to_424 | 2025-05-03 01:51 | TRUE
239 | alpha | 473.0223 | -0.0002056537 | [V/K] | 298.8478 | 702.9412 | tematdb | v1.1.6 | tematdb_v1.1.6_completeTEPset_convertedOn_20250503_014937__range_1_to_424 | 2025-05-03 01:51 | TRUE
239 | alpha | 482.9615 | -0.0002065018 | [V/K] | 298.8478 | 702.9412 | tematdb | v1.1.6 | tematdb_v1.1.6_completeTEPset_convertedOn_20250503_014937__range_1_to_424 | 2025-05-03 01:51 | TRUE
239 | alpha | 492.9006 | -0.0002056537 | [V/K] | 298.8478 | 702.9412 | tematdb | v1.1.6 | tematdb_v1.1.6_completeTEPset_convertedOn_20250503_014937__range_1_to_424 | 2025-05-03 01:51 | TRUE
239 | alpha | 503.0426 | -0.0002089399 | [V/K] | 298.8478 | 702.9412 | tematdb | v1.1.6 | tematdb_v1.1.6_completeTEPset_convertedOn_20250503_014937__range_1_to_424 | 2025-05-03 01:51 | TRUE
239 | alpha | 512.9817 | -0.0002077739 | [V/K] | 298.8478 | 702.9412 | tematdb | v1.1.6 | tematdb_v1.1.6_completeTEPset_convertedOn_20250503_014937__range_1_to_424 | 2025-05-03 01:51 | TRUE
239 | alpha | 522.9209 | -0.000210742 | [V/K] | 298.8478 | 702.9412 | tematdb | v1.1.6 | tematdb_v1.1.6_completeTEPset_convertedOn_20250503_014937__range_1_to_424 | 2025-05-03 01:51 | TRUE
239 | alpha | 533.0629 | -0.000210742 | [V/K] | 298.8478 | 702.9412 | tematdb | v1.1.6 | tematdb_v1.1.6_completeTEPset_convertedOn_20250503_014937__range_1_to_424 | 2025-05-03 01:51 | TRUE
239 | alpha | 543.002 | -0.0002130742 | [V/K] | 298.8478 | 702.9412 | tematdb | v1.1.6 | tematdb_v1.1.6_completeTEPset_convertedOn_20250503_014937__range_1_to_424 | 2025-05-03 01:51 | TRUE
239 | alpha | 552.9412 | -0.0002137102 | [V/K] | 298.8478 | 702.9412 | tematdb | v1.1.6 | tematdb_v1.1.6_completeTEPset_convertedOn_20250503_014937__range_1_to_424 | 2025-05-03 01:51 | TRUE
239 | alpha | 563.0832 | -0.0002165724 | [V/K] | 298.8478 | 702.9412 | tematdb | v1.1.6 | tematdb_v1.1.6_completeTEPset_convertedOn_20250503_014937__range_1_to_424 | 2025-05-03 01:51 | TRUE
239 | alpha | 573.0223 | -0.0002150883 | [V/K] | 298.8478 | 702.9412 | tematdb | v1.1.6 | tematdb_v1.1.6_completeTEPset_convertedOn_20250503_014937__range_1_to_424 | 2025-05-03 01:51 | TRUE
239 | alpha | 592.9006 | -0.0002150883 | [V/K] | 298.8478 | 702.9412 | tematdb | v1.1.6 | tematdb_v1.1.6_completeTEPset_convertedOn_20250503_014937__range_1_to_424 | 2025-05-03 01:51 | TRUE
239 | alpha | 603.0426 | -0.0002189046 | [V/K] | 298.8478 | 702.9412 | tematdb | v1.1.6 | tematdb_v1.1.6_completeTEPset_convertedOn_20250503_014937__range_1_to_424 | 2025-05-03 01:51 | TRUE
239 | alpha | 622.9209 | -0.0002199647 | [V/K] | 298.8478 | 702.9412 | tematdb | v1.1.6 | tematdb_v1.1.6_completeTEPset_convertedOn_20250503_014937__range_1_to_424 | 2025-05-03 01:51 | TRUE
239 | alpha | 633.0629 | -0.0002203887 | [V/K] | 298.8478 | 702.9412 | tematdb | v1.1.6 | tematdb_v1.1.6_completeTEPset_convertedOn_20250503_014937__range_1_to_424 | 2025-05-03 01:51 | TRUE
239 | alpha | 643.002 | -0.0002206007 | [V/K] | 298.8478 | 702.9412 | tematdb | v1.1.6 | tematdb_v1.1.6_completeTEPset_convertedOn_20250503_014937__range_1_to_424 | 2025-05-03 01:51 | TRUE
239 | alpha | 652.9412 | -0.0002238869 | [V/K] | 298.8478 | 702.9412 | tematdb | v1.1.6 | tematdb_v1.1.6_completeTEPset_convertedOn_20250503_014937__range_1_to_424 | 2025-05-03 01:51 | TRUE
239 | alpha | 663.0832 | -0.0002236749 | [V/K] | 298.8478 | 702.9412 | tematdb | v1.1.6 | tematdb_v1.1.6_completeTEPset_convertedOn_20250503_014937__range_1_to_424 | 2025-05-03 01:51 | TRUE
239 | alpha | 673.0223 | -0.0002202827 | [V/K] | 298.8478 | 702.9412 | tematdb | v1.1.6 | tematdb_v1.1.6_completeTEPset_convertedOn_20250503_014937__range_1_to_424 | 2025-05-03 01:51 | TRUE
239 | alpha | 682.9615 | -0.000224629 | [V/K] | 298.8478 | 702.9412 | tematdb | v1.1.6 | tematdb_v1.1.6_completeTEPset_convertedOn_20250503_014937__range_1_to_424 | 2025-05-03 01:51 | TRUE
239 | alpha | 692.9006 | -0.000224311 | [V/K] | 298.8478 | 702.9412 | tematdb | v1.1.6 | tematdb_v1.1.6_completeTEPset_convertedOn_20250503_014937__range_1_to_424 | 2025-05-03 01:51 | TRUE
239 | alpha | 703.0426 | -0.0002267491 | [V/K] | 298.8478 | 702.9412 | tematdb | v1.1.6 | tematdb_v1.1.6_completeTEPset_convertedOn_20250503_014937__range_1_to_424 | 2025-05-03 01:51 | TRUE
239 | rho | 298.0392 | 4.693079e-06 | [Ohm-m] | 298.8478 | 702.9412 | tematdb | v1.1.6 | tematdb_v1.1.6_completeTEPset_convertedOn_20250503_014937__range_1_to_424 | 2025-05-03 01:51 | TRUE
239 | rho | 312.9412 | 4.897094e-06 | [Ohm-m] | 298.8478 | 702.9412 | tematdb | v1.1.6 | tematdb_v1.1.6_completeTEPset_convertedOn_20250503_014937__range_1_to_424 | 2025-05-03 01:51 | TRUE
239 | rho | 322.9412 | 4.990591e-06 | [Ohm-m] | 298.8478 | 702.9412 | tematdb | v1.1.6 | tematdb_v1.1.6_completeTEPset_convertedOn_20250503_014937__range_1_to_424 | 2025-05-03 01:51 | TRUE
239 | rho | 332.9412 | 5.061883e-06 | [Ohm-m] | 298.8478 | 702.9412 | tematdb | v1.1.6 | tematdb_v1.1.6_completeTEPset_convertedOn_20250503_014937__range_1_to_424 | 2025-05-03 01:51 | TRUE
239 | rho | 342.9412 | 5.134194e-06 | [Ohm-m] | 298.8478 | 702.9412 | tematdb | v1.1.6 | tematdb_v1.1.6_completeTEPset_convertedOn_20250503_014937__range_1_to_424 | 2025-05-03 01:51 | TRUE
239 | rho | 352.9412 | 5.257015e-06 | [Ohm-m] | 298.8478 | 702.9412 | tematdb | v1.1.6 | tematdb_v1.1.6_completeTEPset_convertedOn_20250503_014937__range_1_to_424 | 2025-05-03 01:51 | TRUE
239 | rho | 362.9412 | 5.357384e-06 | [Ohm-m] | 298.8478 | 702.9412 | tematdb | v1.1.6 | tematdb_v1.1.6_completeTEPset_convertedOn_20250503_014937__range_1_to_424 | 2025-05-03 01:51 | TRUE
239 | rho | 372.9412 | 5.459669e-06 | [Ohm-m] | 298.8478 | 702.9412 | tematdb | v1.1.6 | tematdb_v1.1.6_completeTEPset_convertedOn_20250503_014937__range_1_to_424 | 2025-05-03 01:51 | TRUE
239 | rho | 382.9412 | 5.563907e-06 | [Ohm-m] | 298.8478 | 702.9412 | tematdb | v1.1.6 | tematdb_v1.1.6_completeTEPset_convertedOn_20250503_014937__range_1_to_424 | 2025-05-03 01:51 | TRUE
239 | rho | 392.9412 | 5.670135e-06 | [Ohm-m] | 298.8478 | 702.9412 | tematdb | v1.1.6 | tematdb_v1.1.6_completeTEPset_convertedOn_20250503_014937__range_1_to_424 | 2025-05-03 01:51 | TRUE
239 | rho | 402.9412 | 5.778392e-06 | [Ohm-m] | 298.8478 | 702.9412 | tematdb | v1.1.6 | tematdb_v1.1.6_completeTEPset_convertedOn_20250503_014937__range_1_to_424 | 2025-05-03 01:51 | TRUE
239 | rho | 412.9412 | 5.888715e-06 | [Ohm-m] | 298.8478 | 702.9412 | tematdb | v1.1.6 | tematdb_v1.1.6_completeTEPset_convertedOn_20250503_014937__range_1_to_424 | 2025-05-03 01:51 | TRUE
239 | rho | 422.9412 | 6.001145e-06 | [Ohm-m] | 298.8478 | 702.9412 | tematdb | v1.1.6 | tematdb_v1.1.6_completeTEPset_convertedOn_20250503_014937__range_1_to_424 | 2025-05-03 01:51 | TRUE
239 | rho | 432.9412 | 6.115721e-06 | [Ohm-m] | 298.8478 | 702.9412 | tematdb | v1.1.6 | tematdb_v1.1.6_completeTEPset_convertedOn_20250503_014937__range_1_to_424 | 2025-05-03 01:51 | TRUE
239 | rho | 442.9412 | 6.232484e-06 | [Ohm-m] | 298.8478 | 702.9412 | tematdb | v1.1.6 | tematdb_v1.1.6_completeTEPset_convertedOn_20250503_014937__range_1_to_424 | 2025-05-03 01:51 | TRUE
239 | rho | 452.9412 | 6.351477e-06 | [Ohm-m] | 298.8478 | 702.9412 | tematdb | v1.1.6 | tematdb_v1.1.6_completeTEPset_convertedOn_20250503_014937__range_1_to_424 | 2025-05-03 01:51 | TRUE
239 | rho | 462.9412 | 6.472742e-06 | [Ohm-m] | 298.8478 | 702.9412 | tematdb | v1.1.6 | tematdb_v1.1.6_completeTEPset_convertedOn_20250503_014937__range_1_to_424 | 2025-05-03 01:51 | TRUE
239 | rho | 472.9412 | 6.596322e-06 | [Ohm-m] | 298.8478 | 702.9412 | tematdb | v1.1.6 | tematdb_v1.1.6_completeTEPset_convertedOn_20250503_014937__range_1_to_424 | 2025-05-03 01:51 | TRUE
239 | rho | 482.9412 | 6.690553e-06 | [Ohm-m] | 298.8478 | 702.9412 | tematdb | v1.1.6 | tematdb_v1.1.6_completeTEPset_convertedOn_20250503_014937__range_1_to_424 | 2025-05-03 01:51 | TRUE
239 | rho | 492.9412 | 6.722261e-06 | [Ohm-m] | 298.8478 | 702.9412 | tematdb | v1.1.6 | tematdb_v1.1.6_completeTEPset_convertedOn_20250503_014937__range_1_to_424 | 2025-05-03 01:51 | TRUE
239 | rho | 502.9412 | 6.75412e-06 | [Ohm-m] | 298.8478 | 702.9412 | tematdb | v1.1.6 | tematdb_v1.1.6_completeTEPset_convertedOn_20250503_014937__range_1_to_424 | 2025-05-03 01:51 | TRUE
239 | rho | 512.9412 | 6.75412e-06 | [Ohm-m] | 298.8478 | 702.9412 | tematdb | v1.1.6 | tematdb_v1.1.6_completeTEPset_convertedOn_20250503_014937__range_1_to_424 | 2025-05-03 01:51 | TRUE
239 | rho | 522.9412 | 6.818292e-06 | [Ohm-m] | 298.8478 | 702.9412 | tematdb | v1.1.6 | tematdb_v1.1.6_completeTEPset_convertedOn_20250503_014937__range_1_to_424 | 2025-05-03 01:51 | TRUE
239 | rho | 532.9412 | 6.850605e-06 | [Ohm-m] | 298.8478 | 702.9412 | tematdb | v1.1.6 | tematdb_v1.1.6_completeTEPset_convertedOn_20250503_014937__range_1_to_424 | 2025-05-03 01:51 | TRUE
239 | rho | 542.9412 | 6.9814e-06 | [Ohm-m] | 298.8478 | 702.9412 | tematdb | v1.1.6 | tematdb_v1.1.6_completeTEPset_convertedOn_20250503_014937__range_1_to_424 | 2025-05-03 01:51 | TRUE
239 | rho | 552.9412 | 7.081132e-06 | [Ohm-m] | 298.8478 | 702.9412 | tematdb | v1.1.6 | tematdb_v1.1.6_completeTEPset_convertedOn_20250503_014937__range_1_to_424 | 2025-05-03 01:51 | TRUE
239 | rho | 562.9412 | 7.14841e-06 | [Ohm-m] | 298.8478 | 702.9412 | tematdb | v1.1.6 | tematdb_v1.1.6_completeTEPset_convertedOn_20250503_014937__range_1_to_424 | 2025-05-03 01:51 | TRUE
239 | rho | 572.9412 | 7.216327e-06 | [Ohm-m] | 298.8478 | 702.9412 | tematdb | v1.1.6 | tematdb_v1.1.6_completeTEPset_convertedOn_20250503_014937__range_1_to_424 | 2025-05-03 01:51 | TRUE
239 | rho | 582.9412 | 7.319415e-06 | [Ohm-m] | 298.8478 | 702.9412 | tematdb | v1.1.6 | tematdb_v1.1.6_completeTEPset_convertedOn_20250503_014937__range_1_to_424 | 2025-05-03 01:51 | TRUE
239 | rho | 592.9412 | 7.423976e-06 | [Ohm-m] | 298.8478 | 702.9412 | tematdb | v1.1.6 | tematdb_v1.1.6_completeTEPset_convertedOn_20250503_014937__range_1_to_424 | 2025-05-03 01:51 | TRUE
239 | rho | 602.9412 | 7.494511e-06 | [Ohm-m] | 298.8478 | 702.9412 | tematdb | v1.1.6 | tematdb_v1.1.6_completeTEPset_convertedOn_20250503_014937__range_1_to_424 | 2025-05-03 01:51 | TRUE
239 | rho | 612.9412 | 7.565717e-06 | [Ohm-m] | 298.8478 | 702.9412 | tematdb | v1.1.6 | tematdb_v1.1.6_completeTEPset_convertedOn_20250503_014937__range_1_to_424 | 2025-05-03 01:51 | TRUE
239 | rho | 622.9412 | 7.601573e-06 | [Ohm-m] | 298.8478 | 702.9412 | tematdb | v1.1.6 | tematdb_v1.1.6_completeTEPset_convertedOn_20250503_014937__range_1_to_424 | 2025-05-03 01:51 | TRUE
239 | rho | 632.9412 | 7.637599e-06 | [Ohm-m] | 298.8478 | 702.9412 | tematdb | v1.1.6 | tematdb_v1.1.6_completeTEPset_convertedOn_20250503_014937__range_1_to_424 | 2025-05-03 01:51 | TRUE
239 | rho | 642.9412 | 7.746705e-06 | [Ohm-m] | 298.8478 | 702.9412 | tematdb | v1.1.6 | tematdb_v1.1.6_completeTEPset_convertedOn_20250503_014937__range_1_to_424 | 2025-05-03 01:51 | TRUE
239 | rho | 652.9412 | 7.85737e-06 | [Ohm-m] | 298.8478 | 702.9412 | tematdb | v1.1.6 | tematdb_v1.1.6_completeTEPset_convertedOn_20250503_014937__range_1_to_424 | 2025-05-03 01:51 | TRUE
239 | rho | 662.9412 | 7.932023e-06 | [Ohm-m] | 298.8478 | 702.9412 | tematdb | v1.1.6 | tematdb_v1.1.6_completeTEPset_convertedOn_20250503_014937__range_1_to_424 | 2025-05-03 01:51 | TRUE
239 | rho | 672.9412 | 8.083465e-06 | [Ohm-m] | 298.8478 | 702.9412 | tematdb | v1.1.6 | tematdb_v1.1.6_completeTEPset_convertedOn_20250503_014937__range_1_to_424 | 2025-05-03 01:51 | TRUE
239 | rho | 682.9412 | 8.19894e-06 | [Ohm-m] | 298.8478 | 702.9412 | tematdb | v1.1.6 | tematdb_v1.1.6_completeTEPset_convertedOn_20250503_014937__range_1_to_424 | 2025-05-03 01:51 | TRUE
239 | rho | 692.9412 | 8.395076e-06 | [Ohm-m] | 298.8478 | 702.9412 | tematdb | v1.1.6 | tematdb_v1.1.6_completeTEPset_convertedOn_20250503_014937__range_1_to_424 | 2025-05-03 01:51 | TRUE
239 | rho | 702.9412 | 8.515003e-06 | [Ohm-m] | 298.8478 | 702.9412 | tematdb | v1.1.6 | tematdb_v1.1.6_completeTEPset_convertedOn_20250503_014937__range_1_to_424 | 2025-05-03 01:51 | TRUE
239 | kappa | 298.8478 | 4.148432 | [W/m/K] | 298.8478 | 702.9412 | tematdb | v1.1.6 | tematdb_v1.1.6_completeTEPset_convertedOn_20250503_014937__range_1_to_424 | 2025-05-03 01:51 | TRUE
239 | kappa | 313.0581 | 3.923489 | [W/m/K] | 298.8478 | 702.9412 | tematdb | v1.1.6 | tematdb_v1.1.6_completeTEPset_convertedOn_20250503_014937__range_1_to_424 | 2025-05-03 01:51 | TRUE
239 | kappa | 323.2357 | 3.868401 | [W/m/K] | 298.8478 | 702.9412 | tematdb | v1.1.6 | tematdb_v1.1.6_completeTEPset_convertedOn_20250503_014937__range_1_to_424 | 2025-05-03 01:51 | TRUE
239 | kappa | 333.4133 | 3.808722 | [W/m/K] | 298.8478 | 702.9412 | tematdb | v1.1.6 | tematdb_v1.1.6_completeTEPset_convertedOn_20250503_014937__range_1_to_424 | 2025-05-03 01:51 | TRUE
239 | kappa | 343.2069 | 3.771997 | [W/m/K] | 298.8478 | 702.9412 | tematdb | v1.1.6 | tematdb_v1.1.6_completeTEPset_convertedOn_20250503_014937__range_1_to_424 | 2025-05-03 01:51 | TRUE
239 | kappa | 353.3845 | 3.781178 | [W/m/K] | 298.8478 | 702.9412 | tematdb | v1.1.6 | tematdb_v1.1.6_completeTEPset_convertedOn_20250503_014937__range_1_to_424 | 2025-05-03 01:51 | TRUE
239 | kappa | 363.3701 | 3.72609 | [W/m/K] | 298.8478 | 702.9412 | tematdb | v1.1.6 | tematdb_v1.1.6_completeTEPset_convertedOn_20250503_014937__range_1_to_424 | 2025-05-03 01:51 | TRUE
239 | kappa | 372.9717 | 3.671002 | [W/m/K] | 298.8478 | 702.9412 | tematdb | v1.1.6 | tematdb_v1.1.6_completeTEPset_convertedOn_20250503_014937__range_1_to_424 | 2025-05-03 01:51 | TRUE
239 | kappa | 382.9573 | 3.643458 | [W/m/K] | 298.8478 | 702.9412 | tematdb | v1.1.6 | tematdb_v1.1.6_completeTEPset_convertedOn_20250503_014937__range_1_to_424 | 2025-05-03 01:51 | TRUE
239 | kappa | 393.1349 | 3.592961 | [W/m/K] | 298.8478 | 702.9412 | tematdb | v1.1.6 | tematdb_v1.1.6_completeTEPset_convertedOn_20250503_014937__range_1_to_424 | 2025-05-03 01:51 | TRUE
239 | kappa | 402.9285 | 3.58378 | [W/m/K] | 298.8478 | 702.9412 | tematdb | v1.1.6 | tematdb_v1.1.6_completeTEPset_convertedOn_20250503_014937__range_1_to_424 | 2025-05-03 01:51 | TRUE
239 | kappa | 413.1061 | 3.510329 | [W/m/K] | 298.8478 | 702.9412 | tematdb | v1.1.6 | tematdb_v1.1.6_completeTEPset_convertedOn_20250503_014937__range_1_to_424 | 2025-05-03 01:51 | TRUE
239 | kappa | 423.0917 | 3.496557 | [W/m/K] | 298.8478 | 702.9412 | tematdb | v1.1.6 | tematdb_v1.1.6_completeTEPset_convertedOn_20250503_014937__range_1_to_424 | 2025-05-03 01:51 | TRUE
239 | kappa | 433.0773 | 3.505738 | [W/m/K] | 298.8478 | 702.9412 | tematdb | v1.1.6 | tematdb_v1.1.6_completeTEPset_convertedOn_20250503_014937__range_1_to_424 | 2025-05-03 01:51 | TRUE
239 | kappa | 443.0629 | 3.45065 | [W/m/K] | 298.8478 | 702.9412 | tematdb | v1.1.6 | tematdb_v1.1.6_completeTEPset_convertedOn_20250503_014937__range_1_to_424 | 2025-05-03 01:51 | TRUE
239 | kappa | 453.0485 | 3.418516 | [W/m/K] | 298.8478 | 702.9412 | tematdb | v1.1.6 | tematdb_v1.1.6_completeTEPset_convertedOn_20250503_014937__range_1_to_424 | 2025-05-03 01:51 | TRUE
239 | kappa | 463.0341 | 3.386381 | [W/m/K] | 298.8478 | 702.9412 | tematdb | v1.1.6 | tematdb_v1.1.6_completeTEPset_convertedOn_20250503_014937__range_1_to_424 | 2025-05-03 01:51 | TRUE
239 | kappa | 473.0197 | 3.363428 | [W/m/K] | 298.8478 | 702.9412 | tematdb | v1.1.6 | tematdb_v1.1.6_completeTEPset_convertedOn_20250503_014937__range_1_to_424 | 2025-05-03 01:51 | TRUE
239 | kappa | 483.0053 | 3.358837 | [W/m/K] | 298.8478 | 702.9412 | tematdb | v1.1.6 | tematdb_v1.1.6_completeTEPset_convertedOn_20250503_014937__range_1_to_424 | 2025-05-03 01:51 | TRUE
239 | kappa | 492.9909 | 3.386381 | [W/m/K] | 298.8478 | 702.9412 | tematdb | v1.1.6 | tematdb_v1.1.6_completeTEPset_convertedOn_20250503_014937__range_1_to_424 | 2025-05-03 01:51 | TRUE
239 | kappa | 502.9765 | 3.345065 | [W/m/K] | 298.8478 | 702.9412 | tematdb | v1.1.6 | tematdb_v1.1.6_completeTEPset_convertedOn_20250503_014937__range_1_to_424 | 2025-05-03 01:51 | TRUE
239 | kappa | 512.9621 | 3.294568 | [W/m/K] | 298.8478 | 702.9412 | tematdb | v1.1.6 | tematdb_v1.1.6_completeTEPset_convertedOn_20250503_014937__range_1_to_424 | 2025-05-03 01:51 | TRUE
239 | kappa | 522.9477 | 3.276205 | [W/m/K] | 298.8478 | 702.9412 | tematdb | v1.1.6 | tematdb_v1.1.6_completeTEPset_convertedOn_20250503_014937__range_1_to_424 | 2025-05-03 01:51 | TRUE
239 | kappa | 532.9333 | 3.267024 | [W/m/K] | 298.8478 | 702.9412 | tematdb | v1.1.6 | tematdb_v1.1.6_completeTEPset_convertedOn_20250503_014937__range_1_to_424 | 2025-05-03 01:51 | TRUE
239 | kappa | 542.9189 | 3.253252 | [W/m/K] | 298.8478 | 702.9412 | tematdb | v1.1.6 | tematdb_v1.1.6_completeTEPset_convertedOn_20250503_014937__range_1_to_424 | 2025-05-03 01:51 | TRUE
239 | kappa | 552.9045 | 3.230298 | [W/m/K] | 298.8478 | 702.9412 | tematdb | v1.1.6 | tematdb_v1.1.6_completeTEPset_convertedOn_20250503_014937__range_1_to_424 | 2025-05-03 01:51 | TRUE
239 | kappa | 563.0821 | 3.216526 | [W/m/K] | 298.8478 | 702.9412 | tematdb | v1.1.6 | tematdb_v1.1.6_completeTEPset_convertedOn_20250503_014937__range_1_to_424 | 2025-05-03 01:51 | TRUE
239 | kappa | 573.0677 | 3.248661 | [W/m/K] | 298.8478 | 702.9412 | tematdb | v1.1.6 | tematdb_v1.1.6_completeTEPset_convertedOn_20250503_014937__range_1_to_424 | 2025-05-03 01:51 | TRUE
239 | kappa | 583.0533 | 3.23948 | [W/m/K] | 298.8478 | 702.9412 | tematdb | v1.1.6 | tematdb_v1.1.6_completeTEPset_convertedOn_20250503_014937__range_1_to_424 | 2025-05-03 01:51 | TRUE
239 | kappa | 593.0389 | 3.193573 | [W/m/K] | 298.8478 | 702.9412 | tematdb | v1.1.6 | tematdb_v1.1.6_completeTEPset_convertedOn_20250503_014937__range_1_to_424 | 2025-05-03 01:51 | TRUE
239 | kappa | 603.0245 | 3.179801 | [W/m/K] | 298.8478 | 702.9412 | tematdb | v1.1.6 | tematdb_v1.1.6_completeTEPset_convertedOn_20250503_014937__range_1_to_424 | 2025-05-03 01:51 | TRUE
239 | kappa | 613.0101 | 3.198164 | [W/m/K] | 298.8478 | 702.9412 | tematdb | v1.1.6 | tematdb_v1.1.6_completeTEPset_convertedOn_20250503_014937__range_1_to_424 | 2025-05-03 01:51 | TRUE
239 | kappa | 622.9957 | 3.188982 | [W/m/K] | 298.8478 | 702.9412 | tematdb | v1.1.6 | tematdb_v1.1.6_completeTEPset_convertedOn_20250503_014937__range_1_to_424 | 2025-05-03 01:51 | TRUE
239 | kappa | 632.9813 | 3.225708 | [W/m/K] | 298.8478 | 702.9412 | tematdb | v1.1.6 | tematdb_v1.1.6_completeTEPset_convertedOn_20250503_014937__range_1_to_424 | 2025-05-03 01:51 | TRUE
239 | kappa | 642.9669 | 3.257842 | [W/m/K] | 298.8478 | 702.9412 | tematdb | v1.1.6 | tematdb_v1.1.6_completeTEPset_convertedOn_20250503_014937__range_1_to_424 | 2025-05-03 01:51 | TRUE
239 | kappa | 652.9525 | 3.216526 | [W/m/K] | 298.8478 | 702.9412 | tematdb | v1.1.6 | tematdb_v1.1.6_completeTEPset_convertedOn_20250503_014937__range_1_to_424 | 2025-05-03 01:51 | TRUE
239 | kappa | 662.9381 | 3.179801 | [W/m/K] | 298.8478 | 702.9412 | tematdb | v1.1.6 | tematdb_v1.1.6_completeTEPset_convertedOn_20250503_014937__range_1_to_424 | 2025-05-03 01:51 | TRUE
239 | kappa | 672.9237 | 3.179801 | [W/m/K] | 298.8478 | 702.9412 | tematdb | v1.1.6 | tematdb_v1.1.6_completeTEPset_convertedOn_20250503_014937__range_1_to_424 | 2025-05-03 01:51 | TRUE
239 | kappa | 682.9093 | 3.326702 | [W/m/K] | 298.8478 | 702.9412 | tematdb | v1.1.6 | tematdb_v1.1.6_completeTEPset_convertedOn_20250503_014937__range_1_to_424 | 2025-05-03 01:51 | TRUE
239 | kappa | 693.0869 | 3.335884 | [W/m/K] | 298.8478 | 702.9412 | tematdb | v1.1.6 | tematdb_v1.1.6_completeTEPset_convertedOn_20250503_014937__range_1_to_424 | 2025-05-03 01:51 | TRUE
239 | kappa | 703.0725 | 3.257842 | [W/m/K] | 298.8478 | 702.9412 | tematdb | v1.1.6 | tematdb_v1.1.6_completeTEPset_convertedOn_20250503_014937__range_1_to_424 | 2025-05-03 01:51 | TRUE
239 | ZT | 297.5179 | 0.4399002 | [1] | 298.8478 | 702.9412 | tematdb | v1.1.6 | tematdb_v1.1.6_completeTEPset_convertedOn_20250503_014937__range_1_to_424 | 2025-05-03 01:51 | TRUE
239 | ZT | 312.9833 | 0.5276808 | [1] | 298.8478 | 702.9412 | tematdb | v1.1.6 | tematdb_v1.1.6_completeTEPset_convertedOn_20250503_014937__range_1_to_424 | 2025-05-03 01:51 | TRUE
239 | ZT | 322.9117 | 0.557606 | [1] | 298.8478 | 702.9412 | tematdb | v1.1.6 | tematdb_v1.1.6_completeTEPset_convertedOn_20250503_014937__range_1_to_424 | 2025-05-03 01:51 | TRUE
239 | ZT | 332.6492 | 0.5715711 | [1] | 298.8478 | 702.9412 | tematdb | v1.1.6 | tematdb_v1.1.6_completeTEPset_convertedOn_20250503_014937__range_1_to_424 | 2025-05-03 01:51 | TRUE
239 | ZT | 342.9594 | 0.5685786 | [1] | 298.8478 | 702.9412 | tematdb | v1.1.6 | tematdb_v1.1.6_completeTEPset_convertedOn_20250503_014937__range_1_to_424 | 2025-05-03 01:51 | TRUE
239 | ZT | 352.6969 | 0.6234414 | [1] | 298.8478 | 702.9412 | tematdb | v1.1.6 | tematdb_v1.1.6_completeTEPset_convertedOn_20250503_014937__range_1_to_424 | 2025-05-03 01:51 | TRUE
239 | ZT | 362.8162 | 0.6224439 | [1] | 298.8478 | 702.9412 | tematdb | v1.1.6 | tematdb_v1.1.6_completeTEPset_convertedOn_20250503_014937__range_1_to_424 | 2025-05-03 01:51 | TRUE
239 | ZT | 372.7446 | 0.6573566 | [1] | 298.8478 | 702.9412 | tematdb | v1.1.6 | tematdb_v1.1.6_completeTEPset_convertedOn_20250503_014937__range_1_to_424 | 2025-05-03 01:51 | TRUE
239 | ZT | 382.864 | 0.6952618 | [1] | 298.8478 | 702.9412 | tematdb | v1.1.6 | tematdb_v1.1.6_completeTEPset_convertedOn_20250503_014937__range_1_to_424 | 2025-05-03 01:51 | TRUE
239 | ZT | 392.9833 | 0.6912718 | [1] | 298.8478 | 702.9412 | tematdb | v1.1.6 | tematdb_v1.1.6_completeTEPset_convertedOn_20250503_014937__range_1_to_424 | 2025-05-03 01:51 | TRUE
239 | ZT | 402.9117 | 0.7371571 | [1] | 298.8478 | 702.9412 | tematdb | v1.1.6 | tematdb_v1.1.6_completeTEPset_convertedOn_20250503_014937__range_1_to_424 | 2025-05-03 01:51 | TRUE
239 | ZT | 412.6492 | 0.7600998 | [1] | 298.8478 | 702.9412 | tematdb | v1.1.6 | tematdb_v1.1.6_completeTEPset_convertedOn_20250503_014937__range_1_to_424 | 2025-05-03 01:51 | TRUE
239 | ZT | 422.9594 | 0.79601 | [1] | 298.8478 | 702.9412 | tematdb | v1.1.6 | tematdb_v1.1.6_completeTEPset_convertedOn_20250503_014937__range_1_to_424 | 2025-05-03 01:51 | TRUE
239 | ZT | 432.6969 | 0.8249377 | [1] | 298.8478 | 702.9412 | tematdb | v1.1.6 | tematdb_v1.1.6_completeTEPset_convertedOn_20250503_014937__range_1_to_424 | 2025-05-03 01:51 | TRUE
239 | ZT | 443.0072 | 0.8418953 | [1] | 298.8478 | 702.9412 | tematdb | v1.1.6 | tematdb_v1.1.6_completeTEPset_convertedOn_20250503_014937__range_1_to_424 | 2025-05-03 01:51 | TRUE
239 | ZT | 452.9356 | 0.874813 | [1] | 298.8478 | 702.9412 | tematdb | v1.1.6 | tematdb_v1.1.6_completeTEPset_convertedOn_20250503_014937__range_1_to_424 | 2025-05-03 01:51 | TRUE
239 | ZT | 463.0549 | 0.9097257 | [1] | 298.8478 | 702.9412 | tematdb | v1.1.6 | tematdb_v1.1.6_completeTEPset_convertedOn_20250503_014937__range_1_to_424 | 2025-05-03 01:51 | TRUE
239 | ZT | 472.9833 | 0.9326683 | [1] | 298.8478 | 702.9412 | tematdb | v1.1.6 | tematdb_v1.1.6_completeTEPset_convertedOn_20250503_014937__range_1_to_424 | 2025-05-03 01:51 | TRUE
239 | ZT | 482.9117 | 0.9486284 | [1] | 298.8478 | 702.9412 | tematdb | v1.1.6 | tematdb_v1.1.6_completeTEPset_convertedOn_20250503_014937__range_1_to_424 | 2025-05-03 01:51 | TRUE
239 | ZT | 493.031 | 0.9416459 | [1] | 298.8478 | 702.9412 | tematdb | v1.1.6 | tematdb_v1.1.6_completeTEPset_convertedOn_20250503_014937__range_1_to_424 | 2025-05-03 01:51 | TRUE
239 | ZT | 502.9594 | 0.9945137 | [1] | 298.8478 | 702.9412 | tematdb | v1.1.6 | tematdb_v1.1.6_completeTEPset_convertedOn_20250503_014937__range_1_to_424 | 2025-05-03 01:51 | TRUE
239 | ZT | 513.0788 | 1.009476 | [1] | 298.8478 | 702.9412 | tematdb | v1.1.6 | tematdb_v1.1.6_completeTEPset_convertedOn_20250503_014937__range_1_to_424 | 2025-05-03 01:51 | TRUE
239 | ZT | 523.0072 | 1.051372 | [1] | 298.8478 | 702.9412 | tematdb | v1.1.6 | tematdb_v1.1.6_completeTEPset_convertedOn_20250503_014937__range_1_to_424 | 2025-05-03 01:51 | TRUE
239 | ZT | 532.9356 | 1.064339 | [1] | 298.8478 | 702.9412 | tematdb | v1.1.6 | tematdb_v1.1.6_completeTEPset_convertedOn_20250503_014937__range_1_to_424 | 2025-05-03 01:51 | TRUE
239 | ZT | 543.0549 | 1.099252 | [1] | 298.8478 | 702.9412 | tematdb | v1.1.6 | tematdb_v1.1.6_completeTEPset_convertedOn_20250503_014937__range_1_to_424 | 2025-05-03 01:51 | TRUE
239 | ZT | 552.9833 | 1.126185 | [1] | 298.8478 | 702.9412 | tematdb | v1.1.6 | tematdb_v1.1.6_completeTEPset_convertedOn_20250503_014937__range_1_to_424 | 2025-05-03 01:51 | TRUE
239 | ZT | 562.9117 | 1.173067 | [1] | 298.8478 | 702.9412 | tematdb | v1.1.6 | tematdb_v1.1.6_completeTEPset_convertedOn_20250503_014937__range_1_to_424 | 2025-05-03 01:51 | TRUE
239 | ZT | 573.031 | 1.150125 | [1] | 298.8478 | 702.9412 | tematdb | v1.1.6 | tematdb_v1.1.6_completeTEPset_convertedOn_20250503_014937__range_1_to_424 | 2025-05-03 01:51 | TRUE
239 | ZT | 593.0788 | 1.186035 | [1] | 298.8478 | 702.9412 | tematdb | v1.1.6 | tematdb_v1.1.6_completeTEPset_convertedOn_20250503_014937__range_1_to_424 | 2025-05-03 01:51 | TRUE
239 | ZT | 603.0072 | 1.2399 | [1] | 298.8478 | 702.9412 | tematdb | v1.1.6 | tematdb_v1.1.6_completeTEPset_convertedOn_20250503_014937__range_1_to_424 | 2025-05-03 01:51 | TRUE
239 | ZT | 623.0549 | 1.266833 | [1] | 298.8478 | 702.9412 | tematdb | v1.1.6 | tematdb_v1.1.6_completeTEPset_convertedOn_20250503_014937__range_1_to_424 | 2025-05-03 01:51 | TRUE
239 | ZT | 632.9833 | 1.260848 | [1] | 298.8478 | 702.9412 | tematdb | v1.1.6 | tematdb_v1.1.6_completeTEPset_convertedOn_20250503_014937__range_1_to_424 | 2025-05-03 01:51 | TRUE
239 | ZT | 642.9117 | 1.246883 | [1] | 298.8478 | 702.9412 | tematdb | v1.1.6 | tematdb_v1.1.6_completeTEPset_convertedOn_20250503_014937__range_1_to_424 | 2025-05-03 01:51 | TRUE
239 | ZT | 653.031 | 1.313716 | [1] | 298.8478 | 702.9412 | tematdb | v1.1.6 | tematdb_v1.1.6_completeTEPset_convertedOn_20250503_014937__range_1_to_424 | 2025-05-03 01:51 | TRUE
239 | ZT | 662.9594 | 1.326683 | [1] | 298.8478 | 702.9412 | tematdb | v1.1.6 | tematdb_v1.1.6_completeTEPset_convertedOn_20250503_014937__range_1_to_424 | 2025-05-03 01:51 | TRUE
239 | ZT | 673.0788 | 1.291771 | [1] | 298.8478 | 702.9412 | tematdb | v1.1.6 | tematdb_v1.1.6_completeTEPset_convertedOn_20250503_014937__range_1_to_424 | 2025-05-03 01:51 | TRUE
239 | ZT | 683.0072 | 1.278803 | [1] | 298.8478 | 702.9412 | tematdb | v1.1.6 | tematdb_v1.1.6_completeTEPset_convertedOn_20250503_014937__range_1_to_424 | 2025-05-03 01:51 | TRUE
239 | ZT | 692.9356 | 1.269825 | [1] | 298.8478 | 702.9412 | tematdb | v1.1.6 | tematdb_v1.1.6_completeTEPset_convertedOn_20250503_014937__range_1_to_424 | 2025-05-03 01:51 | TRUE
239 | ZT | 703.0549 | 1.318703 | [1] | 298.8478 | 702.9412 | tematdb | v1.1.6 | tematdb_v1.1.6_completeTEPset_convertedOn_20250503_014937__range_1_to_424 | 2025-05-03 01:51 | TRUE
241 | alpha | 300 | -0.0001282847 | [V/K] | 300 | 849.9017 | tematdb | v1.1.6 | tematdb_v1.1.6_completeTEPset_convertedOn_20250503_014937__range_1_to_424 | 2025-05-03 01:51 | TRUE
241 | alpha | 324.9351 | -0.0001297618 | [V/K] | 300 | 849.9017 | tematdb | v1.1.6 | tematdb_v1.1.6_completeTEPset_convertedOn_20250503_014937__range_1_to_424 | 2025-05-03 01:51 | TRUE
241 | alpha | 349.8701 | -0.0001311912 | [V/K] | 300 | 849.9017 | tematdb | v1.1.6 | tematdb_v1.1.6_completeTEPset_convertedOn_20250503_014937__range_1_to_424 | 2025-05-03 01:51 | TRUE
241 | alpha | 375.0649 | -0.0001326683 | [V/K] | 300 | 849.9017 | tematdb | v1.1.6 | tematdb_v1.1.6_completeTEPset_convertedOn_20250503_014937__range_1_to_424 | 2025-05-03 01:51 | TRUE
241 | alpha | 400 | -0.000137433 | [V/K] | 300 | 849.9017 | tematdb | v1.1.6 | tematdb_v1.1.6_completeTEPset_convertedOn_20250503_014937__range_1_to_424 | 2025-05-03 01:51 | TRUE
241 | alpha | 424.9351 | -0.000143103 | [V/K] | 300 | 849.9017 | tematdb | v1.1.6 | tematdb_v1.1.6_completeTEPset_convertedOn_20250503_014937__range_1_to_424 | 2025-05-03 01:51 | TRUE
241 | alpha | 450.1299 | -0.0001485825 | [V/K] | 300 | 849.9017 | tematdb | v1.1.6 | tematdb_v1.1.6_completeTEPset_convertedOn_20250503_014937__range_1_to_424 | 2025-05-03 01:51 | TRUE
241 | alpha | 475.0649 | -0.0001527755 | [V/K] | 300 | 849.9017 | tematdb | v1.1.6 | tematdb_v1.1.6_completeTEPset_convertedOn_20250503_014937__range_1_to_424 | 2025-05-03 01:51 | TRUE
241 | alpha | 500 | -0.0001559678 | [V/K] | 300 | 849.9017 | tematdb | v1.1.6 | tematdb_v1.1.6_completeTEPset_convertedOn_20250503_014937__range_1_to_424 | 2025-05-03 01:51 | TRUE
241 | alpha | 524.9351 | -0.0001591602 | [V/K] | 300 | 849.9017 | tematdb | v1.1.6 | tematdb_v1.1.6_completeTEPset_convertedOn_20250503_014937__range_1_to_424 | 2025-05-03 01:51 | TRUE
241 | alpha | 550.1299 | -0.0001625432 | [V/K] | 300 | 849.9017 | tematdb | v1.1.6 | tematdb_v1.1.6_completeTEPset_convertedOn_20250503_014937__range_1_to_424 | 2025-05-03 01:51 | TRUE
241 | alpha | 575.0649 | -0.0001663073 | [V/K] | 300 | 849.9017 | tematdb | v1.1.6 | tematdb_v1.1.6_completeTEPset_convertedOn_20250503_014937__range_1_to_424 | 2025-05-03 01:51 | TRUE
241 | alpha | 600 | -0.0001700715 | [V/K] | 300 | 849.9017 | tematdb | v1.1.6 | tematdb_v1.1.6_completeTEPset_convertedOn_20250503_014937__range_1_to_424 | 2025-05-03 01:51 | TRUE
241 | alpha | 624.9351 | -0.0001729303 | [V/K] | 300 | 849.9017 | tematdb | v1.1.6 | tematdb_v1.1.6_completeTEPset_convertedOn_20250503_014937__range_1_to_424 | 2025-05-03 01:51 | TRUE
241 | alpha | 650.1299 | -0.0001758845 | [V/K] | 300 | 849.9017 | tematdb | v1.1.6 | tematdb_v1.1.6_completeTEPset_convertedOn_20250503_014937__range_1_to_424 | 2025-05-03 01:51 | TRUE
241 | alpha | 675.0649 | -0.0001787909 | [V/K] | 300 | 849.9017 | tematdb | v1.1.6 | tematdb_v1.1.6_completeTEPset_convertedOn_20250503_014937__range_1_to_424 | 2025-05-03 01:51 | TRUE
241 | alpha | 700 | -0.0001812686 | [V/K] | 300 | 849.9017 | tematdb | v1.1.6 | tematdb_v1.1.6_completeTEPset_convertedOn_20250503_014937__range_1_to_424 | 2025-05-03 01:51 | TRUE
241 | alpha | 724.9351 | -0.0001837463 | [V/K] | 300 | 849.9017 | tematdb | v1.1.6 | tematdb_v1.1.6_completeTEPset_convertedOn_20250503_014937__range_1_to_424 | 2025-05-03 01:51 | TRUE
241 | alpha | 750.1299 | -0.0001862239 | [V/K] | 300 | 849.9017 | tematdb | v1.1.6 | tematdb_v1.1.6_completeTEPset_convertedOn_20250503_014937__range_1_to_424 | 2025-05-03 01:51 | TRUE
241 | alpha | 775.0649 | -0.000187701 | [V/K] | 300 | 849.9017 | tematdb | v1.1.6 | tematdb_v1.1.6_completeTEPset_convertedOn_20250503_014937__range_1_to_424 | 2025-05-03 01:51 | TRUE
241 | alpha | 800 | -0.0001892734 | [V/K] | 300 | 849.9017 | tematdb | v1.1.6 | tematdb_v1.1.6_completeTEPset_convertedOn_20250503_014937__range_1_to_424 | 2025-05-03 01:51 | TRUE
241 | alpha | 824.9351 | -0.0001907981 | [V/K] | 300 | 849.9017 | tematdb | v1.1.6 | tematdb_v1.1.6_completeTEPset_convertedOn_20250503_014937__range_1_to_424 | 2025-05-03 01:51 | TRUE
241 | alpha | 850.1299 | -0.0001922752 | [V/K] | 300 | 849.9017 | tematdb | v1.1.6 | tematdb_v1.1.6_completeTEPset_convertedOn_20250503_014937__range_1_to_424 | 2025-05-03 01:51 | TRUE
241 | rho | 300 | 5.14553e-06 | [Ohm-m] | 300 | 849.9017 | tematdb | v1.1.6 | tematdb_v1.1.6_completeTEPset_convertedOn_20250503_014937__range_1_to_424 | 2025-05-03 01:51 | TRUE
241 | rho | 325.0527 | 5.337886e-06 | [Ohm-m] | 300 | 849.9017 | tematdb | v1.1.6 | tematdb_v1.1.6_completeTEPset_convertedOn_20250503_014937__range_1_to_424 | 2025-05-03 01:51 | TRUE
241 | rho | 350.1055 | 5.549327e-06 | [Ohm-m] | 300 | 849.9017 | tematdb | v1.1.6 | tematdb_v1.1.6_completeTEPset_convertedOn_20250503_014937__range_1_to_424 | 2025-05-03 01:51 | TRUE
241 | rho | 374.8945 | 5.77821e-06 | [Ohm-m] | 300 | 849.9017 | tematdb | v1.1.6 | tematdb_v1.1.6_completeTEPset_convertedOn_20250503_014937__range_1_to_424 | 2025-05-03 01:51 | TRUE
241 | rho | 399.9473 | 5.978261e-06 | [Ohm-m] | 300 | 849.9017 | tematdb | v1.1.6 | tematdb_v1.1.6_completeTEPset_convertedOn_20250503_014937__range_1_to_424 | 2025-05-03 01:51 | TRUE
241 | rho | 425 | 6.174636e-06 | [Ohm-m] | 300 | 849.9017 | tematdb | v1.1.6 | tematdb_v1.1.6_completeTEPset_convertedOn_20250503_014937__range_1_to_424 | 2025-05-03 01:51 | TRUE
241 | rho | 450.0527 | 6.384351e-06 | [Ohm-m] | 300 | 849.9017 | tematdb | v1.1.6 | tematdb_v1.1.6_completeTEPset_convertedOn_20250503_014937__range_1_to_424 | 2025-05-03 01:51 | TRUE
241 | rho | 475.1055 | 6.591212e-06 | [Ohm-m] | 300 | 849.9017 | tematdb | v1.1.6 | tematdb_v1.1.6_completeTEPset_convertedOn_20250503_014937__range_1_to_424 | 2025-05-03 01:51 | TRUE
241 | rho | 499.8945 | 6.79323e-06 | [Ohm-m] | 300 | 849.9017 | tematdb | v1.1.6 | tematdb_v1.1.6_completeTEPset_convertedOn_20250503_014937__range_1_to_424 | 2025-05-03 01:51 | TRUE
241 | rho | 524.9473 | 7.008023e-06 | [Ohm-m] | 300 | 849.9017 | tematdb | v1.1.6 | tematdb_v1.1.6_completeTEPset_convertedOn_20250503_014937__range_1_to_424 | 2025-05-03 01:51 | TRUE
241 | rho | 550 | 7.219251e-06 | [Ohm-m] | 300 | 849.9017 | tematdb | v1.1.6 | tematdb_v1.1.6_completeTEPset_convertedOn_20250503_014937__range_1_to_424 | 2025-05-03 01:51 | TRUE
241 | rho | 575.0527 | 7.402792e-06 | [Ohm-m] | 300 | 849.9017 | tematdb | v1.1.6 | tematdb_v1.1.6_completeTEPset_convertedOn_20250503_014937__range_1_to_424 | 2025-05-03 01:51 | TRUE
241 | rho | 600.1055 | 7.599795e-06 | [Ohm-m] | 300 | 849.9017 | tematdb | v1.1.6 | tematdb_v1.1.6_completeTEPset_convertedOn_20250503_014937__range_1_to_424 | 2025-05-03 01:51 | TRUE
241 | rho | 624.8945 | 7.778942e-06 | [Ohm-m] | 300 | 849.9017 | tematdb | v1.1.6 | tematdb_v1.1.6_completeTEPset_convertedOn_20250503_014937__range_1_to_424 | 2025-05-03 01:51 | TRUE
241 | rho | 649.9473 | 7.971014e-06 | [Ohm-m] | 300 | 849.9017 | tematdb | v1.1.6 | tematdb_v1.1.6_completeTEPset_convertedOn_20250503_014937__range_1_to_424 | 2025-05-03 01:51 | TRUE
241 | rho | 675 | 8.168317e-06 | [Ohm-m] | 300 | 849.9017 | tematdb | v1.1.6 | tematdb_v1.1.6_completeTEPset_convertedOn_20250503_014937__range_1_to_424 | 2025-05-03 01:51 | TRUE
241 | rho | 700.0527 | 8.342697e-06 | [Ohm-m] | 300 | 849.9017 | tematdb | v1.1.6 | tematdb_v1.1.6_completeTEPset_convertedOn_20250503_014937__range_1_to_424 | 2025-05-03 01:51 | TRUE
241 | rho | 725.1055 | 8.510029e-06 | [Ohm-m] | 300 | 849.9017 | tematdb | v1.1.6 | tematdb_v1.1.6_completeTEPset_convertedOn_20250503_014937__range_1_to_424 | 2025-05-03 01:51 | TRUE
241 | rho | 749.8945 | 8.674065e-06 | [Ohm-m] | 300 | 849.9017 | tematdb | v1.1.6 | tematdb_v1.1.6_completeTEPset_convertedOn_20250503_014937__range_1_to_424 | 2025-05-03 01:51 | TRUE
241 | rho | 774.9473 | 8.740436e-06 | [Ohm-m] | 300 | 849.9017 | tematdb | v1.1.6 | tematdb_v1.1.6_completeTEPset_convertedOn_20250503_014937__range_1_to_424 | 2025-05-03 01:51 | TRUE
241 | rho | 800 | 8.807829e-06 | [Ohm-m] | 300 | 849.9017 | tematdb | v1.1.6 | tematdb_v1.1.6_completeTEPset_convertedOn_20250503_014937__range_1_to_424 | 2025-05-03 01:51 | TRUE
241 | rho | 825.0527 | 8.886894e-06 | [Ohm-m] | 300 | 849.9017 | tematdb | v1.1.6 | tematdb_v1.1.6_completeTEPset_convertedOn_20250503_014937__range_1_to_424 | 2025-05-03 01:51 | TRUE
241 | rho | 850.1055 | 8.961979e-06 | [Ohm-m] | 300 | 849.9017 | tematdb | v1.1.6 | tematdb_v1.1.6_completeTEPset_convertedOn_20250503_014937__range_1_to_424 | 2025-05-03 01:51 | TRUE
241 | kappa | 300 | 2.663793 | [W/m/K] | 300 | 849.9017 | tematdb | v1.1.6 | tematdb_v1.1.6_completeTEPset_convertedOn_20250503_014937__range_1_to_424 | 2025-05-03 01:51 | TRUE
241 | kappa | 325.0737 | 2.637931 | [W/m/K] | 300 | 849.9017 | tematdb | v1.1.6 | tematdb_v1.1.6_completeTEPset_convertedOn_20250503_014937__range_1_to_424 | 2025-05-03 01:51 | TRUE
241 | kappa | 349.9017 | 2.603448 | [W/m/K] | 300 | 849.9017 | tematdb | v1.1.6 | tematdb_v1.1.6_completeTEPset_convertedOn_20250503_014937__range_1_to_424 | 2025-05-03 01:51 | TRUE
241 | kappa | 374.9754 | 2.571121 | [W/m/K] | 300 | 849.9017 | tematdb | v1.1.6 | tematdb_v1.1.6_completeTEPset_convertedOn_20250503_014937__range_1_to_424 | 2025-05-03 01:51 | TRUE
241 | kappa | 400.0492 | 2.545259 | [W/m/K] | 300 | 849.9017 | tematdb | v1.1.6 | tematdb_v1.1.6_completeTEPset_convertedOn_20250503_014937__range_1_to_424 | 2025-05-03 01:51 | TRUE
241 | kappa | 425.1229 | 2.508621 | [W/m/K] | 300 | 849.9017 | tematdb | v1.1.6 | tematdb_v1.1.6_completeTEPset_convertedOn_20250503_014937__range_1_to_424 | 2025-05-03 01:51 | TRUE
241 | kappa | 449.9508 | 2.478448 | [W/m/K] | 300 | 849.9017 | tematdb | v1.1.6 | tematdb_v1.1.6_completeTEPset_convertedOn_20250503_014937__range_1_to_424 | 2025-05-03 01:51 | TRUE
241 | kappa | 475.0246 | 2.448276 | [W/m/K] | 300 | 849.9017 | tematdb | v1.1.6 | tematdb_v1.1.6_completeTEPset_convertedOn_20250503_014937__range_1_to_424 | 2025-05-03 01:51 | TRUE
241 | kappa | 500.0983 | 2.439655 | [W/m/K] | 300 | 849.9017 | tematdb | v1.1.6 | tematdb_v1.1.6_completeTEPset_convertedOn_20250503_014937__range_1_to_424 | 2025-05-03 01:51 | TRUE
241 | kappa | 524.9263 | 2.424569 | [W/m/K] | 300 | 849.9017 | tematdb | v1.1.6 | tematdb_v1.1.6_completeTEPset_convertedOn_20250503_014937__range_1_to_424 | 2025-05-03 01:51 | TRUE
241 | kappa | 550 | 2.413793 | [W/m/K] | 300 | 849.9017 | tematdb | v1.1.6 | tematdb_v1.1.6_completeTEPset_convertedOn_20250503_014937__range_1_to_424 | 2025-05-03 01:51 | TRUE
241 | kappa | 575.0737 | 2.403017 | [W/m/K] | 300 | 849.9017 | tematdb | v1.1.6 | tematdb_v1.1.6_completeTEPset_convertedOn_20250503_014937__range_1_to_424 | 2025-05-03 01:51 | TRUE
241 | kappa | 599.9017 | 2.409483 | [W/m/K] | 300 | 849.9017 | tematdb | v1.1.6 | tematdb_v1.1.6_completeTEPset_convertedOn_20250503_014937__range_1_to_424 | 2025-05-03 01:51 | TRUE
241 | kappa | 624.9754 | 2.415948 | [W/m/K] | 300 | 849.9017 | tematdb | v1.1.6 | tematdb_v1.1.6_completeTEPset_convertedOn_20250503_014937__range_1_to_424 | 2025-05-03 01:51 | TRUE
241 | kappa | 650.0492 | 2.422414 | [W/m/K] | 300 | 849.9017 | tematdb | v1.1.6 | tematdb_v1.1.6_completeTEPset_convertedOn_20250503_014937__range_1_to_424 | 2025-05-03 01:51 | TRUE
241 | kappa | 674.8771 | 2.431034 | [W/m/K] | 300 | 849.9017 | tematdb | v1.1.6 | tematdb_v1.1.6_completeTEPset_convertedOn_20250503_014937__range_1_to_424 | 2025-05-03 01:51 | TRUE
241 | kappa | 699.9508 | 2.465517 | [W/m/K] | 300 | 849.9017 | tematdb | v1.1.6 | tematdb_v1.1.6_completeTEPset_convertedOn_20250503_014937__range_1_to_424 | 2025-05-03 01:51 | TRUE
241 | kappa | 725.0246 | 2.493534 | [W/m/K] | 300 | 849.9017 | tematdb | v1.1.6 | tematdb_v1.1.6_completeTEPset_convertedOn_20250503_014937__range_1_to_424 | 2025-05-03 01:51 | TRUE
241 | kappa | 750.0983 | 2.521552 | [W/m/K] | 300 | 849.9017 | tematdb | v1.1.6 | tematdb_v1.1.6_completeTEPset_convertedOn_20250503_014937__range_1_to_424 | 2025-05-03 01:51 | TRUE
241 | kappa | 774.9263 | 2.553879 | [W/m/K] | 300 | 849.9017 | tematdb | v1.1.6 | tematdb_v1.1.6_completeTEPset_convertedOn_20250503_014937__range_1_to_424 | 2025-05-03 01:51 | TRUE
241 | kappa | 800 | 2.586207 | [W/m/K] | 300 | 849.9017 | tematdb | v1.1.6 | tematdb_v1.1.6_completeTEPset_convertedOn_20250503_014937__range_1_to_424 | 2025-05-03 01:51 | TRUE
241 | kappa | 825.0737 | 2.614224 | [W/m/K] | 300 | 849.9017 | tematdb | v1.1.6 | tematdb_v1.1.6_completeTEPset_convertedOn_20250503_014937__range_1_to_424 | 2025-05-03 01:51 | TRUE
241 | kappa | 849.9017 | 2.642241 | [W/m/K] | 300 | 849.9017 | tematdb | v1.1.6 | tematdb_v1.1.6_completeTEPset_convertedOn_20250503_014937__range_1_to_424 | 2025-05-03 01:51 | TRUE
241 | ZT | 300 | 0.3579027 | [1] | 300 | 849.9017 | tematdb | v1.1.6 | tematdb_v1.1.6_completeTEPset_convertedOn_20250503_014937__range_1_to_424 | 2025-05-03 01:51 | TRUE
241 | ZT | 325 | 0.3870821 | [1] | 300 | 849.9017 | tematdb | v1.1.6 | tematdb_v1.1.6_completeTEPset_convertedOn_20250503_014937__range_1_to_424 | 2025-05-03 01:51 | TRUE
241 | ZT | 350 | 0.4162614 | [1] | 300 | 849.9017 | tematdb | v1.1.6 | tematdb_v1.1.6_completeTEPset_convertedOn_20250503_014937__range_1_to_424 | 2025-05-03 01:51 | TRUE
241 | ZT | 375 | 0.4461702 | [1] | 300 | 849.9017 | tematdb | v1.1.6 | tematdb_v1.1.6_completeTEPset_convertedOn_20250503_014937__range_1_to_424 | 2025-05-03 01:51 | TRUE
241 | ZT | 400 | 0.4994225 | [1] | 300 | 849.9017 | tematdb | v1.1.6 | tematdb_v1.1.6_completeTEPset_convertedOn_20250503_014937__range_1_to_424 | 2025-05-03 01:51 | TRUE
241 | ZT | 425 | 0.5592401 | [1] | 300 | 849.9017 | tematdb | v1.1.6 | tematdb_v1.1.6_completeTEPset_convertedOn_20250503_014937__range_1_to_424 | 2025-05-03 01:51 | TRUE
241 | ZT | 450 | 0.6270821 | [1] | 300 | 849.9017 | tematdb | v1.1.6 | tematdb_v1.1.6_completeTEPset_convertedOn_20250503_014937__range_1_to_424 | 2025-05-03 01:51 | TRUE
241 | ZT | 475 | 0.6854407 | [1] | 300 | 849.9017 | tematdb | v1.1.6 | tematdb_v1.1.6_completeTEPset_convertedOn_20250503_014937__range_1_to_424 | 2025-05-03 01:51 | TRUE
241 | ZT | 500 | 0.7335866 | [1] | 300 | 849.9017 | tematdb | v1.1.6 | tematdb_v1.1.6_completeTEPset_convertedOn_20250503_014937__range_1_to_424 | 2025-05-03 01:51 | TRUE
241 | ZT | 525 | 0.7846505 | [1] | 300 | 849.9017 | tematdb | v1.1.6 | tematdb_v1.1.6_completeTEPset_convertedOn_20250503_014937__range_1_to_424 | 2025-05-03 01:51 | TRUE
241 | ZT | 550 | 0.8371733 | [1] | 300 | 849.9017 | tematdb | v1.1.6 | tematdb_v1.1.6_completeTEPset_convertedOn_20250503_014937__range_1_to_424 | 2025-05-03 01:51 | TRUE
241 | ZT | 575 | 0.8940729 | [1] | 300 | 849.9017 | tematdb | v1.1.6 | tematdb_v1.1.6_completeTEPset_convertedOn_20250503_014937__range_1_to_424 | 2025-05-03 01:51 | TRUE
241 | ZT | 600 | 0.9465957 | [1] | 300 | 849.9017 | tematdb | v1.1.6 | tematdb_v1.1.6_completeTEPset_convertedOn_20250503_014937__range_1_to_424 | 2025-05-03 01:51 | TRUE
241 | ZT | 625 | 0.9947416 | [1] | 300 | 849.9017 | tematdb | v1.1.6 | tematdb_v1.1.6_completeTEPset_convertedOn_20250503_014937__range_1_to_424 | 2025-05-03 01:51 | TRUE
241 | ZT | 650 | 1.041429 | [1] | 300 | 849.9017 | tematdb | v1.1.6 | tematdb_v1.1.6_completeTEPset_convertedOn_20250503_014937__range_1_to_424 | 2025-05-03 01:51 | TRUE
241 | ZT | 675 | 1.089574 | [1] | 300 | 849.9017 | tematdb | v1.1.6 | tematdb_v1.1.6_completeTEPset_convertedOn_20250503_014937__range_1_to_424 | 2025-05-03 01:51 | TRUE
241 | ZT | 700 | 1.126049 | [1] | 300 | 849.9017 | tematdb | v1.1.6 | tematdb_v1.1.6_completeTEPset_convertedOn_20250503_014937__range_1_to_424 | 2025-05-03 01:51 | TRUE
241 | ZT | 725 | 1.160334 | [1] | 300 | 849.9017 | tematdb | v1.1.6 | tematdb_v1.1.6_completeTEPset_convertedOn_20250503_014937__range_1_to_424 | 2025-05-03 01:51 | TRUE
241 | ZT | 750 | 1.19535 | [1] | 300 | 849.9017 | tematdb | v1.1.6 | tematdb_v1.1.6_completeTEPset_convertedOn_20250503_014937__range_1_to_424 | 2025-05-03 01:51 | TRUE
241 | ZT | 775 | 1.229635 | [1] | 300 | 849.9017 | tematdb | v1.1.6 | tematdb_v1.1.6_completeTEPset_convertedOn_20250503_014937__range_1_to_424 | 2025-05-03 01:51 | TRUE
241 | ZT | 800 | 1.266109 | [1] | 300 | 849.9017 | tematdb | v1.1.6 | tematdb_v1.1.6_completeTEPset_convertedOn_20250503_014937__range_1_to_424 | 2025-05-03 01:51 | TRUE
241 | ZT | 825 | 1.302584 | [1] | 300 | 849.9017 | tematdb | v1.1.6 | tematdb_v1.1.6_completeTEPset_convertedOn_20250503_014937__range_1_to_424 | 2025-05-03 01:51 | TRUE
241 | ZT | 850 | 1.339058 | [1] | 300 | 849.9017 | tematdb | v1.1.6 | tematdb_v1.1.6_completeTEPset_convertedOn_20250503_014937__range_1_to_424 | 2025-05-03 01:51 | TRUE
242 | alpha | 300 | 0.0001280934 | [V/K] | 300 | 800 | tematdb | v1.1.6 | tematdb_v1.1.6_completeTEPset_convertedOn_20250503_014937__range_1_to_424 | 2025-05-03 01:51 | TRUE
242 | alpha | 324.986 | 0.0001342803 | [V/K] | 300 | 800 | tematdb | v1.1.6 | tematdb_v1.1.6_completeTEPset_convertedOn_20250503_014937__range_1_to_424 | 2025-05-03 01:51 | TRUE
242 | alpha | 349.9719 | 0.0001402778 | [V/K] | 300 | 800 | tematdb | v1.1.6 | tematdb_v1.1.6_completeTEPset_convertedOn_20250503_014937__range_1_to_424 | 2025-05-03 01:51 | TRUE
242 | alpha | 374.9579 | 0.0001464646 | [V/K] | 300 | 800 | tematdb | v1.1.6 | tematdb_v1.1.6_completeTEPset_convertedOn_20250503_014937__range_1_to_424 | 2025-05-03 01:51 | TRUE
242 | alpha | 399.9439 | 0.0001524621 | [V/K] | 300 | 800 | tematdb | v1.1.6 | tematdb_v1.1.6_completeTEPset_convertedOn_20250503_014937__range_1_to_424 | 2025-05-03 01:51 | TRUE
242 | alpha | 424.9298 | 0.0001580808 | [V/K] | 300 | 800 | tematdb | v1.1.6 | tematdb_v1.1.6_completeTEPset_convertedOn_20250503_014937__range_1_to_424 | 2025-05-03 01:51 | TRUE
242 | alpha | 449.9158 | 0.0001636364 | [V/K] | 300 | 800 | tematdb | v1.1.6 | tematdb_v1.1.6_completeTEPset_convertedOn_20250503_014937__range_1_to_424 | 2025-05-03 01:51 | TRUE
242 | alpha | 474.9017 | 0.00016875 | [V/K] | 300 | 800 | tematdb | v1.1.6 | tematdb_v1.1.6_completeTEPset_convertedOn_20250503_014937__range_1_to_424 | 2025-05-03 01:51 | TRUE
242 | alpha | 499.8877 | 0.0001738636 | [V/K] | 300 | 800 | tematdb | v1.1.6 | tematdb_v1.1.6_completeTEPset_convertedOn_20250503_014937__range_1_to_424 | 2025-05-03 01:51 | TRUE
242 | alpha | 524.8737 | 0.0001789773 | [V/K] | 300 | 800 | tematdb | v1.1.6 | tematdb_v1.1.6_completeTEPset_convertedOn_20250503_014937__range_1_to_424 | 2025-05-03 01:51 | TRUE
242 | alpha | 549.8596 | 0.000183649 | [V/K] | 300 | 800 | tematdb | v1.1.6 | tematdb_v1.1.6_completeTEPset_convertedOn_20250503_014937__range_1_to_424 | 2025-05-03 01:51 | TRUE
242 | alpha | 575.1263 | 0.0001869949 | [V/K] | 300 | 800 | tematdb | v1.1.6 | tematdb_v1.1.6_completeTEPset_convertedOn_20250503_014937__range_1_to_424 | 2025-05-03 01:51 | TRUE
242 | alpha | 600.1123 | 0.0001902146 | [V/K] | 300 | 800 | tematdb | v1.1.6 | tematdb_v1.1.6_completeTEPset_convertedOn_20250503_014937__range_1_to_424 | 2025-05-03 01:51 | TRUE
242 | alpha | 625.0983 | 0.0001934975 | [V/K] | 300 | 800 | tematdb | v1.1.6 | tematdb_v1.1.6_completeTEPset_convertedOn_20250503_014937__range_1_to_424 | 2025-05-03 01:51 | TRUE
242 | alpha | 650.0842 | 0.0001962121 | [V/K] | 300 | 800 | tematdb | v1.1.6 | tematdb_v1.1.6_completeTEPset_convertedOn_20250503_014937__range_1_to_424 | 2025-05-03 01:51 | TRUE
242 | alpha | 675.0702 | 0.0001972222 | [V/K] | 300 | 800 | tematdb | v1.1.6 | tematdb_v1.1.6_completeTEPset_convertedOn_20250503_014937__range_1_to_424 | 2025-05-03 01:51 | TRUE
242 | alpha | 700.0561 | 0.0001982955 | [V/K] | 300 | 800 | tematdb | v1.1.6 | tematdb_v1.1.6_completeTEPset_convertedOn_20250503_014937__range_1_to_424 | 2025-05-03 01:51 | TRUE
242 | alpha | 725.0421 | 0.0001993056 | [V/K] | 300 | 800 | tematdb | v1.1.6 | tematdb_v1.1.6_completeTEPset_convertedOn_20250503_014937__range_1_to_424 | 2025-05-03 01:51 | TRUE
242 | alpha | 750.0281 | 0.0001996212 | [V/K] | 300 | 800 | tematdb | v1.1.6 | tematdb_v1.1.6_completeTEPset_convertedOn_20250503_014937__range_1_to_424 | 2025-05-03 01:51 | TRUE
242 | alpha | 775.014 | 0.0001979798 | [V/K] | 300 | 800 | tematdb | v1.1.6 | tematdb_v1.1.6_completeTEPset_convertedOn_20250503_014937__range_1_to_424 | 2025-05-03 01:51 | TRUE
242 | alpha | 800 | 0.0001964646 | [V/K] | 300 | 800 | tematdb | v1.1.6 | tematdb_v1.1.6_completeTEPset_convertedOn_20250503_014937__range_1_to_424 | 2025-05-03 01:51 | TRUE
242 | rho | 300 | 1.064802e-05 | [Ohm-m] | 300 | 800 | tematdb | v1.1.6 | tematdb_v1.1.6_completeTEPset_convertedOn_20250503_014937__range_1_to_424 | 2025-05-03 01:51 | TRUE
242 | rho | 324.9032 | 1.091281e-05 | [Ohm-m] | 300 | 800 | tematdb | v1.1.6 | tematdb_v1.1.6_completeTEPset_convertedOn_20250503_014937__range_1_to_424 | 2025-05-03 01:51 | TRUE
242 | rho | 350.083 | 1.119112e-05 | [Ohm-m] | 300 | 800 | tematdb | v1.1.6 | tematdb_v1.1.6_completeTEPset_convertedOn_20250503_014937__range_1_to_424 | 2025-05-03 01:51 | TRUE
242 | rho | 374.9862 | 1.149284e-05 | [Ohm-m] | 300 | 800 | tematdb | v1.1.6 | tematdb_v1.1.6_completeTEPset_convertedOn_20250503_014937__range_1_to_424 | 2025-05-03 01:51 | TRUE
242 | rho | 399.8893 | 1.180193e-05 | [Ohm-m] | 300 | 800 | tematdb | v1.1.6 | tematdb_v1.1.6_completeTEPset_convertedOn_20250503_014937__range_1_to_424 | 2025-05-03 01:51 | TRUE
242 | rho | 425.0692 | 1.204003e-05 | [Ohm-m] | 300 | 800 | tematdb | v1.1.6 | tematdb_v1.1.6_completeTEPset_convertedOn_20250503_014937__range_1_to_424 | 2025-05-03 01:51 | TRUE
242 | rho | 449.9723 | 1.229805e-05 | [Ohm-m] | 300 | 800 | tematdb | v1.1.6 | tematdb_v1.1.6_completeTEPset_convertedOn_20250503_014937__range_1_to_424 | 2025-05-03 01:51 | TRUE
242 | rho | 474.8755 | 1.254625e-05 | [Ohm-m] | 300 | 800 | tematdb | v1.1.6 | tematdb_v1.1.6_completeTEPset_convertedOn_20250503_014937__range_1_to_424 | 2025-05-03 01:51 | TRUE
242 | rho | 500.0553 | 1.281567e-05 | [Ohm-m] | 300 | 800 | tematdb | v1.1.6 | tematdb_v1.1.6_completeTEPset_convertedOn_20250503_014937__range_1_to_424 | 2025-05-03 01:51 | TRUE
242 | rho | 524.9585 | 1.306251e-05 | [Ohm-m] | 300 | 800 | tematdb | v1.1.6 | tematdb_v1.1.6_completeTEPset_convertedOn_20250503_014937__range_1_to_424 | 2025-05-03 01:51 | TRUE
242 | rho | 550.1384 | 1.331905e-05 | [Ohm-m] | 300 | 800 | tematdb | v1.1.6 | tematdb_v1.1.6_completeTEPset_convertedOn_20250503_014937__range_1_to_424 | 2025-05-03 01:51 | TRUE
242 | rho | 575.0415 | 1.349982e-05 | [Ohm-m] | 300 | 800 | tematdb | v1.1.6 | tematdb_v1.1.6_completeTEPset_convertedOn_20250503_014937__range_1_to_424 | 2025-05-03 01:51 | TRUE
242 | rho | 599.9447 | 1.371071e-05 | [Ohm-m] | 300 | 800 | tematdb | v1.1.6 | tematdb_v1.1.6_completeTEPset_convertedOn_20250503_014937__range_1_to_424 | 2025-05-03 01:51 | TRUE
242 | rho | 625.1245 | 1.390235e-05 | [Ohm-m] | 300 | 800 | tematdb | v1.1.6 | tematdb_v1.1.6_completeTEPset_convertedOn_20250503_014937__range_1_to_424 | 2025-05-03 01:51 | TRUE
242 | rho | 650.0277 | 1.411275e-05 | [Ohm-m] | 300 | 800 | tematdb | v1.1.6 | tematdb_v1.1.6_completeTEPset_convertedOn_20250503_014937__range_1_to_424 | 2025-05-03 01:51 | TRUE
242 | rho | 674.9308 | 1.431587e-05 | [Ohm-m] | 300 | 800 | tematdb | v1.1.6 | tematdb_v1.1.6_completeTEPset_convertedOn_20250503_014937__range_1_to_424 | 2025-05-03 01:51 | TRUE
242 | rho | 700.1107 | 1.45108e-05 | [Ohm-m] | 300 | 800 | tematdb | v1.1.6 | tematdb_v1.1.6_completeTEPset_convertedOn_20250503_014937__range_1_to_424 | 2025-05-03 01:51 | TRUE
242 | rho | 725.0138 | 1.459597e-05 | [Ohm-m] | 300 | 800 | tematdb | v1.1.6 | tematdb_v1.1.6_completeTEPset_convertedOn_20250503_014937__range_1_to_424 | 2025-05-03 01:51 | TRUE
242 | rho | 749.917 | 1.469661e-05 | [Ohm-m] | 300 | 800 | tematdb | v1.1.6 | tematdb_v1.1.6_completeTEPset_convertedOn_20250503_014937__range_1_to_424 | 2025-05-03 01:51 | TRUE
242 | rho | 775.0968 | 1.472562e-05 | [Ohm-m] | 300 | 800 | tematdb | v1.1.6 | tematdb_v1.1.6_completeTEPset_convertedOn_20250503_014937__range_1_to_424 | 2025-05-03 01:51 | TRUE
242 | rho | 800 | 1.478399e-05 | [Ohm-m] | 300 | 800 | tematdb | v1.1.6 | tematdb_v1.1.6_completeTEPset_convertedOn_20250503_014937__range_1_to_424 | 2025-05-03 01:51 | TRUE
242 | kappa | 300 | 1.973095 | [W/m/K] | 300 | 800 | tematdb | v1.1.6 | tematdb_v1.1.6_completeTEPset_convertedOn_20250503_014937__range_1_to_424 | 2025-05-03 01:51 | TRUE
242 | kappa | 325.0944 | 1.947928 | [W/m/K] | 300 | 800 | tematdb | v1.1.6 | tematdb_v1.1.6_completeTEPset_convertedOn_20250503_014937__range_1_to_424 | 2025-05-03 01:51 | TRUE
242 | kappa | 349.9191 | 1.920307 | [W/m/K] | 300 | 800 | tematdb | v1.1.6 | tematdb_v1.1.6_completeTEPset_convertedOn_20250503_014937__range_1_to_424 | 2025-05-03 01:51 | TRUE
242 | kappa | 375.0135 | 1.888389 | [W/m/K] | 300 | 800 | tematdb | v1.1.6 | tematdb_v1.1.6_completeTEPset_convertedOn_20250503_014937__range_1_to_424 | 2025-05-03 01:51 | TRUE
242 | kappa | 400.1079 | 1.854015 | [W/m/K] | 300 | 800 | tematdb | v1.1.6 | tematdb_v1.1.6_completeTEPset_convertedOn_20250503_014937__range_1_to_424 | 2025-05-03 01:51 | TRUE
242 | kappa | 424.9325 | 1.84665 | [W/m/K] | 300 | 800 | tematdb | v1.1.6 | tematdb_v1.1.6_completeTEPset_convertedOn_20250503_014937__range_1_to_424 | 2025-05-03 01:51 | TRUE
242 | kappa | 450.027 | 1.839284 | [W/m/K] | 300 | 800 | tematdb | v1.1.6 | tematdb_v1.1.6_completeTEPset_convertedOn_20250503_014937__range_1_to_424 | 2025-05-03 01:51 | TRUE
242 | kappa | 475.1214 | 1.829463 | [W/m/K] | 300 | 800 | tematdb | v1.1.6 | tematdb_v1.1.6_completeTEPset_convertedOn_20250503_014937__range_1_to_424 | 2025-05-03 01:51 | TRUE
242 | kappa | 499.946 | 1.818414 | [W/m/K] | 300 | 800 | tematdb | v1.1.6 | tematdb_v1.1.6_completeTEPset_convertedOn_20250503_014937__range_1_to_424 | 2025-05-03 01:51 | TRUE
242 | kappa | 525.0405 | 1.814731 | [W/m/K] | 300 | 800 | tematdb | v1.1.6 | tematdb_v1.1.6_completeTEPset_convertedOn_20250503_014937__range_1_to_424 | 2025-05-03 01:51 | TRUE
242 | kappa | 550.1349 | 1.811049 | [W/m/K] | 300 | 800 | tematdb | v1.1.6 | tematdb_v1.1.6_completeTEPset_convertedOn_20250503_014937__range_1_to_424 | 2025-05-03 01:51 | TRUE
242 | kappa | 574.9595 | 1.806752 | [W/m/K] | 300 | 800 | tematdb | v1.1.6 | tematdb_v1.1.6_completeTEPset_convertedOn_20250503_014937__range_1_to_424 | 2025-05-03 01:51 | TRUE
242 | kappa | 600.054 | 1.802455 | [W/m/K] | 300 | 800 | tematdb | v1.1.6 | tematdb_v1.1.6_completeTEPset_convertedOn_20250503_014937__range_1_to_424 | 2025-05-03 01:51 | TRUE
242 | kappa | 624.8786 | 1.83376 | [W/m/K] | 300 | 800 | tematdb | v1.1.6 | tematdb_v1.1.6_completeTEPset_convertedOn_20250503_014937__range_1_to_424 | 2025-05-03 01:51 | TRUE
242 | kappa | 649.973 | 1.865678 | [W/m/K] | 300 | 800 | tematdb | v1.1.6 | tematdb_v1.1.6_completeTEPset_convertedOn_20250503_014937__range_1_to_424 | 2025-05-03 01:51 | TRUE
242 | kappa | 675.0675 | 1.898824 | [W/m/K] | 300 | 800 | tematdb | v1.1.6 | tematdb_v1.1.6_completeTEPset_convertedOn_20250503_014937__range_1_to_424 | 2025-05-03 01:51 | TRUE
242 | kappa | 699.8921 | 1.932583 | [W/m/K] | 300 | 800 | tematdb | v1.1.6 | tematdb_v1.1.6_completeTEPset_convertedOn_20250503_014937__range_1_to_424 | 2025-05-03 01:51 | TRUE
242 | kappa | 724.9865 | 2.032634 | [W/m/K] | 300 | 800 | tematdb | v1.1.6 | tematdb_v1.1.6_completeTEPset_convertedOn_20250503_014937__range_1_to_424 | 2025-05-03 01:51 | TRUE
242 | kappa | 750.0809 | 2.137596 | [W/m/K] | 300 | 800 | tematdb | v1.1.6 | tematdb_v1.1.6_completeTEPset_convertedOn_20250503_014937__range_1_to_424 | 2025-05-03 01:51 | TRUE
242 | kappa | 774.9056 | 2.244399 | [W/m/K] | 300 | 800 | tematdb | v1.1.6 | tematdb_v1.1.6_completeTEPset_convertedOn_20250503_014937__range_1_to_424 | 2025-05-03 01:51 | TRUE
242 | kappa | 800 | 2.353043 | [W/m/K] | 300 | 800 | tematdb | v1.1.6 | tematdb_v1.1.6_completeTEPset_convertedOn_20250503_014937__range_1_to_424 | 2025-05-03 01:51 | TRUE
242 | ZT | 300 | 0.2324723 | [1] | 300 | 800 | tematdb | v1.1.6 | tematdb_v1.1.6_completeTEPset_convertedOn_20250503_014937__range_1_to_424 | 2025-05-03 01:51 | TRUE
242 | ZT | 324.9532 | 0.2733087 | [1] | 300 | 800 | tematdb | v1.1.6 | tematdb_v1.1.6_completeTEPset_convertedOn_20250503_014937__range_1_to_424 | 2025-05-03 01:51 | TRUE
242 | ZT | 349.9064 | 0.3200492 | [1] | 300 | 800 | tematdb | v1.1.6 | tematdb_v1.1.6_completeTEPset_convertedOn_20250503_014937__range_1_to_424 | 2025-05-03 01:51 | TRUE
242 | ZT | 374.8596 | 0.3692497 | [1] | 300 | 800 | tematdb | v1.1.6 | tematdb_v1.1.6_completeTEPset_convertedOn_20250503_014937__range_1_to_424 | 2025-05-03 01:51 | TRUE
242 | ZT | 400.1248 | 0.4243542 | [1] | 300 | 800 | tematdb | v1.1.6 | tematdb_v1.1.6_completeTEPset_convertedOn_20250503_014937__range_1_to_424 | 2025-05-03 01:51 | TRUE
242 | ZT | 425.078 | 0.4765068 | [1] | 300 | 800 | tematdb | v1.1.6 | tematdb_v1.1.6_completeTEPset_convertedOn_20250503_014937__range_1_to_424 | 2025-05-03 01:51 | TRUE
242 | ZT | 450.0312 | 0.5325953 | [1] | 300 | 800 | tematdb | v1.1.6 | tematdb_v1.1.6_completeTEPset_convertedOn_20250503_014937__range_1_to_424 | 2025-05-03 01:51 | TRUE
242 | ZT | 474.9844 | 0.5896679 | [1] | 300 | 800 | tematdb | v1.1.6 | tematdb_v1.1.6_completeTEPset_convertedOn_20250503_014937__range_1_to_424 | 2025-05-03 01:51 | TRUE
242 | ZT | 499.9376 | 0.6487085 | [1] | 300 | 800 | tematdb | v1.1.6 | tematdb_v1.1.6_completeTEPset_convertedOn_20250503_014937__range_1_to_424 | 2025-05-03 01:51 | TRUE
242 | ZT | 524.8908 | 0.7062731 | [1] | 300 | 800 | tematdb | v1.1.6 | tematdb_v1.1.6_completeTEPset_convertedOn_20250503_014937__range_1_to_424 | 2025-05-03 01:51 | TRUE
242 | ZT | 550.156 | 0.7648216 | [1] | 300 | 800 | tematdb | v1.1.6 | tematdb_v1.1.6_completeTEPset_convertedOn_20250503_014937__range_1_to_424 | 2025-05-03 01:51 | TRUE
242 | ZT | 575.1092 | 0.8189422 | [1] | 300 | 800 | tematdb | v1.1.6 | tematdb_v1.1.6_completeTEPset_convertedOn_20250503_014937__range_1_to_424 | 2025-05-03 01:51 | TRUE
242 | ZT | 600.0624 | 0.8745387 | [1] | 300 | 800 | tematdb | v1.1.6 | tematdb_v1.1.6_completeTEPset_convertedOn_20250503_014937__range_1_to_424 | 2025-05-03 01:51 | TRUE
242 | ZT | 625.0156 | 0.9143911 | [1] | 300 | 800 | tematdb | v1.1.6 | tematdb_v1.1.6_completeTEPset_convertedOn_20250503_014937__range_1_to_424 | 2025-05-03 01:51 | TRUE
242 | ZT | 649.9688 | 0.9503075 | [1] | 300 | 800 | tematdb | v1.1.6 | tematdb_v1.1.6_completeTEPset_convertedOn_20250503_014937__range_1_to_424 | 2025-05-03 01:51 | TRUE
242 | ZT | 674.922 | 0.9694957 | [1] | 300 | 800 | tematdb | v1.1.6 | tematdb_v1.1.6_completeTEPset_convertedOn_20250503_014937__range_1_to_424 | 2025-05-03 01:51 | TRUE
242 | ZT | 699.8752 | 0.9876999 | [1] | 300 | 800 | tematdb | v1.1.6 | tematdb_v1.1.6_completeTEPset_convertedOn_20250503_014937__range_1_to_424 | 2025-05-03 01:51 | TRUE
242 | ZT | 725.1404 | 0.9704797 | [1] | 300 | 800 | tematdb | v1.1.6 | tematdb_v1.1.6_completeTEPset_convertedOn_20250503_014937__range_1_to_424 | 2025-05-03 01:51 | TRUE
242 | ZT | 750.0936 | 0.9498155 | [1] | 300 | 800 | tematdb | v1.1.6 | tematdb_v1.1.6_completeTEPset_convertedOn_20250503_014937__range_1_to_424 | 2025-05-03 01:51 | TRUE
242 | ZT | 775.0468 | 0.9202952 | [1] | 300 | 800 | tematdb | v1.1.6 | tematdb_v1.1.6_completeTEPset_convertedOn_20250503_014937__range_1_to_424 | 2025-05-03 01:51 | TRUE
242 | ZT | 800 | 0.8922509 | [1] | 300 | 800 | tematdb | v1.1.6 | tematdb_v1.1.6_completeTEPset_convertedOn_20250503_014937__range_1_to_424 | 2025-05-03 01:51 | TRUE
244 | alpha | 361.9166 | -6.832461e-05 | [V/K] | 424.2505 | 821.2815 | tematdb | v1.1.6 | tematdb_v1.1.6_completeTEPset_convertedOn_20250503_014937__range_1_to_424 | 2025-05-03 01:51 | TRUE
244 | alpha | 421.9042 | -8.02917e-05 | [V/K] | 424.2505 | 821.2815 | tematdb | v1.1.6 | tematdb_v1.1.6_completeTEPset_convertedOn_20250503_014937__range_1_to_424 | 2025-05-03 01:51 | TRUE
244 | alpha | 461.9788 | -9.693343e-05 | [V/K] | 424.2505 | 821.2815 | tematdb | v1.1.6 | tematdb_v1.1.6_completeTEPset_convertedOn_20250503_014937__range_1_to_424 | 2025-05-03 01:51 | TRUE
244 | alpha | 521.7175 | -0.0001169409 | [V/K] | 424.2505 | 821.2815 | tematdb | v1.1.6 | tematdb_v1.1.6_completeTEPset_convertedOn_20250503_014937__range_1_to_424 | 2025-05-03 01:51 | TRUE
244 | alpha | 571.4997 | -0.0001365744 | [V/K] | 424.2505 | 821.2815 | tematdb | v1.1.6 | tematdb_v1.1.6_completeTEPset_convertedOn_20250503_014937__range_1_to_424 | 2025-05-03 01:51 | TRUE
244 | alpha | 611.5744 | -0.0001532162 | [V/K] | 424.2505 | 821.2815 | tematdb | v1.1.6 | tematdb_v1.1.6_completeTEPset_convertedOn_20250503_014937__range_1_to_424 | 2025-05-03 01:51 | TRUE
244 | alpha | 661.8544 | -0.0001706058 | [V/K] | 424.2505 | 821.2815 | tematdb | v1.1.6 | tematdb_v1.1.6_completeTEPset_convertedOn_20250503_014937__range_1_to_424 | 2025-05-03 01:51 | TRUE
244 | alpha | 721.593 | -0.0001879955 | [V/K] | 424.2505 | 821.2815 | tematdb | v1.1.6 | tematdb_v1.1.6_completeTEPset_convertedOn_20250503_014937__range_1_to_424 | 2025-05-03 01:51 | TRUE
244 | alpha | 771.6241 | -0.0001982797 | [V/K] | 424.2505 | 821.2815 | tematdb | v1.1.6 | tematdb_v1.1.6_completeTEPset_convertedOn_20250503_014937__range_1_to_424 | 2025-05-03 01:51 | TRUE
244 | alpha | 821.9042 | -0.0002104338 | [V/K] | 424.2505 | 821.2815 | tematdb | v1.1.6 | tematdb_v1.1.6_completeTEPset_convertedOn_20250503_014937__range_1_to_424 | 2025-05-03 01:51 | TRUE
244 | rho | 361.3272 | 6.496631e-06 | [Ohm-m] | 424.2505 | 821.2815 | tematdb | v1.1.6 | tematdb_v1.1.6_completeTEPset_convertedOn_20250503_014937__range_1_to_424 | 2025-05-03 01:51 | TRUE
244 | rho | 421.5103 | 6.53513e-06 | [Ohm-m] | 424.2505 | 821.2815 | tematdb | v1.1.6 | tematdb_v1.1.6_completeTEPset_convertedOn_20250503_014937__range_1_to_424 | 2025-05-03 01:51 | TRUE
244 | rho | 461.3272 | 6.80462e-06 | [Ohm-m] | 424.2505 | 821.2815 | tematdb | v1.1.6 | tematdb_v1.1.6_completeTEPset_convertedOn_20250503_014937__range_1_to_424 | 2025-05-03 01:51 | TRUE
244 | rho | 521.2815 | 7.574591e-06 | [Ohm-m] | 424.2505 | 821.2815 | tematdb | v1.1.6 | tematdb_v1.1.6_completeTEPset_convertedOn_20250503_014937__range_1_to_424 | 2025-05-03 01:51 | TRUE
244 | rho | 571.3959 | 8.575553e-06 | [Ohm-m] | 424.2505 | 821.2815 | tematdb | v1.1.6 | tematdb_v1.1.6_completeTEPset_convertedOn_20250503_014937__range_1_to_424 | 2025-05-03 01:51 | TRUE
244 | rho | 611.4416 | 9.692012e-06 | [Ohm-m] | 424.2505 | 821.2815 | tematdb | v1.1.6 | tematdb_v1.1.6_completeTEPset_convertedOn_20250503_014937__range_1_to_424 | 2025-05-03 01:51 | TRUE
244 | rho | 661.3272 | 1.150144e-05 | [Ohm-m] | 424.2505 | 821.2815 | tematdb | v1.1.6 | tematdb_v1.1.6_completeTEPset_convertedOn_20250503_014937__range_1_to_424 | 2025-05-03 01:51 | TRUE
244 | rho | 721.2815 | 1.388835e-05 | [Ohm-m] | 424.2505 | 821.2815 | tematdb | v1.1.6 | tematdb_v1.1.6_completeTEPset_convertedOn_20250503_014937__range_1_to_424 | 2025-05-03 01:51 | TRUE
244 | rho | 771.3959 | 1.585178e-05 | [Ohm-m] | 424.2505 | 821.2815 | tematdb | v1.1.6 | tematdb_v1.1.6_completeTEPset_convertedOn_20250503_014937__range_1_to_424 | 2025-05-03 01:51 | TRUE
244 | rho | 821.2815 | 1.769971e-05 | [Ohm-m] | 424.2505 | 821.2815 | tematdb | v1.1.6 | tematdb_v1.1.6_completeTEPset_convertedOn_20250503_014937__range_1_to_424 | 2025-05-03 01:51 | TRUE
244 | kappa | 424.2505 | 1.551823 | [W/m/K] | 424.2505 | 821.2815 | tematdb | v1.1.6 | tematdb_v1.1.6_completeTEPset_convertedOn_20250503_014937__range_1_to_424 | 2025-05-03 01:51 | TRUE
244 | kappa | 464.2239 | 1.457774 | [W/m/K] | 424.2505 | 821.2815 | tematdb | v1.1.6 | tematdb_v1.1.6_completeTEPset_convertedOn_20250503_014937__range_1_to_424 | 2025-05-03 01:51 | TRUE
244 | kappa | 523.984 | 1.371401 | [W/m/K] | 424.2505 | 821.2815 | tematdb | v1.1.6 | tematdb_v1.1.6_completeTEPset_convertedOn_20250503_014937__range_1_to_424 | 2025-05-03 01:51 | TRUE
244 | kappa | 570.3531 | 1.333013 | [W/m/K] | 424.2505 | 821.2815 | tematdb | v1.1.6 | tematdb_v1.1.6_completeTEPset_convertedOn_20250503_014937__range_1_to_424 | 2025-05-03 01:51 | TRUE
244 | kappa | 617.1219 | 1.354127 | [W/m/K] | 424.2505 | 821.2815 | tematdb | v1.1.6 | tematdb_v1.1.6_completeTEPset_convertedOn_20250503_014937__range_1_to_424 | 2025-05-03 01:51 | TRUE
244 | kappa | 667.6882 | 1.427063 | [W/m/K] | 424.2505 | 821.2815 | tematdb | v1.1.6 | tematdb_v1.1.6_completeTEPset_convertedOn_20250503_014937__range_1_to_424 | 2025-05-03 01:51 | TRUE
244 | kappa | 721.6522 | 1.559501 | [W/m/K] | 424.2505 | 821.2815 | tematdb | v1.1.6 | tematdb_v1.1.6_completeTEPset_convertedOn_20250503_014937__range_1_to_424 | 2025-05-03 01:51 | TRUE
244 | kappa | 770.8195 | 1.711132 | [W/m/K] | 424.2505 | 821.2815 | tematdb | v1.1.6 | tematdb_v1.1.6_completeTEPset_convertedOn_20250503_014937__range_1_to_424 | 2025-05-03 01:51 | TRUE
244 | kappa | 822.5849 | 1.910749 | [W/m/K] | 424.2505 | 821.2815 | tematdb | v1.1.6 | tematdb_v1.1.6_completeTEPset_convertedOn_20250503_014937__range_1_to_424 | 2025-05-03 01:51 | TRUE
244 | ZT | 421.1361 | 0.2777244 | [1] | 424.2505 | 821.2815 | tematdb | v1.1.6 | tematdb_v1.1.6_completeTEPset_convertedOn_20250503_014937__range_1_to_424 | 2025-05-03 01:51 | TRUE
244 | ZT | 461.1625 | 0.4427885 | [1] | 424.2505 | 821.2815 | tematdb | v1.1.6 | tematdb_v1.1.6_completeTEPset_convertedOn_20250503_014937__range_1_to_424 | 2025-05-03 01:51 | TRUE
244 | ZT | 521.2021 | 0.6991987 | [1] | 424.2505 | 821.2815 | tematdb | v1.1.6 | tematdb_v1.1.6_completeTEPset_convertedOn_20250503_014937__range_1_to_424 | 2025-05-03 01:51 | TRUE
244 | ZT | 571.3342 | 0.9395833 | [1] | 424.2505 | 821.2815 | tematdb | v1.1.6 | tematdb_v1.1.6_completeTEPset_convertedOn_20250503_014937__range_1_to_424 | 2025-05-03 01:51 | TRUE
244 | ZT | 621.07 | 1.131891 | [1] | 424.2505 | 821.2815 | tematdb | v1.1.6 | tematdb_v1.1.6_completeTEPset_convertedOn_20250503_014937__range_1_to_424 | 2025-05-03 01:51 | TRUE
244 | ZT | 671.5984 | 1.195192 | [1] | 424.2505 | 821.2815 | tematdb | v1.1.6 | tematdb_v1.1.6_completeTEPset_convertedOn_20250503_014937__range_1_to_424 | 2025-05-03 01:51 | TRUE
244 | ZT | 721.7305 | 1.184776 | [1] | 424.2505 | 821.2815 | tematdb | v1.1.6 | tematdb_v1.1.6_completeTEPset_convertedOn_20250503_014937__range_1_to_424 | 2025-05-03 01:51 | TRUE
244 | ZT | 771.6645 | 1.130288 | [1] | 424.2505 | 821.2815 | tematdb | v1.1.6 | tematdb_v1.1.6_completeTEPset_convertedOn_20250503_014937__range_1_to_424 | 2025-05-03 01:51 | TRUE
244 | ZT | 821.5984 | 1.084615 | [1] | 424.2505 | 821.2815 | tematdb | v1.1.6 | tematdb_v1.1.6_completeTEPset_convertedOn_20250503_014937__range_1_to_424 | 2025-05-03 01:51 | TRUE
245 | alpha | 312.3028 | -9.085297e-05 | [V/K] | 316.8578 | 895.8991 | tematdb | v1.1.6 | tematdb_v1.1.6_completeTEPset_convertedOn_20250503_014937__range_1_to_424 | 2025-05-03 01:51 | TRUE
245 | alpha | 316.0883 | -9.231201e-05 | [V/K] | 316.8578 | 895.8991 | tematdb | v1.1.6 | tematdb_v1.1.6_completeTEPset_convertedOn_20250503_014937__range_1_to_424 | 2025-05-03 01:51 | TRUE
245 | alpha | 327.1293 | -9.556678e-05 | [V/K] | 316.8578 | 895.8991 | tematdb | v1.1.6 | tematdb_v1.1.6_completeTEPset_convertedOn_20250503_014937__range_1_to_424 | 2025-05-03 01:51 | TRUE
245 | alpha | 359.9369 | -0.0001066779 | [V/K] | 316.8578 | 895.8991 | tematdb | v1.1.6 | tematdb_v1.1.6_completeTEPset_convertedOn_20250503_014937__range_1_to_424 | 2025-05-03 01:51 | TRUE
245 | alpha | 393.3754 | -0.0001173401 | [V/K] | 316.8578 | 895.8991 | tematdb | v1.1.6 | tematdb_v1.1.6_completeTEPset_convertedOn_20250503_014937__range_1_to_424 | 2025-05-03 01:51 | TRUE
245 | alpha | 425.2366 | -0.0001296857 | [V/K] | 316.8578 | 895.8991 | tematdb | v1.1.6 | tematdb_v1.1.6_completeTEPset_convertedOn_20250503_014937__range_1_to_424 | 2025-05-03 01:51 | TRUE
245 | alpha | 464.0379 | -0.0001462963 | [V/K] | 316.8578 | 895.8991 | tematdb | v1.1.6 | tematdb_v1.1.6_completeTEPset_convertedOn_20250503_014937__range_1_to_424 | 2025-05-03 01:51 | TRUE
245 | alpha | 500 | -0.0001554994 | [V/K] | 316.8578 | 895.8991 | tematdb | v1.1.6 | tematdb_v1.1.6_completeTEPset_convertedOn_20250503_014937__range_1_to_424 | 2025-05-03 01:51 | TRUE
245 | alpha | 535.0158 | -0.0001640292 | [V/K] | 316.8578 | 895.8991 | tematdb | v1.1.6 | tematdb_v1.1.6_completeTEPset_convertedOn_20250503_014937__range_1_to_424 | 2025-05-03 01:51 | TRUE
245 | alpha | 570.0315 | -0.0001743547 | [V/K] | 316.8578 | 895.8991 | tematdb | v1.1.6 | tematdb_v1.1.6_completeTEPset_convertedOn_20250503_014937__range_1_to_424 | 2025-05-03 01:51 | TRUE
245 | alpha | 605.0473 | -0.0001840067 | [V/K] | 316.8578 | 895.8991 | tematdb | v1.1.6 | tematdb_v1.1.6_completeTEPset_convertedOn_20250503_014937__range_1_to_424 | 2025-05-03 01:51 | TRUE
245 | alpha | 640.0631 | -0.0001932099 | [V/K] | 316.8578 | 895.8991 | tematdb | v1.1.6 | tematdb_v1.1.6_completeTEPset_convertedOn_20250503_014937__range_1_to_424 | 2025-05-03 01:51 | TRUE
245 | alpha | 674.1325 | -0.0002015152 | [V/K] | 316.8578 | 895.8991 | tematdb | v1.1.6 | tematdb_v1.1.6_completeTEPset_convertedOn_20250503_014937__range_1_to_424 | 2025-05-03 01:51 | TRUE
245 | alpha | 709.1483 | -0.0002093715 | [V/K] | 316.8578 | 895.8991 | tematdb | v1.1.6 | tematdb_v1.1.6_completeTEPset_convertedOn_20250503_014937__range_1_to_424 | 2025-05-03 01:51 | TRUE
245 | alpha | 742.9022 | -0.000214422 | [V/K] | 316.8578 | 895.8991 | tematdb | v1.1.6 | tematdb_v1.1.6_completeTEPset_convertedOn_20250503_014937__range_1_to_424 | 2025-05-03 01:51 | TRUE
245 | alpha | 776.9716 | -0.0002181257 | [V/K] | 316.8578 | 895.8991 | tematdb | v1.1.6 | tematdb_v1.1.6_completeTEPset_convertedOn_20250503_014937__range_1_to_424 | 2025-05-03 01:51 | TRUE
245 | alpha | 811.041 | -0.0002194725 | [V/K] | 316.8578 | 895.8991 | tematdb | v1.1.6 | tematdb_v1.1.6_completeTEPset_convertedOn_20250503_014937__range_1_to_424 | 2025-05-03 01:51 | TRUE
245 | alpha | 846.0568 | -0.0002168911 | [V/K] | 316.8578 | 895.8991 | tematdb | v1.1.6 | tematdb_v1.1.6_completeTEPset_convertedOn_20250503_014937__range_1_to_424 | 2025-05-03 01:51 | TRUE
245 | alpha | 880.1262 | -0.0002104938 | [V/K] | 316.8578 | 895.8991 | tematdb | v1.1.6 | tematdb_v1.1.6_completeTEPset_convertedOn_20250503_014937__range_1_to_424 | 2025-05-03 01:51 | TRUE
245 | alpha | 895.8991 | -0.0002023008 | [V/K] | 316.8578 | 895.8991 | tematdb | v1.1.6 | tematdb_v1.1.6_completeTEPset_convertedOn_20250503_014937__range_1_to_424 | 2025-05-03 01:51 | TRUE
245 | rho | 316.8578 | 2.169553e-05 | [Ohm-m] | 316.8578 | 895.8991 | tematdb | v1.1.6 | tematdb_v1.1.6_completeTEPset_convertedOn_20250503_014937__range_1_to_424 | 2025-05-03 01:51 | TRUE
245 | rho | 335.0917 | 2.180492e-05 | [Ohm-m] | 316.8578 | 895.8991 | tematdb | v1.1.6 | tematdb_v1.1.6_completeTEPset_convertedOn_20250503_014937__range_1_to_424 | 2025-05-03 01:51 | TRUE
245 | rho | 368.4633 | 2.235187e-05 | [Ohm-m] | 316.8578 | 895.8991 | tematdb | v1.1.6 | tematdb_v1.1.6_completeTEPset_convertedOn_20250503_014937__range_1_to_424 | 2025-05-03 01:51 | TRUE
245 | rho | 401.4908 | 2.322698e-05 | [Ohm-m] | 316.8578 | 895.8991 | tematdb | v1.1.6 | tematdb_v1.1.6_completeTEPset_convertedOn_20250503_014937__range_1_to_424 | 2025-05-03 01:51 | TRUE
245 | rho | 436.9266 | 2.481313e-05 | [Ohm-m] | 316.8578 | 895.8991 | tematdb | v1.1.6 | tematdb_v1.1.6_completeTEPset_convertedOn_20250503_014937__range_1_to_424 | 2025-05-03 01:51 | TRUE
245 | rho | 471.3303 | 2.628988e-05 | [Ohm-m] | 316.8578 | 895.8991 | tematdb | v1.1.6 | tematdb_v1.1.6_completeTEPset_convertedOn_20250503_014937__range_1_to_424 | 2025-05-03 01:51 | TRUE
245 | rho | 506.7661 | 3.143118e-05 | [Ohm-m] | 316.8578 | 895.8991 | tematdb | v1.1.6 | tematdb_v1.1.6_completeTEPset_convertedOn_20250503_014937__range_1_to_424 | 2025-05-03 01:51 | TRUE
245 | rho | 541.5138 | 3.42753e-05 | [Ohm-m] | 316.8578 | 895.8991 | tematdb | v1.1.6 | tematdb_v1.1.6_completeTEPset_convertedOn_20250503_014937__range_1_to_424 | 2025-05-03 01:51 | TRUE
245 | rho | 576.9495 | 3.761167e-05 | [Ohm-m] | 316.8578 | 895.8991 | tematdb | v1.1.6 | tematdb_v1.1.6_completeTEPset_convertedOn_20250503_014937__range_1_to_424 | 2025-05-03 01:51 | TRUE
245 | rho | 611.0092 | 4.204193e-05 | [Ohm-m] | 316.8578 | 895.8991 | tematdb | v1.1.6 | tematdb_v1.1.6_completeTEPset_convertedOn_20250503_014937__range_1_to_424 | 2025-05-03 01:51 | TRUE
245 | rho | 646.789 | 4.663628e-05 | [Ohm-m] | 316.8578 | 895.8991 | tematdb | v1.1.6 | tematdb_v1.1.6_completeTEPset_convertedOn_20250503_014937__range_1_to_424 | 2025-05-03 01:51 | TRUE
245 | rho | 680.8486 | 5.259799e-05 | [Ohm-m] | 316.8578 | 895.8991 | tematdb | v1.1.6 | tematdb_v1.1.6_completeTEPset_convertedOn_20250503_014937__range_1_to_424 | 2025-05-03 01:51 | TRUE
245 | rho | 715.9404 | 5.746582e-05 | [Ohm-m] | 316.8578 | 895.8991 | tematdb | v1.1.6 | tematdb_v1.1.6_completeTEPset_convertedOn_20250503_014937__range_1_to_424 | 2025-05-03 01:51 | TRUE
245 | rho | 750 | 6.113036e-05 | [Ohm-m] | 316.8578 | 895.8991 | tematdb | v1.1.6 | tematdb_v1.1.6_completeTEPset_convertedOn_20250503_014937__range_1_to_424 | 2025-05-03 01:51 | TRUE
245 | rho | 785.0917 | 6.238833e-05 | [Ohm-m] | 316.8578 | 895.8991 | tematdb | v1.1.6 | tematdb_v1.1.6_completeTEPset_convertedOn_20250503_014937__range_1_to_424 | 2025-05-03 01:51 | TRUE
245 | rho | 819.4954 | 6.249772e-05 | [Ohm-m] | 316.8578 | 895.8991 | tematdb | v1.1.6 | tematdb_v1.1.6_completeTEPset_convertedOn_20250503_014937__range_1_to_424 | 2025-05-03 01:51 | TRUE
245 | rho | 853.8991 | 5.883318e-05 | [Ohm-m] | 316.8578 | 895.8991 | tematdb | v1.1.6 | tematdb_v1.1.6_completeTEPset_convertedOn_20250503_014937__range_1_to_424 | 2025-05-03 01:51 | TRUE
245 | rho | 886.9266 | 5.166819e-05 | [Ohm-m] | 316.8578 | 895.8991 | tematdb | v1.1.6 | tematdb_v1.1.6_completeTEPset_convertedOn_20250503_014937__range_1_to_424 | 2025-05-03 01:51 | TRUE
245 | rho | 897.9358 | 4.324521e-05 | [Ohm-m] | 316.8578 | 895.8991 | tematdb | v1.1.6 | tematdb_v1.1.6_completeTEPset_convertedOn_20250503_014937__range_1_to_424 | 2025-05-03 01:51 | TRUE
245 | kappa | 310.6762 | 0.8196276 | [W/m/K] | 316.8578 | 895.8991 | tematdb | v1.1.6 | tematdb_v1.1.6_completeTEPset_convertedOn_20250503_014937__range_1_to_424 | 2025-05-03 01:51 | TRUE
245 | kappa | 345.1449 | 0.7800621 | [W/m/K] | 316.8578 | 895.8991 | tematdb | v1.1.6 | tematdb_v1.1.6_completeTEPset_convertedOn_20250503_014937__range_1_to_424 | 2025-05-03 01:51 | TRUE
245 | kappa | 443.6706 | 0.6861908 | [W/m/K] | 316.8578 | 895.8991 | tematdb | v1.1.6 | tematdb_v1.1.6_completeTEPset_convertedOn_20250503_014937__range_1_to_424 | 2025-05-03 01:51 | TRUE
245 | kappa | 543.1113 | 0.6070597 | [W/m/K] | 316.8578 | 895.8991 | tematdb | v1.1.6 | tematdb_v1.1.6_completeTEPset_convertedOn_20250503_014937__range_1_to_424 | 2025-05-03 01:51 | TRUE
245 | kappa | 645.6024 | 0.5558573 | [W/m/K] | 316.8578 | 895.8991 | tematdb | v1.1.6 | tematdb_v1.1.6_completeTEPset_convertedOn_20250503_014937__range_1_to_424 | 2025-05-03 01:51 | TRUE
245 | kappa | 746.8734 | 0.5279286 | [W/m/K] | 316.8578 | 895.8991 | tematdb | v1.1.6 | tematdb_v1.1.6_completeTEPset_convertedOn_20250503_014937__range_1_to_424 | 2025-05-03 01:51 | TRUE
245 | kappa | 849.0595 | 0.5294802 | [W/m/K] | 316.8578 | 895.8991 | tematdb | v1.1.6 | tematdb_v1.1.6_completeTEPset_convertedOn_20250503_014937__range_1_to_424 | 2025-05-03 01:51 | TRUE
245 | kappa | 902.1352 | 0.526377 | [W/m/K] | 316.8578 | 895.8991 | tematdb | v1.1.6 | tematdb_v1.1.6_completeTEPset_convertedOn_20250503_014937__range_1_to_424 | 2025-05-03 01:51 | TRUE
245 | ZT | 300 | 0.07598116 | [1] | 316.8578 | 895.8991 | tematdb | v1.1.6 | tematdb_v1.1.6_completeTEPset_convertedOn_20250503_014937__range_1_to_424 | 2025-05-03 01:51 | TRUE
245 | ZT | 325.0687 | 0.1051805 | [1] | 316.8578 | 895.8991 | tematdb | v1.1.6 | tematdb_v1.1.6_completeTEPset_convertedOn_20250503_014937__range_1_to_424 | 2025-05-03 01:51 | TRUE
245 | ZT | 350.1374 | 0.1437991 | [1] | 316.8578 | 895.8991 | tematdb | v1.1.6 | tematdb_v1.1.6_completeTEPset_convertedOn_20250503_014937__range_1_to_424 | 2025-05-03 01:51 | TRUE
245 | ZT | 375.2062 | 0.1946625 | [1] | 316.8578 | 895.8991 | tematdb | v1.1.6 | tematdb_v1.1.6_completeTEPset_convertedOn_20250503_014937__range_1_to_424 | 2025-05-03 01:51 | TRUE
245 | ZT | 399.945 | 0.2577708 | [1] | 316.8578 | 895.8991 | tematdb | v1.1.6 | tematdb_v1.1.6_completeTEPset_convertedOn_20250503_014937__range_1_to_424 | 2025-05-03 01:51 | TRUE
245 | ZT | 425.0137 | 0.3350078 | [1] | 316.8578 | 895.8991 | tematdb | v1.1.6 | tematdb_v1.1.6_completeTEPset_convertedOn_20250503_014937__range_1_to_424 | 2025-05-03 01:51 | TRUE
245 | ZT | 450.0825 | 0.4018838 | [1] | 316.8578 | 895.8991 | tematdb | v1.1.6 | tematdb_v1.1.6_completeTEPset_convertedOn_20250503_014937__range_1_to_424 | 2025-05-03 01:51 | TRUE
245 | ZT | 475.1512 | 0.4894819 | [1] | 316.8578 | 895.8991 | tematdb | v1.1.6 | tematdb_v1.1.6_completeTEPset_convertedOn_20250503_014937__range_1_to_424 | 2025-05-03 01:51 | TRUE
245 | ZT | 500.2199 | 0.5403454 | [1] | 316.8578 | 895.8991 | tematdb | v1.1.6 | tematdb_v1.1.6_completeTEPset_convertedOn_20250503_014937__range_1_to_424 | 2025-05-03 01:51 | TRUE
245 | ZT | 524.9588 | 0.6138148 | [1] | 316.8578 | 895.8991 | tematdb | v1.1.6 | tematdb_v1.1.6_completeTEPset_convertedOn_20250503_014937__range_1_to_424 | 2025-05-03 01:51 | TRUE
245 | ZT | 550.0275 | 0.7164835 | [1] | 316.8578 | 895.8991 | tematdb | v1.1.6 | tematdb_v1.1.6_completeTEPset_convertedOn_20250503_014937__range_1_to_424 | 2025-05-03 01:51 | TRUE
245 | ZT | 575.0962 | 0.7974882 | [1] | 316.8578 | 895.8991 | tematdb | v1.1.6 | tematdb_v1.1.6_completeTEPset_convertedOn_20250503_014937__range_1_to_424 | 2025-05-03 01:51 | TRUE
245 | ZT | 600.1649 | 0.8681319 | [1] | 316.8578 | 895.8991 | tematdb | v1.1.6 | tematdb_v1.1.6_completeTEPset_convertedOn_20250503_014937__range_1_to_424 | 2025-05-03 01:51 | TRUE
245 | ZT | 625.2336 | 0.9265306 | [1] | 316.8578 | 895.8991 | tematdb | v1.1.6 | tematdb_v1.1.6_completeTEPset_convertedOn_20250503_014937__range_1_to_424 | 2025-05-03 01:51 | TRUE
245 | ZT | 649.9725 | 0.9726845 | [1] | 316.8578 | 895.8991 | tematdb | v1.1.6 | tematdb_v1.1.6_completeTEPset_convertedOn_20250503_014937__range_1_to_424 | 2025-05-03 01:51 | TRUE
245 | ZT | 675.0412 | 1.011303 | [1] | 316.8578 | 895.8991 | tematdb | v1.1.6 | tematdb_v1.1.6_completeTEPset_convertedOn_20250503_014937__range_1_to_424 | 2025-05-03 01:51 | TRUE
245 | ZT | 700.11 | 1.073469 | [1] | 316.8578 | 895.8991 | tematdb | v1.1.6 | tematdb_v1.1.6_completeTEPset_convertedOn_20250503_014937__range_1_to_424 | 2025-05-03 01:51 | TRUE
245 | ZT | 724.8488 | 1.11303 | [1] | 316.8578 | 895.8991 | tematdb | v1.1.6 | tematdb_v1.1.6_completeTEPset_convertedOn_20250503_014937__range_1_to_424 | 2025-05-03 01:51 | TRUE
245 | ZT | 749.9175 | 1.163893 | [1] | 316.8578 | 895.8991 | tematdb | v1.1.6 | tematdb_v1.1.6_completeTEPset_convertedOn_20250503_014937__range_1_to_424 | 2025-05-03 01:51 | TRUE
245 | ZT | 774.9863 | 1.186499 | [1] | 316.8578 | 895.8991 | tematdb | v1.1.6 | tematdb_v1.1.6_completeTEPset_convertedOn_20250503_014937__range_1_to_424 | 2025-05-03 01:51 | TRUE
245 | ZT | 800.055 | 1.229827 | [1] | 316.8578 | 895.8991 | tematdb | v1.1.6 | tematdb_v1.1.6_completeTEPset_convertedOn_20250503_014937__range_1_to_424 | 2025-05-03 01:51 | TRUE
245 | ZT | 825.1237 | 1.275981 | [1] | 316.8578 | 895.8991 | tematdb | v1.1.6 | tematdb_v1.1.6_completeTEPset_convertedOn_20250503_014937__range_1_to_424 | 2025-05-03 01:51 | TRUE
245 | ZT | 849.8626 | 1.365463 | [1] | 316.8578 | 895.8991 | tematdb | v1.1.6 | tematdb_v1.1.6_completeTEPset_convertedOn_20250503_014937__range_1_to_424 | 2025-05-03 01:51 | TRUE
245 | ZT | 874.9313 | 1.469074 | [1] | 316.8578 | 895.8991 | tematdb | v1.1.6 | tematdb_v1.1.6_completeTEPset_convertedOn_20250503_014937__range_1_to_424 | 2025-05-03 01:51 | TRUE
245 | ZT | 900 | 1.658399 | [1] | 316.8578 | 895.8991 | tematdb | v1.1.6 | tematdb_v1.1.6_completeTEPset_convertedOn_20250503_014937__range_1_to_424 | 2025-05-03 01:51 | TRUE
246 | alpha | 298.0037 | -0.000139759 | [V/K] | 298.0259 | 773.0213 | tematdb | v1.1.6 | tematdb_v1.1.6_completeTEPset_convertedOn_20250503_014937__range_1_to_424 | 2025-05-03 01:51 | TRUE
246 | alpha | 322.957 | -0.0001518072 | [V/K] | 298.0259 | 773.0213 | tematdb | v1.1.6 | tematdb_v1.1.6_completeTEPset_convertedOn_20250503_014937__range_1_to_424 | 2025-05-03 01:51 | TRUE
246 | alpha | 373.1129 | -0.0001710843 | [V/K] | 298.0259 | 773.0213 | tematdb | v1.1.6 | tematdb_v1.1.6_completeTEPset_convertedOn_20250503_014937__range_1_to_424 | 2025-05-03 01:51 | TRUE
246 | alpha | 423.0193 | -0.0001921687 | [V/K] | 298.0259 | 773.0213 | tematdb | v1.1.6 | tematdb_v1.1.6_completeTEPset_convertedOn_20250503_014937__range_1_to_424 | 2025-05-03 01:51 | TRUE
246 | alpha | 472.9258 | -0.0002024096 | [V/K] | 298.0259 | 773.0213 | tematdb | v1.1.6 | tematdb_v1.1.6_completeTEPset_convertedOn_20250503_014937__range_1_to_424 | 2025-05-03 01:51 | TRUE
246 | alpha | 523.0817 | -0.0002114458 | [V/K] | 298.0259 | 773.0213 | tematdb | v1.1.6 | tematdb_v1.1.6_completeTEPset_convertedOn_20250503_014937__range_1_to_424 | 2025-05-03 01:51 | TRUE
246 | alpha | 572.9881 | -0.0002222892 | [V/K] | 298.0259 | 773.0213 | tematdb | v1.1.6 | tematdb_v1.1.6_completeTEPset_convertedOn_20250503_014937__range_1_to_424 | 2025-05-03 01:51 | TRUE
246 | alpha | 622.8946 | -0.0002313253 | [V/K] | 298.0259 | 773.0213 | tematdb | v1.1.6 | tematdb_v1.1.6_completeTEPset_convertedOn_20250503_014937__range_1_to_424 | 2025-05-03 01:51 | TRUE
246 | alpha | 673.0505 | -0.0002337349 | [V/K] | 298.0259 | 773.0213 | tematdb | v1.1.6 | tematdb_v1.1.6_completeTEPset_convertedOn_20250503_014937__range_1_to_424 | 2025-05-03 01:51 | TRUE
246 | alpha | 722.957 | -0.0002361446 | [V/K] | 298.0259 | 773.0213 | tematdb | v1.1.6 | tematdb_v1.1.6_completeTEPset_convertedOn_20250503_014937__range_1_to_424 | 2025-05-03 01:51 | TRUE
246 | alpha | 773.1129 | -0.0002385542 | [V/K] | 298.0259 | 773.0213 | tematdb | v1.1.6 | tematdb_v1.1.6_completeTEPset_convertedOn_20250503_014937__range_1_to_424 | 2025-05-03 01:51 | TRUE
246 | rho | 297.8723 | 4.688976e-06 | [Ohm-m] | 298.0259 | 773.0213 | tematdb | v1.1.6 | tematdb_v1.1.6_completeTEPset_convertedOn_20250503_014937__range_1_to_424 | 2025-05-03 01:51 | TRUE
246 | rho | 322.8936 | 5.501155e-06 | [Ohm-m] | 298.0259 | 773.0213 | tematdb | v1.1.6 | tematdb_v1.1.6_completeTEPset_convertedOn_20250503_014937__range_1_to_424 | 2025-05-03 01:51 | TRUE
246 | rho | 372.9362 | 7.005882e-06 | [Ohm-m] | 298.0259 | 773.0213 | tematdb | v1.1.6 | tematdb_v1.1.6_completeTEPset_convertedOn_20250503_014937__range_1_to_424 | 2025-05-03 01:51 | TRUE
246 | rho | 422.9787 | 9.41502e-06 | [Ohm-m] | 298.0259 | 773.0213 | tematdb | v1.1.6 | tematdb_v1.1.6_completeTEPset_convertedOn_20250503_014937__range_1_to_424 | 2025-05-03 01:51 | TRUE
246 | rho | 473.0213 | 1.164792e-05 | [Ohm-m] | 298.0259 | 773.0213 | tematdb | v1.1.6 | tematdb_v1.1.6_completeTEPset_convertedOn_20250503_014937__range_1_to_424 | 2025-05-03 01:51 | TRUE
246 | rho | 523.0638 | 1.448024e-05 | [Ohm-m] | 298.0259 | 773.0213 | tematdb | v1.1.6 | tematdb_v1.1.6_completeTEPset_convertedOn_20250503_014937__range_1_to_424 | 2025-05-03 01:51 | TRUE
246 | rho | 573.1064 | 1.683392e-05 | [Ohm-m] | 298.0259 | 773.0213 | tematdb | v1.1.6 | tematdb_v1.1.6_completeTEPset_convertedOn_20250503_014937__range_1_to_424 | 2025-05-03 01:51 | TRUE
246 | rho | 622.8936 | 1.94449e-05 | [Ohm-m] | 298.0259 | 773.0213 | tematdb | v1.1.6 | tematdb_v1.1.6_completeTEPset_convertedOn_20250503_014937__range_1_to_424 | 2025-05-03 01:51 | TRUE
246 | rho | 672.9362 | 2.268571e-05 | [Ohm-m] | 298.0259 | 773.0213 | tematdb | v1.1.6 | tematdb_v1.1.6_completeTEPset_convertedOn_20250503_014937__range_1_to_424 | 2025-05-03 01:51 | TRUE
246 | rho | 722.9787 | 2.468394e-05 | [Ohm-m] | 298.0259 | 773.0213 | tematdb | v1.1.6 | tematdb_v1.1.6_completeTEPset_convertedOn_20250503_014937__range_1_to_424 | 2025-05-03 01:51 | TRUE
246 | rho | 773.0213 | 2.753757e-05 | [Ohm-m] | 298.0259 | 773.0213 | tematdb | v1.1.6 | tematdb_v1.1.6_completeTEPset_convertedOn_20250503_014937__range_1_to_424 | 2025-05-03 01:51 | TRUE
246 | kappa | 298.0259 | 2.742126 | [W/m/K] | 298.0259 | 773.0213 | tematdb | v1.1.6 | tematdb_v1.1.6_completeTEPset_convertedOn_20250503_014937__range_1_to_424 | 2025-05-03 01:51 | TRUE
246 | kappa | 322.9488 | 2.533465 | [W/m/K] | 298.0259 | 773.0213 | tematdb | v1.1.6 | tematdb_v1.1.6_completeTEPset_convertedOn_20250503_014937__range_1_to_424 | 2025-05-03 01:51 | TRUE
246 | kappa | 373.0413 | 2.224409 | [W/m/K] | 298.0259 | 773.0213 | tematdb | v1.1.6 | tematdb_v1.1.6_completeTEPset_convertedOn_20250503_014937__range_1_to_424 | 2025-05-03 01:51 | TRUE
246 | kappa | 422.8871 | 1.94685 | [W/m/K] | 298.0259 | 773.0213 | tematdb | v1.1.6 | tematdb_v1.1.6_completeTEPset_convertedOn_20250503_014937__range_1_to_424 | 2025-05-03 01:51 | TRUE
246 | kappa | 472.9796 | 1.740157 | [W/m/K] | 298.0259 | 773.0213 | tematdb | v1.1.6 | tematdb_v1.1.6_completeTEPset_convertedOn_20250503_014937__range_1_to_424 | 2025-05-03 01:51 | TRUE
246 | kappa | 523.0722 | 1.555118 | [W/m/K] | 298.0259 | 773.0213 | tematdb | v1.1.6 | tematdb_v1.1.6_completeTEPset_convertedOn_20250503_014937__range_1_to_424 | 2025-05-03 01:51 | TRUE
246 | kappa | 572.918 | 1.372047 | [W/m/K] | 298.0259 | 773.0213 | tematdb | v1.1.6 | tematdb_v1.1.6_completeTEPset_convertedOn_20250503_014937__range_1_to_424 | 2025-05-03 01:51 | TRUE
246 | kappa | 623.0105 | 1.238189 | [W/m/K] | 298.0259 | 773.0213 | tematdb | v1.1.6 | tematdb_v1.1.6_completeTEPset_convertedOn_20250503_014937__range_1_to_424 | 2025-05-03 01:51 | TRUE
246 | kappa | 673.103 | 1.159449 | [W/m/K] | 298.0259 | 773.0213 | tematdb | v1.1.6 | tematdb_v1.1.6_completeTEPset_convertedOn_20250503_014937__range_1_to_424 | 2025-05-03 01:51 | TRUE
246 | kappa | 722.9488 | 1.124016 | [W/m/K] | 298.0259 | 773.0213 | tematdb | v1.1.6 | tematdb_v1.1.6_completeTEPset_convertedOn_20250503_014937__range_1_to_424 | 2025-05-03 01:51 | TRUE
246 | kappa | 773.0413 | 1.125984 | [W/m/K] | 298.0259 | 773.0213 | tematdb | v1.1.6 | tematdb_v1.1.6_completeTEPset_convertedOn_20250503_014937__range_1_to_424 | 2025-05-03 01:51 | TRUE
246 | ZT | 298.1132 | 0.4574871 | [1] | 298.0259 | 773.0213 | tematdb | v1.1.6 | tematdb_v1.1.6_completeTEPset_convertedOn_20250503_014937__range_1_to_424 | 2025-05-03 01:51 | TRUE
246 | ZT | 322.9696 | 0.5413941 | [1] | 298.0259 | 773.0213 | tematdb | v1.1.6 | tematdb_v1.1.6_completeTEPset_convertedOn_20250503_014937__range_1_to_424 | 2025-05-03 01:51 | TRUE
246 | ZT | 372.9286 | 0.7001721 | [1] | 298.0259 | 773.0213 | tematdb | v1.1.6 | tematdb_v1.1.6_completeTEPset_convertedOn_20250503_014937__range_1_to_424 | 2025-05-03 01:51 | TRUE
246 | ZT | 422.8876 | 0.8563683 | [1] | 298.0259 | 773.0213 | tematdb | v1.1.6 | tematdb_v1.1.6_completeTEPset_convertedOn_20250503_014937__range_1_to_424 | 2025-05-03 01:51 | TRUE
246 | ZT | 473.0927 | 0.9609294 | [1] | 298.0259 | 773.0213 | tematdb | v1.1.6 | tematdb_v1.1.6_completeTEPset_convertedOn_20250503_014937__range_1_to_424 | 2025-05-03 01:51 | TRUE
246 | ZT | 523.0517 | 1.043546 | [1] | 298.0259 | 773.0213 | tematdb | v1.1.6 | tematdb_v1.1.6_completeTEPset_convertedOn_20250503_014937__range_1_to_424 | 2025-05-03 01:51 | TRUE
246 | ZT | 573.0107 | 1.230723 | [1] | 298.0259 | 773.0213 | tematdb | v1.1.6 | tematdb_v1.1.6_completeTEPset_convertedOn_20250503_014937__range_1_to_424 | 2025-05-03 01:51 | TRUE
246 | ZT | 622.9696 | 1.398537 | [1] | 298.0259 | 773.0213 | tematdb | v1.1.6 | tematdb_v1.1.6_completeTEPset_convertedOn_20250503_014937__range_1_to_424 | 2025-05-03 01:51 | TRUE
246 | ZT | 672.9286 | 1.407573 | [1] | 298.0259 | 773.0213 | tematdb | v1.1.6 | tematdb_v1.1.6_completeTEPset_convertedOn_20250503_014937__range_1_to_424 | 2025-05-03 01:51 | TRUE
246 | ZT | 722.8876 | 1.464372 | [1] | 298.0259 | 773.0213 | tematdb | v1.1.6 | tematdb_v1.1.6_completeTEPset_convertedOn_20250503_014937__range_1_to_424 | 2025-05-03 01:51 | TRUE
246 | ZT | 773.0927 | 1.419191 | [1] | 298.0259 | 773.0213 | tematdb | v1.1.6 | tematdb_v1.1.6_completeTEPset_convertedOn_20250503_014937__range_1_to_424 | 2025-05-03 01:51 | TRUE
247 | alpha | 297.9976 | 0.0002194404 | [V/K] | 298.15 | 498.1688 | tematdb | v1.1.6 | tematdb_v1.1.6_completeTEPset_convertedOn_20250503_014937__range_1_to_424 | 2025-05-03 01:51 | TRUE
247 | alpha | 348.0738 | 0.0002291016 | [V/K] | 298.15 | 498.1688 | tematdb | v1.1.6 | tematdb_v1.1.6_completeTEPset_convertedOn_20250503_014937__range_1_to_424 | 2025-05-03 01:51 | TRUE
247 | alpha | 398.15 | 0.0002312813 | [V/K] | 298.15 | 498.1688 | tematdb | v1.1.6 | tematdb_v1.1.6_completeTEPset_convertedOn_20250503_014937__range_1_to_424 | 2025-05-03 01:51 | TRUE
247 | alpha | 448.1119 | 0.0002155523 | [V/K] | 298.15 | 498.1688 | tematdb | v1.1.6 | tematdb_v1.1.6_completeTEPset_convertedOn_20250503_014937__range_1_to_424 | 2025-05-03 01:51 | TRUE
247 | alpha | 498.1881 | 0.0001871576 | [V/K] | 298.15 | 498.1688 | tematdb | v1.1.6 | tematdb_v1.1.6_completeTEPset_convertedOn_20250503_014937__range_1_to_424 | 2025-05-03 01:51 | TRUE
247 | rho | 298.15 | 1.41344e-05 | [Ohm-m] | 298.15 | 498.1688 | tematdb | v1.1.6 | tematdb_v1.1.6_completeTEPset_convertedOn_20250503_014937__range_1_to_424 | 2025-05-03 01:51 | TRUE
247 | rho | 348.15 | 1.730769e-05 | [Ohm-m] | 298.15 | 498.1688 | tematdb | v1.1.6 | tematdb_v1.1.6_completeTEPset_convertedOn_20250503_014937__range_1_to_424 | 2025-05-03 01:51 | TRUE
247 | rho | 398.15 | 2.142857e-05 | [Ohm-m] | 298.15 | 498.1688 | tematdb | v1.1.6 | tematdb_v1.1.6_completeTEPset_convertedOn_20250503_014937__range_1_to_424 | 2025-05-03 01:51 | TRUE
247 | rho | 448.15 | 2.512987e-05 | [Ohm-m] | 298.15 | 498.1688 | tematdb | v1.1.6 | tematdb_v1.1.6_completeTEPset_convertedOn_20250503_014937__range_1_to_424 | 2025-05-03 01:51 | TRUE
247 | rho | 498.5071 | 2.733051e-05 | [Ohm-m] | 298.15 | 498.1688 | tematdb | v1.1.6 | tematdb_v1.1.6_completeTEPset_convertedOn_20250503_014937__range_1_to_424 | 2025-05-03 01:51 | TRUE
247 | kappa | 298.1312 | 0.9440613 | [W/m/K] | 298.15 | 498.1688 | tematdb | v1.1.6 | tematdb_v1.1.6_completeTEPset_convertedOn_20250503_014937__range_1_to_424 | 2025-05-03 01:51 | TRUE
247 | kappa | 348.1688 | 0.8904215 | [W/m/K] | 298.15 | 498.1688 | tematdb | v1.1.6 | tematdb_v1.1.6_completeTEPset_convertedOn_20250503_014937__range_1_to_424 | 2025-05-03 01:51 | TRUE
247 | kappa | 398.2063 | 0.867433 | [W/m/K] | 298.15 | 498.1688 | tematdb | v1.1.6 | tematdb_v1.1.6_completeTEPset_convertedOn_20250503_014937__range_1_to_424 | 2025-05-03 01:51 | TRUE
247 | kappa | 448.2439 | 0.8904215 | [W/m/K] | 298.15 | 498.1688 | tematdb | v1.1.6 | tematdb_v1.1.6_completeTEPset_convertedOn_20250503_014937__range_1_to_424 | 2025-05-03 01:51 | TRUE
247 | kappa | 498.1688 | 0.9440613 | [W/m/K] | 298.15 | 498.1688 | tematdb | v1.1.6 | tematdb_v1.1.6_completeTEPset_convertedOn_20250503_014937__range_1_to_424 | 2025-05-03 01:51 | TRUE
247 | ZT | 298.0941 | 1.214545 | [1] | 298.15 | 498.1688 | tematdb | v1.1.6 | tematdb_v1.1.6_completeTEPset_convertedOn_20250503_014937__range_1_to_424 | 2025-05-03 01:51 | TRUE
247 | ZT | 348.2059 | 1.286364 | [1] | 298.15 | 498.1688 | tematdb | v1.1.6 | tematdb_v1.1.6_completeTEPset_convertedOn_20250503_014937__range_1_to_424 | 2025-05-03 01:51 | TRUE
247 | ZT | 398.2059 | 1.255455 | [1] | 298.15 | 498.1688 | tematdb | v1.1.6 | tematdb_v1.1.6_completeTEPset_convertedOn_20250503_014937__range_1_to_424 | 2025-05-03 01:51 | TRUE
247 | ZT | 448.2059 | 1.041818 | [1] | 298.15 | 498.1688 | tematdb | v1.1.6 | tematdb_v1.1.6_completeTEPset_convertedOn_20250503_014937__range_1_to_424 | 2025-05-03 01:51 | TRUE
247 | ZT | 498.2059 | 0.7709091 | [1] | 298.15 | 498.1688 | tematdb | v1.1.6 | tematdb_v1.1.6_completeTEPset_convertedOn_20250503_014937__range_1_to_424 | 2025-05-03 01:51 | TRUE
248 | alpha | 297.9798 | -0.0001857505 | [V/K] | 298.3954 | 572.942 | tematdb | v1.1.6 | tematdb_v1.1.6_completeTEPset_convertedOn_20250503_014937__range_1_to_424 | 2025-05-03 01:51 | TRUE
248 | alpha | 322.8956 | -0.0001906554 | [V/K] | 298.3954 | 572.942 | tematdb | v1.1.6 | tematdb_v1.1.6_completeTEPset_convertedOn_20250503_014937__range_1_to_424 | 2025-05-03 01:51 | TRUE
248 | alpha | 373.064 | -0.0001941226 | [V/K] | 298.3954 | 572.942 | tematdb | v1.1.6 | tematdb_v1.1.6_completeTEPset_convertedOn_20250503_014937__range_1_to_424 | 2025-05-03 01:51 | TRUE
248 | alpha | 423.064 | -0.0001929387 | [V/K] | 298.3954 | 572.942 | tematdb | v1.1.6 | tematdb_v1.1.6_completeTEPset_convertedOn_20250503_014937__range_1_to_424 | 2025-05-03 01:51 | TRUE
248 | alpha | 473.2323 | -0.0001804228 | [V/K] | 298.3954 | 572.942 | tematdb | v1.1.6 | tematdb_v1.1.6_completeTEPset_convertedOn_20250503_014937__range_1_to_424 | 2025-05-03 01:51 | TRUE
248 | alpha | 523.064 | -0.0001639323 | [V/K] | 298.3954 | 572.942 | tematdb | v1.1.6 | tematdb_v1.1.6_completeTEPset_convertedOn_20250503_014937__range_1_to_424 | 2025-05-03 01:51 | TRUE
248 | alpha | 573.064 | -0.0001410148 | [V/K] | 298.3954 | 572.942 | tematdb | v1.1.6 | tematdb_v1.1.6_completeTEPset_convertedOn_20250503_014937__range_1_to_424 | 2025-05-03 01:51 | TRUE
248 | rho | 298.3954 | 1.501094e-05 | [Ohm-m] | 298.3954 | 572.942 | tematdb | v1.1.6 | tematdb_v1.1.6_completeTEPset_convertedOn_20250503_014937__range_1_to_424 | 2025-05-03 01:51 | TRUE
248 | rho | 323.1065 | 1.579869e-05 | [Ohm-m] | 298.3954 | 572.942 | tematdb | v1.1.6 | tematdb_v1.1.6_completeTEPset_convertedOn_20250503_014937__range_1_to_424 | 2025-05-03 01:51 | TRUE
248 | rho | 373.6521 | 1.768053e-05 | [Ohm-m] | 298.3954 | 572.942 | tematdb | v1.1.6 | tematdb_v1.1.6_completeTEPset_convertedOn_20250503_014937__range_1_to_424 | 2025-05-03 01:51 | TRUE
248 | rho | 423.3954 | 1.956236e-05 | [Ohm-m] | 298.3954 | 572.942 | tematdb | v1.1.6 | tematdb_v1.1.6_completeTEPset_convertedOn_20250503_014937__range_1_to_424 | 2025-05-03 01:51 | TRUE
248 | rho | 473.1386 | 2.085339e-05 | [Ohm-m] | 298.3954 | 572.942 | tematdb | v1.1.6 | tematdb_v1.1.6_completeTEPset_convertedOn_20250503_014937__range_1_to_424 | 2025-05-03 01:51 | TRUE
248 | rho | 523.2028 | 2.131291e-05 | [Ohm-m] | 298.3954 | 572.942 | tematdb | v1.1.6 | tematdb_v1.1.6_completeTEPset_convertedOn_20250503_014937__range_1_to_424 | 2025-05-03 01:51 | TRUE
248 | rho | 572.9461 | 2.089716e-05 | [Ohm-m] | 298.3954 | 572.942 | tematdb | v1.1.6 | tematdb_v1.1.6_completeTEPset_convertedOn_20250503_014937__range_1_to_424 | 2025-05-03 01:51 | TRUE
248 | kappa | 297.9757 | 0.9395161 | [W/m/K] | 298.3954 | 572.942 | tematdb | v1.1.6 | tematdb_v1.1.6_completeTEPset_convertedOn_20250503_014937__range_1_to_424 | 2025-05-03 01:51 | TRUE
248 | kappa | 322.6046 | 0.9183468 | [W/m/K] | 298.3954 | 572.942 | tematdb | v1.1.6 | tematdb_v1.1.6_completeTEPset_convertedOn_20250503_014937__range_1_to_424 | 2025-05-03 01:51 | TRUE
248 | kappa | 372.8745 | 0.9082661 | [W/m/K] | 298.3954 | 572.942 | tematdb | v1.1.6 | tematdb_v1.1.6_completeTEPset_convertedOn_20250503_014937__range_1_to_424 | 2025-05-03 01:51 | TRUE
248 | kappa | 423.3131 | 0.921371 | [W/m/K] | 298.3954 | 572.942 | tematdb | v1.1.6 | tematdb_v1.1.6_completeTEPset_convertedOn_20250503_014937__range_1_to_424 | 2025-05-03 01:51 | TRUE
248 | kappa | 473.0769 | 0.984879 | [W/m/K] | 298.3954 | 572.942 | tematdb | v1.1.6 | tematdb_v1.1.6_completeTEPset_convertedOn_20250503_014937__range_1_to_424 | 2025-05-03 01:51 | TRUE
248 | kappa | 523.1781 | 1.100806 | [W/m/K] | 298.3954 | 572.942 | tematdb | v1.1.6 | tematdb_v1.1.6_completeTEPset_convertedOn_20250503_014937__range_1_to_424 | 2025-05-03 01:51 | TRUE
248 | kappa | 572.942 | 1.251008 | [W/m/K] | 298.3954 | 572.942 | tematdb | v1.1.6 | tematdb_v1.1.6_completeTEPset_convertedOn_20250503_014937__range_1_to_424 | 2025-05-03 01:51 | TRUE
248 | ZT | 297.9396 | 0.7155647 | [1] | 298.3954 | 572.942 | tematdb | v1.1.6 | tematdb_v1.1.6_completeTEPset_convertedOn_20250503_014937__range_1_to_424 | 2025-05-03 01:51 | TRUE
248 | ZT | 323.0082 | 0.8050964 | [1] | 298.3954 | 572.942 | tematdb | v1.1.6 | tematdb_v1.1.6_completeTEPset_convertedOn_20250503_014937__range_1_to_424 | 2025-05-03 01:51 | TRUE
248 | ZT | 372.9739 | 0.8725895 | [1] | 298.3954 | 572.942 | tematdb | v1.1.6 | tematdb_v1.1.6_completeTEPset_convertedOn_20250503_014937__range_1_to_424 | 2025-05-03 01:51 | TRUE
248 | ZT | 422.9396 | 0.869146 | [1] | 298.3954 | 572.942 | tematdb | v1.1.6 | tematdb_v1.1.6_completeTEPset_convertedOn_20250503_014937__range_1_to_424 | 2025-05-03 01:51 | TRUE
248 | ZT | 473.0769 | 0.7424242 | [1] | 298.3954 | 572.942 | tematdb | v1.1.6 | tematdb_v1.1.6_completeTEPset_convertedOn_20250503_014937__range_1_to_424 | 2025-05-03 01:51 | TRUE
248 | ZT | 523.0426 | 0.5943526 | [1] | 298.3954 | 572.942 | tematdb | v1.1.6 | tematdb_v1.1.6_completeTEPset_convertedOn_20250503_014937__range_1_to_424 | 2025-05-03 01:51 | TRUE
248 | ZT | 572.4931 | 0.4304408 | [1] | 298.3954 | 572.942 | tematdb | v1.1.6 | tematdb_v1.1.6_completeTEPset_convertedOn_20250503_014937__range_1_to_424 | 2025-05-03 01:51 | TRUE
249 | alpha | 302.5271 | 0.0001376923 | [V/K] | 302.5579 | 487.9663 | tematdb | v1.1.6 | tematdb_v1.1.6_completeTEPset_convertedOn_20250503_014937__range_1_to_424 | 2025-05-03 01:51 | TRUE
249 | alpha | 322.864 | 0.0001462413 | [V/K] | 302.5579 | 487.9663 | tematdb | v1.1.6 | tematdb_v1.1.6_completeTEPset_convertedOn_20250503_014937__range_1_to_424 | 2025-05-03 01:51 | TRUE
249 | alpha | 345.006 | 0.0001527972 | [V/K] | 302.5579 | 487.9663 | tematdb | v1.1.6 | tematdb_v1.1.6_completeTEPset_convertedOn_20250503_014937__range_1_to_424 | 2025-05-03 01:51 | TRUE
249 | alpha | 367.9904 | 0.0001599825 | [V/K] | 302.5579 | 487.9663 | tematdb | v1.1.6 | tematdb_v1.1.6_completeTEPset_convertedOn_20250503_014937__range_1_to_424 | 2025-05-03 01:51 | TRUE
249 | alpha | 392.0578 | 0.0001656993 | [V/K] | 302.5579 | 487.9663 | tematdb | v1.1.6 | tematdb_v1.1.6_completeTEPset_convertedOn_20250503_014937__range_1_to_424 | 2025-05-03 01:51 | TRUE
249 | alpha | 416.0048 | 0.0001708392 | [V/K] | 302.5579 | 487.9663 | tematdb | v1.1.6 | tematdb_v1.1.6_completeTEPset_convertedOn_20250503_014937__range_1_to_424 | 2025-05-03 01:51 | TRUE
249 | alpha | 440.1925 | 0.0001761364 | [V/K] | 302.5579 | 487.9663 | tematdb | v1.1.6 | tematdb_v1.1.6_completeTEPset_convertedOn_20250503_014937__range_1_to_424 | 2025-05-03 01:51 | TRUE
249 | alpha | 464.7413 | 0.0001811713 | [V/K] | 302.5579 | 487.9663 | tematdb | v1.1.6 | tematdb_v1.1.6_completeTEPset_convertedOn_20250503_014937__range_1_to_424 | 2025-05-03 01:51 | TRUE
249 | alpha | 487.9663 | 0.0001844231 | [V/K] | 302.5579 | 487.9663 | tematdb | v1.1.6 | tematdb_v1.1.6_completeTEPset_convertedOn_20250503_014937__range_1_to_424 | 2025-05-03 01:51 | TRUE
249 | rho | 302.5413 | 4.751804e-06 | [Ohm-m] | 302.5579 | 487.9663 | tematdb | v1.1.6 | tematdb_v1.1.6_completeTEPset_convertedOn_20250503_014937__range_1_to_424 | 2025-05-03 01:51 | TRUE
249 | rho | 322.8717 | 5.227994e-06 | [Ohm-m] | 302.5579 | 487.9663 | tematdb | v1.1.6 | tematdb_v1.1.6_completeTEPset_convertedOn_20250503_014937__range_1_to_424 | 2025-05-03 01:51 | TRUE
249 | rho | 344.9809 | 5.776335e-06 | [Ohm-m] | 302.5579 | 487.9663 | tematdb | v1.1.6 | tematdb_v1.1.6_completeTEPset_convertedOn_20250503_014937__range_1_to_424 | 2025-05-03 01:51 | TRUE
249 | rho | 367.9797 | 6.38961e-06 | [Ohm-m] | 302.5579 | 487.9663 | tematdb | v1.1.6 | tematdb_v1.1.6_completeTEPset_convertedOn_20250503_014937__range_1_to_424 | 2025-05-03 01:51 | TRUE
249 | rho | 391.9949 | 7.089466e-06 | [Ohm-m] | 302.5579 | 487.9663 | tematdb | v1.1.6 | tematdb_v1.1.6_completeTEPset_convertedOn_20250503_014937__range_1_to_424 | 2025-05-03 01:51 | TRUE
249 | rho | 416.0102 | 7.868687e-06 | [Ohm-m] | 302.5579 | 487.9663 | tematdb | v1.1.6 | tematdb_v1.1.6_completeTEPset_convertedOn_20250503_014937__range_1_to_424 | 2025-05-03 01:51 | TRUE
249 | rho | 440.1525 | 8.720058e-06 | [Ohm-m] | 302.5579 | 487.9663 | tematdb | v1.1.6 | tematdb_v1.1.6_completeTEPset_convertedOn_20250503_014937__range_1_to_424 | 2025-05-03 01:51 | TRUE
249 | rho | 464.676 | 9.492063e-06 | [Ohm-m] | 302.5579 | 487.9663 | tematdb | v1.1.6 | tematdb_v1.1.6_completeTEPset_convertedOn_20250503_014937__range_1_to_424 | 2025-05-03 01:51 | TRUE
249 | rho | 488.0559 | 1.038672e-05 | [Ohm-m] | 302.5579 | 487.9663 | tematdb | v1.1.6 | tematdb_v1.1.6_completeTEPset_convertedOn_20250503_014937__range_1_to_424 | 2025-05-03 01:51 | TRUE
249 | kappa | 302.5579 | 1.351005 | [W/m/K] | 302.5579 | 487.9663 | tematdb | v1.1.6 | tematdb_v1.1.6_completeTEPset_convertedOn_20250503_014937__range_1_to_424 | 2025-05-03 01:51 | TRUE
249 | kappa | 322.7771 | 1.289948 | [W/m/K] | 302.5579 | 487.9663 | tematdb | v1.1.6 | tematdb_v1.1.6_completeTEPset_convertedOn_20250503_014937__range_1_to_424 | 2025-05-03 01:51 | TRUE
249 | kappa | 344.9452 | 1.247506 | [W/m/K] | 302.5579 | 487.9663 | tematdb | v1.1.6 | tematdb_v1.1.6_completeTEPset_convertedOn_20250503_014937__range_1_to_424 | 2025-05-03 01:51 | TRUE
249 | kappa | 367.9659 | 1.199851 | [W/m/K] | 302.5579 | 487.9663 | tematdb | v1.1.6 | tematdb_v1.1.6_completeTEPset_convertedOn_20250503_014937__range_1_to_424 | 2025-05-03 01:51 | TRUE
249 | kappa | 391.961 | 1.147729 | [W/m/K] | 302.5579 | 487.9663 | tematdb | v1.1.6 | tematdb_v1.1.6_completeTEPset_convertedOn_20250503_014937__range_1_to_424 | 2025-05-03 01:51 | TRUE
249 | kappa | 415.9562 | 1.100819 | [W/m/K] | 302.5579 | 487.9663 | tematdb | v1.1.6 | tematdb_v1.1.6_completeTEPset_convertedOn_20250503_014937__range_1_to_424 | 2025-05-03 01:51 | TRUE
249 | kappa | 440.1949 | 1.059866 | [W/m/K] | 302.5579 | 487.9663 | tematdb | v1.1.6 | tematdb_v1.1.6_completeTEPset_convertedOn_20250503_014937__range_1_to_424 | 2025-05-03 01:51 | TRUE
249 | kappa | 464.6772 | 1.029337 | [W/m/K] | 302.5579 | 487.9663 | tematdb | v1.1.6 | tematdb_v1.1.6_completeTEPset_convertedOn_20250503_014937__range_1_to_424 | 2025-05-03 01:51 | TRUE
249 | kappa | 488.0633 | 1.018168 | [W/m/K] | 302.5579 | 487.9663 | tematdb | v1.1.6 | tematdb_v1.1.6_completeTEPset_convertedOn_20250503_014937__range_1_to_424 | 2025-05-03 01:51 | TRUE
249 | ZT | 302.5773 | 0.8953507 | [1] | 302.5579 | 487.9663 | tematdb | v1.1.6 | tematdb_v1.1.6_completeTEPset_convertedOn_20250503_014937__range_1_to_424 | 2025-05-03 01:51 | TRUE
249 | ZT | 322.8093 | 1.027738 | [1] | 302.5579 | 487.9663 | tematdb | v1.1.6 | tematdb_v1.1.6_completeTEPset_convertedOn_20250503_014937__range_1_to_424 | 2025-05-03 01:51 | TRUE
249 | ZT | 344.9742 | 1.120725 | [1] | 302.5579 | 487.9663 | tematdb | v1.1.6 | tematdb_v1.1.6_completeTEPset_convertedOn_20250503_014937__range_1_to_424 | 2025-05-03 01:51 | TRUE
249 | ZT | 368.0412 | 1.231836 | [1] | 302.5579 | 487.9663 | tematdb | v1.1.6 | tematdb_v1.1.6_completeTEPset_convertedOn_20250503_014937__range_1_to_424 | 2025-05-03 01:51 | TRUE
249 | ZT | 392.0103 | 1.324823 | [1] | 302.5579 | 487.9663 | tematdb | v1.1.6 | tematdb_v1.1.6_completeTEPset_convertedOn_20250503_014937__range_1_to_424 | 2025-05-03 01:51 | TRUE
249 | ZT | 415.9794 | 1.409141 | [1] | 302.5579 | 487.9663 | tematdb | v1.1.6 | tematdb_v1.1.6_completeTEPset_convertedOn_20250503_014937__range_1_to_424 | 2025-05-03 01:51 | TRUE
249 | ZT | 440.2062 | 1.485579 | [1] | 302.5579 | 487.9663 | tematdb | v1.1.6 | tematdb_v1.1.6_completeTEPset_convertedOn_20250503_014937__range_1_to_424 | 2025-05-03 01:51 | TRUE
249 | ZT | 464.6907 | 1.567533 | [1] | 302.5579 | 487.9663 | tematdb | v1.1.6 | tematdb_v1.1.6_completeTEPset_convertedOn_20250503_014937__range_1_to_424 | 2025-05-03 01:51 | TRUE
249 | ZT | 488.0155 | 1.578566 | [1] | 302.5579 | 487.9663 | tematdb | v1.1.6 | tematdb_v1.1.6_completeTEPset_convertedOn_20250503_014937__range_1_to_424 | 2025-05-03 01:51 | TRUE
250 | alpha | 302.9812 | 0.0001344423 | [V/K] | 303.0124 | 496.3964 | tematdb | v1.1.6 | tematdb_v1.1.6_completeTEPset_convertedOn_20250503_014937__range_1_to_424 | 2025-05-03 01:51 | TRUE
250 | alpha | 325.6643 | 0.0001415879 | [V/K] | 303.0124 | 496.3964 | tematdb | v1.1.6 | tematdb_v1.1.6_completeTEPset_convertedOn_20250503_014937__range_1_to_424 | 2025-05-03 01:51 | TRUE
250 | alpha | 348.0881 | 0.0001478261 | [V/K] | 303.0124 | 496.3964 | tematdb | v1.1.6 | tematdb_v1.1.6_completeTEPset_convertedOn_20250503_014937__range_1_to_424 | 2025-05-03 01:51 | TRUE
250 | alpha | 372.197 | 0.0001539509 | [V/K] | 303.0124 | 496.3964 | tematdb | v1.1.6 | tematdb_v1.1.6_completeTEPset_convertedOn_20250503_014937__range_1_to_424 | 2025-05-03 01:51 | TRUE
250 | alpha | 396.8244 | 0.000159225 | [V/K] | 303.0124 | 496.3964 | tematdb | v1.1.6 | tematdb_v1.1.6_completeTEPset_convertedOn_20250503_014937__range_1_to_424 | 2025-05-03 01:51 | TRUE
250 | alpha | 422.0998 | 0.0001638185 | [V/K] | 303.0124 | 496.3964 | tematdb | v1.1.6 | tematdb_v1.1.6_completeTEPset_convertedOn_20250503_014937__range_1_to_424 | 2025-05-03 01:51 | TRUE
250 | alpha | 446.5975 | 0.0001673913 | [V/K] | 303.0124 | 496.3964 | tematdb | v1.1.6 | tematdb_v1.1.6_completeTEPset_convertedOn_20250503_014937__range_1_to_424 | 2025-05-03 01:51 | TRUE
250 | alpha | 471.3545 | 0.0001701701 | [V/K] | 303.0124 | 496.3964 | tematdb | v1.1.6 | tematdb_v1.1.6_completeTEPset_convertedOn_20250503_014937__range_1_to_424 | 2025-05-03 01:51 | TRUE
250 | alpha | 496.5003 | 0.0001720416 | [V/K] | 303.0124 | 496.3964 | tematdb | v1.1.6 | tematdb_v1.1.6_completeTEPset_convertedOn_20250503_014937__range_1_to_424 | 2025-05-03 01:51 | TRUE
250 | rho | 302.9601 | 4.772455e-06 | [Ohm-m] | 303.0124 | 496.3964 | tematdb | v1.1.6 | tematdb_v1.1.6_completeTEPset_convertedOn_20250503_014937__range_1_to_424 | 2025-05-03 01:51 | TRUE
250 | rho | 325.6113 | 5.266467e-06 | [Ohm-m] | 303.0124 | 496.3964 | tematdb | v1.1.6 | tematdb_v1.1.6_completeTEPset_convertedOn_20250503_014937__range_1_to_424 | 2025-05-03 01:51 | TRUE
250 | rho | 348.0051 | 5.796407e-06 | [Ohm-m] | 303.0124 | 496.3964 | tematdb | v1.1.6 | tematdb_v1.1.6_completeTEPset_convertedOn_20250503_014937__range_1_to_424 | 2025-05-03 01:51 | TRUE
250 | rho | 372.2008 | 6.443114e-06 | [Ohm-m] | 303.0124 | 496.3964 | tematdb | v1.1.6 | tematdb_v1.1.6_completeTEPset_convertedOn_20250503_014937__range_1_to_424 | 2025-05-03 01:51 | TRUE
250 | rho | 396.7825 | 7.134731e-06 | [Ohm-m] | 303.0124 | 496.3964 | tematdb | v1.1.6 | tematdb_v1.1.6_completeTEPset_convertedOn_20250503_014937__range_1_to_424 | 2025-05-03 01:51 | TRUE
250 | rho | 422.0077 | 7.934132e-06 | [Ohm-m] | 303.0124 | 496.3964 | tematdb | v1.1.6 | tematdb_v1.1.6_completeTEPset_convertedOn_20250503_014937__range_1_to_424 | 2025-05-03 01:51 | TRUE
250 | rho | 446.5894 | 8.805389e-06 | [Ohm-m] | 303.0124 | 496.3964 | tematdb | v1.1.6 | tematdb_v1.1.6_completeTEPset_convertedOn_20250503_014937__range_1_to_424 | 2025-05-03 01:51 | TRUE
250 | rho | 471.2999 | 9.757485e-06 | [Ohm-m] | 303.0124 | 496.3964 | tematdb | v1.1.6 | tematdb_v1.1.6_completeTEPset_convertedOn_20250503_014937__range_1_to_424 | 2025-05-03 01:51 | TRUE
250 | rho | 496.3964 | 1.077246e-05 | [Ohm-m] | 303.0124 | 496.3964 | tematdb | v1.1.6 | tematdb_v1.1.6_completeTEPset_convertedOn_20250503_014937__range_1_to_424 | 2025-05-03 01:51 | TRUE
250 | kappa | 303.0124 | 1.334247 | [W/m/K] | 303.0124 | 496.3964 | tematdb | v1.1.6 | tematdb_v1.1.6_completeTEPset_convertedOn_20250503_014937__range_1_to_424 | 2025-05-03 01:51 | TRUE
250 | kappa | 325.6713 | 1.296575 | [W/m/K] | 303.0124 | 496.3964 | tematdb | v1.1.6 | tematdb_v1.1.6_completeTEPset_convertedOn_20250503_014937__range_1_to_424 | 2025-05-03 01:51 | TRUE
250 | kappa | 348.0681 | 1.25411 | [W/m/K] | 303.0124 | 496.3964 | tematdb | v1.1.6 | tematdb_v1.1.6_completeTEPset_convertedOn_20250503_014937__range_1_to_424 | 2025-05-03 01:51 | TRUE
250 | kappa | 372.1676 | 1.217123 | [W/m/K] | 303.0124 | 496.3964 | tematdb | v1.1.6 | tematdb_v1.1.6_completeTEPset_convertedOn_20250503_014937__range_1_to_424 | 2025-05-03 01:51 | TRUE
250 | kappa | 396.7911 | 1.167808 | [W/m/K] | 303.0124 | 496.3964 | tematdb | v1.1.6 | tematdb_v1.1.6_completeTEPset_convertedOn_20250503_014937__range_1_to_424 | 2025-05-03 01:51 | TRUE
250 | kappa | 422.0694 | 1.125342 | [W/m/K] | 303.0124 | 496.3964 | tematdb | v1.1.6 | tematdb_v1.1.6_completeTEPset_convertedOn_20250503_014937__range_1_to_424 | 2025-05-03 01:51 | TRUE
250 | kappa | 446.5619 | 1.073973 | [W/m/K] | 303.0124 | 496.3964 | tematdb | v1.1.6 | tematdb_v1.1.6_completeTEPset_convertedOn_20250503_014937__range_1_to_424 | 2025-05-03 01:51 | TRUE
250 | kappa | 471.3163 | 1.026712 | [W/m/K] | 303.0124 | 496.3964 | tematdb | v1.1.6 | tematdb_v1.1.6_completeTEPset_convertedOn_20250503_014937__range_1_to_424 | 2025-05-03 01:51 | TRUE
250 | kappa | 496.4637 | 0.9931507 | [W/m/K] | 303.0124 | 496.3964 | tematdb | v1.1.6 | tematdb_v1.1.6_completeTEPset_convertedOn_20250503_014937__range_1_to_424 | 2025-05-03 01:51 | TRUE
250 | ZT | 303.056 | 0.8697095 | [1] | 303.0124 | 496.3964 | tematdb | v1.1.6 | tematdb_v1.1.6_completeTEPset_convertedOn_20250503_014937__range_1_to_424 | 2025-05-03 01:51 | TRUE
250 | ZT | 325.6367 | 0.9631397 | [1] | 303.0124 | 496.3964 | tematdb | v1.1.6 | tematdb_v1.1.6_completeTEPset_convertedOn_20250503_014937__range_1_to_424 | 2025-05-03 01:51 | TRUE
250 | ZT | 348.0475 | 1.050761 | [1] | 303.0124 | 496.3964 | tematdb | v1.1.6 | tematdb_v1.1.6_completeTEPset_convertedOn_20250503_014937__range_1_to_424 | 2025-05-03 01:51 | TRUE
250 | ZT | 372.1562 | 1.130636 | [1] | 303.0124 | 496.3964 | tematdb | v1.1.6 | tematdb_v1.1.6_completeTEPset_convertedOn_20250503_014937__range_1_to_424 | 2025-05-03 01:51 | TRUE
250 | ZT | 396.7742 | 1.209059 | [1] | 303.0124 | 496.3964 | tematdb | v1.1.6 | tematdb_v1.1.6_completeTEPset_convertedOn_20250503_014937__range_1_to_424 | 2025-05-03 01:51 | TRUE
250 | ZT | 422.0713 | 1.269087 | [1] | 303.0124 | 496.3964 | tematdb | v1.1.6 | tematdb_v1.1.6_completeTEPset_convertedOn_20250503_014937__range_1_to_424 | 2025-05-03 01:51 | TRUE
250 | ZT | 446.5195 | 1.324274 | [1] | 303.0124 | 496.3964 | tematdb | v1.1.6 | tematdb_v1.1.6_completeTEPset_convertedOn_20250503_014937__range_1_to_424 | 2025-05-03 01:51 | TRUE
250 | ZT | 471.3073 | 1.36397 | [1] | 303.0124 | 496.3964 | tematdb | v1.1.6 | tematdb_v1.1.6_completeTEPset_convertedOn_20250503_014937__range_1_to_424 | 2025-05-03 01:51 | TRUE
250 | ZT | 496.4346 | 1.374136 | [1] | 303.0124 | 496.3964 | tematdb | v1.1.6 | tematdb_v1.1.6_completeTEPset_convertedOn_20250503_014937__range_1_to_424 | 2025-05-03 01:51 | TRUE
251 | alpha | 300 | -0.000115625 | [V/K] | 301.773 | 800 | tematdb | v1.1.6 | tematdb_v1.1.6_completeTEPset_convertedOn_20250503_014937__range_1_to_424 | 2025-05-03 01:51 | TRUE
251 | alpha | 339.007 | -0.000125 | [V/K] | 301.773 | 800 | tematdb | v1.1.6 | tematdb_v1.1.6_completeTEPset_convertedOn_20250503_014937__range_1_to_424 | 2025-05-03 01:51 | TRUE
251 | alpha | 378.014 | -0.000134375 | [V/K] | 301.773 | 800 | tematdb | v1.1.6 | tematdb_v1.1.6_completeTEPset_convertedOn_20250503_014937__range_1_to_424 | 2025-05-03 01:51 | TRUE
251 | alpha | 417.021 | -0.000140625 | [V/K] | 301.773 | 800 | tematdb | v1.1.6 | tematdb_v1.1.6_completeTEPset_convertedOn_20250503_014937__range_1_to_424 | 2025-05-03 01:51 | TRUE
251 | alpha | 459.574 | -0.00015 | [V/K] | 301.773 | 800 | tematdb | v1.1.6 | tematdb_v1.1.6_completeTEPset_convertedOn_20250503_014937__range_1_to_424 | 2025-05-03 01:51 | TRUE
251 | alpha | 498.582 | -0.000157813 | [V/K] | 301.773 | 800 | tematdb | v1.1.6 | tematdb_v1.1.6_completeTEPset_convertedOn_20250503_014937__range_1_to_424 | 2025-05-03 01:51 | TRUE
251 | alpha | 539.362 | -0.00016875 | [V/K] | 301.773 | 800 | tematdb | v1.1.6 | tematdb_v1.1.6_completeTEPset_convertedOn_20250503_014937__range_1_to_424 | 2025-05-03 01:51 | TRUE
251 | alpha | 578.369 | -0.000175 | [V/K] | 301.773 | 800 | tematdb | v1.1.6 | tematdb_v1.1.6_completeTEPset_convertedOn_20250503_014937__range_1_to_424 | 2025-05-03 01:51 | TRUE
251 | alpha | 617.376 | -0.000182813 | [V/K] | 301.773 | 800 | tematdb | v1.1.6 | tematdb_v1.1.6_completeTEPset_convertedOn_20250503_014937__range_1_to_424 | 2025-05-03 01:51 | TRUE
251 | alpha | 656.383 | -0.000185938 | [V/K] | 301.773 | 800 | tematdb | v1.1.6 | tematdb_v1.1.6_completeTEPset_convertedOn_20250503_014937__range_1_to_424 | 2025-05-03 01:51 | TRUE
251 | alpha | 697.163 | -0.000192188 | [V/K] | 301.773 | 800 | tematdb | v1.1.6 | tematdb_v1.1.6_completeTEPset_convertedOn_20250503_014937__range_1_to_424 | 2025-05-03 01:51 | TRUE
251 | alpha | 736.17 | -0.000196875 | [V/K] | 301.773 | 800 | tematdb | v1.1.6 | tematdb_v1.1.6_completeTEPset_convertedOn_20250503_014937__range_1_to_424 | 2025-05-03 01:51 | TRUE
251 | alpha | 776.95 | -0.0002 | [V/K] | 301.773 | 800 | tematdb | v1.1.6 | tematdb_v1.1.6_completeTEPset_convertedOn_20250503_014937__range_1_to_424 | 2025-05-03 01:51 | TRUE
251 | alpha | 800 | -0.0002 | [V/K] | 301.773 | 800 | tematdb | v1.1.6 | tematdb_v1.1.6_completeTEPset_convertedOn_20250503_014937__range_1_to_424 | 2025-05-03 01:51 | TRUE
251 | rho | 301.773 | 5.090665e-06 | [Ohm-m] | 301.773 | 800 | tematdb | v1.1.6 | tematdb_v1.1.6_completeTEPset_convertedOn_20250503_014937__range_1_to_424 | 2025-05-03 01:51 | TRUE
251 | rho | 339.007 | 5.480473e-06 | [Ohm-m] | 301.773 | 800 | tematdb | v1.1.6 | tematdb_v1.1.6_completeTEPset_convertedOn_20250503_014937__range_1_to_424 | 2025-05-03 01:51 | TRUE
251 | rho | 381.56 | 5.877616e-06 | [Ohm-m] | 301.773 | 800 | tematdb | v1.1.6 | tematdb_v1.1.6_completeTEPset_convertedOn_20250503_014937__range_1_to_424 | 2025-05-03 01:51 | TRUE
251 | rho | 420.567 | 6.336814e-06 | [Ohm-m] | 301.773 | 800 | tematdb | v1.1.6 | tematdb_v1.1.6_completeTEPset_convertedOn_20250503_014937__range_1_to_424 | 2025-05-03 01:51 | TRUE
251 | rho | 459.574 | 6.797034e-06 | [Ohm-m] | 301.773 | 800 | tematdb | v1.1.6 | tematdb_v1.1.6_completeTEPset_convertedOn_20250503_014937__range_1_to_424 | 2025-05-03 01:51 | TRUE
251 | rho | 500.355 | 7.242074e-06 | [Ohm-m] | 301.773 | 800 | tematdb | v1.1.6 | tematdb_v1.1.6_completeTEPset_convertedOn_20250503_014937__range_1_to_424 | 2025-05-03 01:51 | TRUE
251 | rho | 537.589 | 7.749475e-06 | [Ohm-m] | 301.773 | 800 | tematdb | v1.1.6 | tematdb_v1.1.6_completeTEPset_convertedOn_20250503_014937__range_1_to_424 | 2025-05-03 01:51 | TRUE
251 | rho | 576.596 | 8.333333e-06 | [Ohm-m] | 301.773 | 800 | tematdb | v1.1.6 | tematdb_v1.1.6_completeTEPset_convertedOn_20250503_014937__range_1_to_424 | 2025-05-03 01:51 | TRUE
251 | rho | 617.376 | 8.752965e-06 | [Ohm-m] | 301.773 | 800 | tematdb | v1.1.6 | tematdb_v1.1.6_completeTEPset_convertedOn_20250503_014937__range_1_to_424 | 2025-05-03 01:51 | TRUE
251 | rho | 658.156 | 9.287552e-06 | [Ohm-m] | 301.773 | 800 | tematdb | v1.1.6 | tematdb_v1.1.6_completeTEPset_convertedOn_20250503_014937__range_1_to_424 | 2025-05-03 01:51 | TRUE
251 | rho | 700.709 | 9.811809e-06 | [Ohm-m] | 301.773 | 800 | tematdb | v1.1.6 | tematdb_v1.1.6_completeTEPset_convertedOn_20250503_014937__range_1_to_424 | 2025-05-03 01:51 | TRUE
251 | rho | 737.943 | 1.031073e-05 | [Ohm-m] | 301.773 | 800 | tematdb | v1.1.6 | tematdb_v1.1.6_completeTEPset_convertedOn_20250503_014937__range_1_to_424 | 2025-05-03 01:51 | TRUE
251 | rho | 778.723 | 1.076696e-05 | [Ohm-m] | 301.773 | 800 | tematdb | v1.1.6 | tematdb_v1.1.6_completeTEPset_convertedOn_20250503_014937__range_1_to_424 | 2025-05-03 01:51 | TRUE
251 | rho | 800 | 1.076696e-05 | [Ohm-m] | 301.773 | 800 | tematdb | v1.1.6 | tematdb_v1.1.6_completeTEPset_convertedOn_20250503_014937__range_1_to_424 | 2025-05-03 01:51 | TRUE
251 | kappa | 299.506 | 2.6986 | [W/m/K] | 301.773 | 800 | tematdb | v1.1.6 | tematdb_v1.1.6_completeTEPset_convertedOn_20250503_014937__range_1_to_424 | 2025-05-03 01:51 | TRUE
251 | kappa | 343.384 | 2.65838 | [W/m/K] | 301.773 | 800 | tematdb | v1.1.6 | tematdb_v1.1.6_completeTEPset_convertedOn_20250503_014937__range_1_to_424 | 2025-05-03 01:51 | TRUE
251 | kappa | 387.262 | 2.61815 | [W/m/K] | 301.773 | 800 | tematdb | v1.1.6 | tematdb_v1.1.6_completeTEPset_convertedOn_20250503_014937__range_1_to_424 | 2025-05-03 01:51 | TRUE
251 | kappa | 428.373 | 2.55816 | [W/m/K] | 301.773 | 800 | tematdb | v1.1.6 | tematdb_v1.1.6_completeTEPset_convertedOn_20250503_014937__range_1_to_424 | 2025-05-03 01:51 | TRUE
251 | kappa | 458.515 | 2.50823 | [W/m/K] | 301.773 | 800 | tematdb | v1.1.6 | tematdb_v1.1.6_completeTEPset_convertedOn_20250503_014937__range_1_to_424 | 2025-05-03 01:51 | TRUE
251 | kappa | 499.637 | 2.45814 | [W/m/K] | 301.773 | 800 | tematdb | v1.1.6 | tematdb_v1.1.6_completeTEPset_convertedOn_20250503_014937__range_1_to_424 | 2025-05-03 01:51 | TRUE
251 | kappa | 543.472 | 2.37831 | [W/m/K] | 301.773 | 800 | tematdb | v1.1.6 | tematdb_v1.1.6_completeTEPset_convertedOn_20250503_014937__range_1_to_424 | 2025-05-03 01:51 | TRUE
251 | kappa | 579.115 | 2.3382 | [W/m/K] | 301.773 | 800 | tematdb | v1.1.6 | tematdb_v1.1.6_completeTEPset_convertedOn_20250503_014937__range_1_to_424 | 2025-05-03 01:51 | TRUE
251 | kappa | 614.746 | 2.28819 | [W/m/K] | 301.773 | 800 | tematdb | v1.1.6 | tematdb_v1.1.6_completeTEPset_convertedOn_20250503_014937__range_1_to_424 | 2025-05-03 01:51 | TRUE
251 | kappa | 658.646 | 2.26777 | [W/m/K] | 301.773 | 800 | tematdb | v1.1.6 | tematdb_v1.1.6_completeTEPset_convertedOn_20250503_014937__range_1_to_424 | 2025-05-03 01:51 | TRUE
251 | kappa | 697.055 | 2.24742 | [W/m/K] | 301.773 | 800 | tematdb | v1.1.6 | tematdb_v1.1.6_completeTEPset_convertedOn_20250503_014937__range_1_to_424 | 2025-05-03 01:51 | TRUE
251 | kappa | 735.507 | 2.26668 | [W/m/K] | 301.773 | 800 | tematdb | v1.1.6 | tematdb_v1.1.6_completeTEPset_convertedOn_20250503_014937__range_1_to_424 | 2025-05-03 01:51 | TRUE
251 | kappa | 773.97 | 2.29584 | [W/m/K] | 301.773 | 800 | tematdb | v1.1.6 | tematdb_v1.1.6_completeTEPset_convertedOn_20250503_014937__range_1_to_424 | 2025-05-03 01:51 | TRUE
251 | kappa | 801.421 | 2.29545 | [W/m/K] | 301.773 | 800 | tematdb | v1.1.6 | tematdb_v1.1.6_completeTEPset_convertedOn_20250503_014937__range_1_to_424 | 2025-05-03 01:51 | TRUE
251 | ZT | 297.765 | 0.299139 | [1] | 301.773 | 800 | tematdb | v1.1.6 | tematdb_v1.1.6_completeTEPset_convertedOn_20250503_014937__range_1_to_424 | 2025-05-03 01:51 | TRUE
251 | ZT | 338.601 | 0.365969 | [1] | 301.773 | 800 | tematdb | v1.1.6 | tematdb_v1.1.6_completeTEPset_convertedOn_20250503_014937__range_1_to_424 | 2025-05-03 01:51 | TRUE
251 | ZT | 375.878 | 0.432765 | [1] | 301.773 | 800 | tematdb | v1.1.6 | tematdb_v1.1.6_completeTEPset_convertedOn_20250503_014937__range_1_to_424 | 2025-05-03 01:51 | TRUE
251 | ZT | 418.462 | 0.523341 | [1] | 301.773 | 800 | tematdb | v1.1.6 | tematdb_v1.1.6_completeTEPset_convertedOn_20250503_014937__range_1_to_424 | 2025-05-03 01:51 | TRUE
251 | ZT | 455.72 | 0.604374 | [1] | 301.773 | 800 | tematdb | v1.1.6 | tematdb_v1.1.6_completeTEPset_convertedOn_20250503_014937__range_1_to_424 | 2025-05-03 01:51 | TRUE
251 | ZT | 496.512 | 0.704425 | [1] | 301.773 | 800 | tematdb | v1.1.6 | tematdb_v1.1.6_completeTEPset_convertedOn_20250503_014937__range_1_to_424 | 2025-05-03 01:51 | TRUE
251 | ZT | 537.317 | 0.794984 | [1] | 301.773 | 800 | tematdb | v1.1.6 | tematdb_v1.1.6_completeTEPset_convertedOn_20250503_014937__range_1_to_424 | 2025-05-03 01:51 | TRUE
251 | ZT | 576.323 | 0.899764 | [1] | 301.773 | 800 | tematdb | v1.1.6 | tematdb_v1.1.6_completeTEPset_convertedOn_20250503_014937__range_1_to_424 | 2025-05-03 01:51 | TRUE
251 | ZT | 617.127 | 0.990323 | [1] | 301.773 | 800 | tematdb | v1.1.6 | tematdb_v1.1.6_completeTEPset_convertedOn_20250503_014937__range_1_to_424 | 2025-05-03 01:51 | TRUE
251 | ZT | 657.925 | 1.08563 | [1] | 301.773 | 800 | tematdb | v1.1.6 | tematdb_v1.1.6_completeTEPset_convertedOn_20250503_014937__range_1_to_424 | 2025-05-03 01:51 | TRUE
251 | ZT | 698.736 | 1.17144 | [1] | 301.773 | 800 | tematdb | v1.1.6 | tematdb_v1.1.6_completeTEPset_convertedOn_20250503_014937__range_1_to_424 | 2025-05-03 01:51 | TRUE
251 | ZT | 737.799 | 1.23351 | [1] | 301.773 | 800 | tematdb | v1.1.6 | tematdb_v1.1.6_completeTEPset_convertedOn_20250503_014937__range_1_to_424 | 2025-05-03 01:51 | TRUE
251 | ZT | 778.68 | 1.26712 | [1] | 301.773 | 800 | tematdb | v1.1.6 | tematdb_v1.1.6_completeTEPset_convertedOn_20250503_014937__range_1_to_424 | 2025-05-03 01:51 | TRUE
251 | ZT | 798.246 | 1.27205 | [1] | 301.773 | 800 | tematdb | v1.1.6 | tematdb_v1.1.6_completeTEPset_convertedOn_20250503_014937__range_1_to_424 | 2025-05-03 01:51 | TRUE
252 | alpha | 300 | 5.92593e-05 | [V/K] | 302.294 | 873.93 | tematdb | v1.1.6 | tematdb_v1.1.6_completeTEPset_convertedOn_20250503_014937__range_1_to_424 | 2025-05-03 01:51 | TRUE
252 | alpha | 325.592 | 6.2963e-05 | [V/K] | 302.294 | 873.93 | tematdb | v1.1.6 | tematdb_v1.1.6_completeTEPset_convertedOn_20250503_014937__range_1_to_424 | 2025-05-03 01:51 | TRUE
252 | alpha | 371.09 | 7.77778e-05 | [V/K] | 302.294 | 873.93 | tematdb | v1.1.6 | tematdb_v1.1.6_completeTEPset_convertedOn_20250503_014937__range_1_to_424 | 2025-05-03 01:51 | TRUE
252 | alpha | 425.118 | 8.7037e-05 | [V/K] | 302.294 | 873.93 | tematdb | v1.1.6 | tematdb_v1.1.6_completeTEPset_convertedOn_20250503_014937__range_1_to_424 | 2025-05-03 01:51 | TRUE
252 | alpha | 467.773 | 0.0001 | [V/K] | 302.294 | 873.93 | tematdb | v1.1.6 | tematdb_v1.1.6_completeTEPset_convertedOn_20250503_014937__range_1_to_424 | 2025-05-03 01:51 | TRUE
252 | alpha | 516.114 | 0.000112963 | [V/K] | 302.294 | 873.93 | tematdb | v1.1.6 | tematdb_v1.1.6_completeTEPset_convertedOn_20250503_014937__range_1_to_424 | 2025-05-03 01:51 | TRUE
252 | alpha | 572.986 | 0.000124074 | [V/K] | 302.294 | 873.93 | tematdb | v1.1.6 | tematdb_v1.1.6_completeTEPset_convertedOn_20250503_014937__range_1_to_424 | 2025-05-03 01:51 | TRUE
252 | alpha | 621.327 | 0.000133333 | [V/K] | 302.294 | 873.93 | tematdb | v1.1.6 | tematdb_v1.1.6_completeTEPset_convertedOn_20250503_014937__range_1_to_424 | 2025-05-03 01:51 | TRUE
252 | alpha | 675.355 | 0.000144444 | [V/K] | 302.294 | 873.93 | tematdb | v1.1.6 | tematdb_v1.1.6_completeTEPset_convertedOn_20250503_014937__range_1_to_424 | 2025-05-03 01:51 | TRUE
252 | alpha | 723.697 | 0.000155556 | [V/K] | 302.294 | 873.93 | tematdb | v1.1.6 | tematdb_v1.1.6_completeTEPset_convertedOn_20250503_014937__range_1_to_424 | 2025-05-03 01:51 | TRUE
252 | alpha | 769.194 | 0.000162963 | [V/K] | 302.294 | 873.93 | tematdb | v1.1.6 | tematdb_v1.1.6_completeTEPset_convertedOn_20250503_014937__range_1_to_424 | 2025-05-03 01:51 | TRUE
252 | alpha | 820.379 | 0.000175926 | [V/K] | 302.294 | 873.93 | tematdb | v1.1.6 | tematdb_v1.1.6_completeTEPset_convertedOn_20250503_014937__range_1_to_424 | 2025-05-03 01:51 | TRUE
252 | alpha | 874.408 | 0.00017963 | [V/K] | 302.294 | 873.93 | tematdb | v1.1.6 | tematdb_v1.1.6_completeTEPset_convertedOn_20250503_014937__range_1_to_424 | 2025-05-03 01:51 | TRUE
252 | rho | 302.294 | 5.783222e-06 | [Ohm-m] | 302.294 | 873.93 | tematdb | v1.1.6 | tematdb_v1.1.6_completeTEPset_convertedOn_20250503_014937__range_1_to_424 | 2025-05-03 01:51 | TRUE
252 | rho | 325.315 | 6.400696e-06 | [Ohm-m] | 302.294 | 873.93 | tematdb | v1.1.6 | tematdb_v1.1.6_completeTEPset_convertedOn_20250503_014937__range_1_to_424 | 2025-05-03 01:51 | TRUE
252 | rho | 371.26 | 6.564049e-06 | [Ohm-m] | 302.294 | 873.93 | tematdb | v1.1.6 | tematdb_v1.1.6_completeTEPset_convertedOn_20250503_014937__range_1_to_424 | 2025-05-03 01:51 | TRUE
252 | rho | 423.016 | 7.846584e-06 | [Ohm-m] | 302.294 | 873.93 | tematdb | v1.1.6 | tematdb_v1.1.6_completeTEPset_convertedOn_20250503_014937__range_1_to_424 | 2025-05-03 01:51 | TRUE
252 | rho | 474.717 | 8.376192e-06 | [Ohm-m] | 302.294 | 873.93 | tematdb | v1.1.6 | tematdb_v1.1.6_completeTEPset_convertedOn_20250503_014937__range_1_to_424 | 2025-05-03 01:51 | TRUE
252 | rho | 517.806 | 8.987391e-06 | [Ohm-m] | 302.294 | 873.93 | tematdb | v1.1.6 | tematdb_v1.1.6_completeTEPset_convertedOn_20250503_014937__range_1_to_424 | 2025-05-03 01:51 | TRUE
252 | rho | 569.534 | 1.054995e-05 | [Ohm-m] | 302.294 | 873.93 | tematdb | v1.1.6 | tematdb_v1.1.6_completeTEPset_convertedOn_20250503_014937__range_1_to_424 | 2025-05-03 01:51 | TRUE
252 | rho | 621.235 | 1.15302e-05 | [Ohm-m] | 302.294 | 873.93 | tematdb | v1.1.6 | tematdb_v1.1.6_completeTEPset_convertedOn_20250503_014937__range_1_to_424 | 2025-05-03 01:51 | TRUE
252 | rho | 667.167 | 1.148751e-05 | [Ohm-m] | 302.294 | 873.93 | tematdb | v1.1.6 | tematdb_v1.1.6_completeTEPset_convertedOn_20250503_014937__range_1_to_424 | 2025-05-03 01:51 | TRUE
252 | rho | 718.882 | 1.337217e-05 | [Ohm-m] | 302.294 | 873.93 | tematdb | v1.1.6 | tematdb_v1.1.6_completeTEPset_convertedOn_20250503_014937__range_1_to_424 | 2025-05-03 01:51 | TRUE
252 | rho | 770.569 | 1.409755e-05 | [Ohm-m] | 302.294 | 873.93 | tematdb | v1.1.6 | tematdb_v1.1.6_completeTEPset_convertedOn_20250503_014937__range_1_to_424 | 2025-05-03 01:51 | TRUE
252 | rho | 816.515 | 1.491511e-05 | [Ohm-m] | 302.294 | 873.93 | tematdb | v1.1.6 | tematdb_v1.1.6_completeTEPset_convertedOn_20250503_014937__range_1_to_424 | 2025-05-03 01:51 | TRUE
252 | rho | 873.93 | 1.482602e-05 | [Ohm-m] | 302.294 | 873.93 | tematdb | v1.1.6 | tematdb_v1.1.6_completeTEPset_convertedOn_20250503_014937__range_1_to_424 | 2025-05-03 01:51 | TRUE
252 | kappa | 297.804 | 3.17359 | [W/m/K] | 302.294 | 873.93 | tematdb | v1.1.6 | tematdb_v1.1.6_completeTEPset_convertedOn_20250503_014937__range_1_to_424 | 2025-05-03 01:51 | TRUE
252 | kappa | 327.4 | 3.17096 | [W/m/K] | 302.294 | 873.93 | tematdb | v1.1.6 | tematdb_v1.1.6_completeTEPset_convertedOn_20250503_014937__range_1_to_424 | 2025-05-03 01:51 | TRUE
252 | kappa | 378.484 | 3.00597 | [W/m/K] | 302.294 | 873.93 | tematdb | v1.1.6 | tematdb_v1.1.6_completeTEPset_convertedOn_20250503_014937__range_1_to_424 | 2025-05-03 01:51 | TRUE
252 | kappa | 426.853 | 2.73427 | [W/m/K] | 302.294 | 873.93 | tematdb | v1.1.6 | tematdb_v1.1.6_completeTEPset_convertedOn_20250503_014937__range_1_to_424 | 2025-05-03 01:51 | TRUE
252 | kappa | 472.58 | 2.67672 | [W/m/K] | 302.294 | 873.93 | tematdb | v1.1.6 | tematdb_v1.1.6_completeTEPset_convertedOn_20250503_014937__range_1_to_424 | 2025-05-03 01:51 | TRUE
252 | kappa | 526.33 | 2.40455 | [W/m/K] | 302.294 | 873.93 | tematdb | v1.1.6 | tematdb_v1.1.6_completeTEPset_convertedOn_20250503_014937__range_1_to_424 | 2025-05-03 01:51 | TRUE
252 | kappa | 572.009 | 2.13309 | [W/m/K] | 302.294 | 873.93 | tematdb | v1.1.6 | tematdb_v1.1.6_completeTEPset_convertedOn_20250503_014937__range_1_to_424 | 2025-05-03 01:51 | TRUE
252 | kappa | 623.117 | 2.07506 | [W/m/K] | 302.294 | 873.93 | tematdb | v1.1.6 | tematdb_v1.1.6_completeTEPset_convertedOn_20250503_014937__range_1_to_424 | 2025-05-03 01:51 | TRUE
252 | kappa | 671.546 | 2.07074 | [W/m/K] | 302.294 | 873.93 | tematdb | v1.1.6 | tematdb_v1.1.6_completeTEPset_convertedOn_20250503_014937__range_1_to_424 | 2025-05-03 01:51 | TRUE
252 | kappa | 728.023 | 1.95875 | [W/m/K] | 302.294 | 873.93 | tematdb | v1.1.6 | tematdb_v1.1.6_completeTEPset_convertedOn_20250503_014937__range_1_to_424 | 2025-05-03 01:51 | TRUE
252 | kappa | 776.441 | 1.90096 | [W/m/K] | 302.294 | 873.93 | tematdb | v1.1.6 | tematdb_v1.1.6_completeTEPset_convertedOn_20250503_014937__range_1_to_424 | 2025-05-03 01:51 | TRUE
252 | kappa | 822.18 | 1.89688 | [W/m/K] | 302.294 | 873.93 | tematdb | v1.1.6 | tematdb_v1.1.6_completeTEPset_convertedOn_20250503_014937__range_1_to_424 | 2025-05-03 01:51 | TRUE
252 | kappa | 878.681 | 1.89185 | [W/m/K] | 302.294 | 873.93 | tematdb | v1.1.6 | tematdb_v1.1.6_completeTEPset_convertedOn_20250503_014937__range_1_to_424 | 2025-05-03 01:51 | TRUE
252 | ZT | 305.59 | 0.0780822 | [1] | 302.294 | 873.93 | tematdb | v1.1.6 | tematdb_v1.1.6_completeTEPset_convertedOn_20250503_014937__range_1_to_424 | 2025-05-03 01:51 | TRUE
252 | ZT | 326.087 | 0.090411 | [1] | 302.294 | 873.93 | tematdb | v1.1.6 | tematdb_v1.1.6_completeTEPset_convertedOn_20250503_014937__range_1_to_424 | 2025-05-03 01:51 | TRUE
252 | ZT | 370.807 | 0.135616 | [1] | 302.294 | 873.93 | tematdb | v1.1.6 | tematdb_v1.1.6_completeTEPset_convertedOn_20250503_014937__range_1_to_424 | 2025-05-03 01:51 | TRUE
252 | ZT | 426.708 | 0.184932 | [1] | 302.294 | 873.93 | tematdb | v1.1.6 | tematdb_v1.1.6_completeTEPset_convertedOn_20250503_014937__range_1_to_424 | 2025-05-03 01:51 | TRUE
252 | ZT | 475.155 | 0.234247 | [1] | 302.294 | 873.93 | tematdb | v1.1.6 | tematdb_v1.1.6_completeTEPset_convertedOn_20250503_014937__range_1_to_424 | 2025-05-03 01:51 | TRUE
252 | ZT | 521.739 | 0.29589 | [1] | 302.294 | 873.93 | tematdb | v1.1.6 | tematdb_v1.1.6_completeTEPset_convertedOn_20250503_014937__range_1_to_424 | 2025-05-03 01:51 | TRUE
252 | ZT | 566.46 | 0.373973 | [1] | 302.294 | 873.93 | tematdb | v1.1.6 | tematdb_v1.1.6_completeTEPset_convertedOn_20250503_014937__range_1_to_424 | 2025-05-03 01:51 | TRUE
252 | ZT | 624.224 | 0.447945 | [1] | 302.294 | 873.93 | tematdb | v1.1.6 | tematdb_v1.1.6_completeTEPset_convertedOn_20250503_014937__range_1_to_424 | 2025-05-03 01:51 | TRUE
252 | ZT | 670.807 | 0.534247 | [1] | 302.294 | 873.93 | tematdb | v1.1.6 | tematdb_v1.1.6_completeTEPset_convertedOn_20250503_014937__range_1_to_424 | 2025-05-03 01:51 | TRUE
252 | ZT | 722.981 | 0.632877 | [1] | 302.294 | 873.93 | tematdb | v1.1.6 | tematdb_v1.1.6_completeTEPset_convertedOn_20250503_014937__range_1_to_424 | 2025-05-03 01:51 | TRUE
252 | ZT | 771.429 | 0.735616 | [1] | 302.294 | 873.93 | tematdb | v1.1.6 | tematdb_v1.1.6_completeTEPset_convertedOn_20250503_014937__range_1_to_424 | 2025-05-03 01:51 | TRUE
252 | ZT | 823.602 | 0.854795 | [1] | 302.294 | 873.93 | tematdb | v1.1.6 | tematdb_v1.1.6_completeTEPset_convertedOn_20250503_014937__range_1_to_424 | 2025-05-03 01:51 | TRUE
252 | ZT | 873.913 | 0.982192 | [1] | 302.294 | 873.93 | tematdb | v1.1.6 | tematdb_v1.1.6_completeTEPset_convertedOn_20250503_014937__range_1_to_424 | 2025-05-03 01:51 | TRUE
253 | alpha | 330.8583 | -0.0002044568 | [V/K] | 330.8731 | 662.9956 | tematdb | v1.1.6 | tematdb_v1.1.6_completeTEPset_convertedOn_20250503_014937__range_1_to_424 | 2025-05-03 01:51 | TRUE
253 | alpha | 373.0378 | -0.0002210306 | [V/K] | 330.8731 | 662.9956 | tematdb | v1.1.6 | tematdb_v1.1.6_completeTEPset_convertedOn_20250503_014937__range_1_to_424 | 2025-05-03 01:51 | TRUE
253 | alpha | 423.0096 | -0.0002449164 | [V/K] | 330.8731 | 662.9956 | tematdb | v1.1.6 | tematdb_v1.1.6_completeTEPset_convertedOn_20250503_014937__range_1_to_424 | 2025-05-03 01:51 | TRUE
253 | alpha | 471.6262 | -0.0002678273 | [V/K] | 330.8731 | 662.9956 | tematdb | v1.1.6 | tematdb_v1.1.6_completeTEPset_convertedOn_20250503_014937__range_1_to_424 | 2025-05-03 01:51 | TRUE
253 | alpha | 520.5816 | -0.0002809889 | [V/K] | 330.8731 | 662.9956 | tematdb | v1.1.6 | tematdb_v1.1.6_completeTEPset_convertedOn_20250503_014937__range_1_to_424 | 2025-05-03 01:51 | TRUE
253 | alpha | 569.537 | -0.0002912256 | [V/K] | 330.8731 | 662.9956 | tematdb | v1.1.6 | tematdb_v1.1.6_completeTEPset_convertedOn_20250503_014937__range_1_to_424 | 2025-05-03 01:51 | TRUE
253 | alpha | 617.9842 | -0.0002922006 | [V/K] | 330.8731 | 662.9956 | tematdb | v1.1.6 | tematdb_v1.1.6_completeTEPset_convertedOn_20250503_014937__range_1_to_424 | 2025-05-03 01:51 | TRUE
253 | alpha | 666.9396 | -0.0002834262 | [V/K] | 330.8731 | 662.9956 | tematdb | v1.1.6 | tematdb_v1.1.6_completeTEPset_convertedOn_20250503_014937__range_1_to_424 | 2025-05-03 01:51 | TRUE
253 | rho | 330.8731 | 4.764175e-05 | [Ohm-m] | 330.8731 | 662.9956 | tematdb | v1.1.6 | tematdb_v1.1.6_completeTEPset_convertedOn_20250503_014937__range_1_to_424 | 2025-05-03 01:51 | TRUE
253 | rho | 373.0902 | 5.622059e-05 | [Ohm-m] | 330.8731 | 662.9956 | tematdb | v1.1.6 | tematdb_v1.1.6_completeTEPset_convertedOn_20250503_014937__range_1_to_424 | 2025-05-03 01:51 | TRUE
253 | rho | 423.0615 | 6.729121e-05 | [Ohm-m] | 330.8731 | 662.9956 | tematdb | v1.1.6 | tematdb_v1.1.6_completeTEPset_convertedOn_20250503_014937__range_1_to_424 | 2025-05-03 01:51 | TRUE
253 | rho | 471.9989 | 9.477406e-05 | [Ohm-m] | 330.8731 | 662.9956 | tematdb | v1.1.6 | tematdb_v1.1.6_completeTEPset_convertedOn_20250503_014937__range_1_to_424 | 2025-05-03 01:51 | TRUE
253 | rho | 520.9362 | 0.0001572696 | [Ohm-m] | 330.8731 | 662.9956 | tematdb | v1.1.6 | tematdb_v1.1.6_completeTEPset_convertedOn_20250503_014937__range_1_to_424 | 2025-05-03 01:51 | TRUE
253 | rho | 570.046 | 0.0001416968 | [Ohm-m] | 330.8731 | 662.9956 | tematdb | v1.1.6 | tematdb_v1.1.6_completeTEPset_convertedOn_20250503_014937__range_1_to_424 | 2025-05-03 01:51 | TRUE
253 | rho | 617.9495 | 0.0001399643 | [Ohm-m] | 330.8731 | 662.9956 | tematdb | v1.1.6 | tematdb_v1.1.6_completeTEPset_convertedOn_20250503_014937__range_1_to_424 | 2025-05-03 01:51 | TRUE
253 | rho | 667.0592 | 0.0001527237 | [Ohm-m] | 330.8731 | 662.9956 | tematdb | v1.1.6 | tematdb_v1.1.6_completeTEPset_convertedOn_20250503_014937__range_1_to_424 | 2025-05-03 01:51 | TRUE
253 | kappa | 302.9369 | 0.5210014 | [W/m/K] | 330.8731 | 662.9956 | tematdb | v1.1.6 | tematdb_v1.1.6_completeTEPset_convertedOn_20250503_014937__range_1_to_424 | 2025-05-03 01:51 | TRUE
253 | kappa | 343.0739 | 0.4638387 | [W/m/K] | 330.8731 | 662.9956 | tematdb | v1.1.6 | tematdb_v1.1.6_completeTEPset_convertedOn_20250503_014937__range_1_to_424 | 2025-05-03 01:51 | TRUE
253 | kappa | 383.0152 | 0.4354659 | [W/m/K] | 330.8731 | 662.9956 | tematdb | v1.1.6 | tematdb_v1.1.6_completeTEPset_convertedOn_20250503_014937__range_1_to_424 | 2025-05-03 01:51 | TRUE
253 | kappa | 422.9564 | 0.4154381 | [W/m/K] | 330.8731 | 662.9956 | tematdb | v1.1.6 | tematdb_v1.1.6_completeTEPset_convertedOn_20250503_014937__range_1_to_424 | 2025-05-03 01:51 | TRUE
253 | kappa | 463.0935 | 0.394993 | [W/m/K] | 330.8731 | 662.9956 | tematdb | v1.1.6 | tematdb_v1.1.6_completeTEPset_convertedOn_20250503_014937__range_1_to_424 | 2025-05-03 01:51 | TRUE
253 | kappa | 503.0348 | 0.3770515 | [W/m/K] | 330.8731 | 662.9956 | tematdb | v1.1.6 | tematdb_v1.1.6_completeTEPset_convertedOn_20250503_014937__range_1_to_424 | 2025-05-03 01:51 | TRUE
253 | kappa | 542.976 | 0.3620306 | [W/m/K] | 330.8731 | 662.9956 | tematdb | v1.1.6 | tematdb_v1.1.6_completeTEPset_convertedOn_20250503_014937__range_1_to_424 | 2025-05-03 01:51 | TRUE
253 | kappa | 582.9173 | 0.349096 | [W/m/K] | 330.8731 | 662.9956 | tematdb | v1.1.6 | tematdb_v1.1.6_completeTEPset_convertedOn_20250503_014937__range_1_to_424 | 2025-05-03 01:51 | TRUE
253 | kappa | 623.0543 | 0.3403338 | [W/m/K] | 330.8731 | 662.9956 | tematdb | v1.1.6 | tematdb_v1.1.6_completeTEPset_convertedOn_20250503_014937__range_1_to_424 | 2025-05-03 01:51 | TRUE
253 | kappa | 662.9956 | 0.3374131 | [W/m/K] | 330.8731 | 662.9956 | tematdb | v1.1.6 | tematdb_v1.1.6_completeTEPset_convertedOn_20250503_014937__range_1_to_424 | 2025-05-03 01:51 | TRUE
253 | ZT | 332.968 | 0.6041512 | [1] | 330.8731 | 662.9956 | tematdb | v1.1.6 | tematdb_v1.1.6_completeTEPset_convertedOn_20250503_014937__range_1_to_424 | 2025-05-03 01:51 | TRUE
253 | ZT | 372.9342 | 0.7234989 | [1] | 330.8731 | 662.9956 | tematdb | v1.1.6 | tematdb_v1.1.6_completeTEPset_convertedOn_20250503_014937__range_1_to_424 | 2025-05-03 01:51 | TRUE
253 | ZT | 423.0185 | 0.9043736 | [1] | 330.8731 | 662.9956 | tematdb | v1.1.6 | tematdb_v1.1.6_completeTEPset_convertedOn_20250503_014937__range_1_to_424 | 2025-05-03 01:51 | TRUE
253 | ZT | 472.9342 | 0.9132691 | [1] | 330.8731 | 662.9956 | tematdb | v1.1.6 | tematdb_v1.1.6_completeTEPset_convertedOn_20250503_014937__range_1_to_424 | 2025-05-03 01:51 | TRUE
253 | ZT | 523.0185 | 0.7064492 | [1] | 330.8731 | 662.9956 | tematdb | v1.1.6 | tematdb_v1.1.6_completeTEPset_convertedOn_20250503_014937__range_1_to_424 | 2025-05-03 01:51 | TRUE
253 | ZT | 572.9342 | 0.9696071 | [1] | 330.8731 | 662.9956 | tematdb | v1.1.6 | tematdb_v1.1.6_completeTEPset_convertedOn_20250503_014937__range_1_to_424 | 2025-05-03 01:51 | TRUE
253 | ZT | 623.0185 | 1.1149 | [1] | 330.8731 | 662.9956 | tematdb | v1.1.6 | tematdb_v1.1.6_completeTEPset_convertedOn_20250503_014937__range_1_to_424 | 2025-05-03 01:51 | TRUE
253 | ZT | 662.9848 | 1.036323 | [1] | 330.8731 | 662.9956 | tematdb | v1.1.6 | tematdb_v1.1.6_completeTEPset_convertedOn_20250503_014937__range_1_to_424 | 2025-05-03 01:51 | TRUE
254 | alpha | 300.651 | 0.000208005 | [V/K] | 302.678 | 722.102 | tematdb | v1.1.6 | tematdb_v1.1.6_completeTEPset_convertedOn_20250503_014937__range_1_to_424 | 2025-05-03 01:51 | TRUE
254 | alpha | 323.846 | 0.000207896 | [V/K] | 302.678 | 722.102 | tematdb | v1.1.6 | tematdb_v1.1.6_completeTEPset_convertedOn_20250503_014937__range_1_to_424 | 2025-05-03 01:51 | TRUE
254 | alpha | 352.223 | 0.000212468 | [V/K] | 302.678 | 722.102 | tematdb | v1.1.6 | tematdb_v1.1.6_completeTEPset_convertedOn_20250503_014937__range_1_to_424 | 2025-05-03 01:51 | TRUE
254 | alpha | 375.418 | 0.000212359 | [V/K] | 302.678 | 722.102 | tematdb | v1.1.6 | tematdb_v1.1.6_completeTEPset_convertedOn_20250503_014937__range_1_to_424 | 2025-05-03 01:51 | TRUE
254 | alpha | 398.653 | 0.000219309 | [V/K] | 302.678 | 722.102 | tematdb | v1.1.6 | tematdb_v1.1.6_completeTEPset_convertedOn_20250503_014937__range_1_to_424 | 2025-05-03 01:51 | TRUE
254 | alpha | 427.029 | 0.000223881 | [V/K] | 302.678 | 722.102 | tematdb | v1.1.6 | tematdb_v1.1.6_completeTEPset_convertedOn_20250503_014937__range_1_to_424 | 2025-05-03 01:51 | TRUE
254 | alpha | 450.251 | 0.000228478 | [V/K] | 302.678 | 722.102 | tematdb | v1.1.6 | tematdb_v1.1.6_completeTEPset_convertedOn_20250503_014937__range_1_to_424 | 2025-05-03 01:51 | TRUE
254 | alpha | 473.499 | 0.00023778 | [V/K] | 302.678 | 722.102 | tematdb | v1.1.6 | tematdb_v1.1.6_completeTEPset_convertedOn_20250503_014937__range_1_to_424 | 2025-05-03 01:51 | TRUE
254 | alpha | 501.849 | 0.000237647 | [V/K] | 302.678 | 722.102 | tematdb | v1.1.6 | tematdb_v1.1.6_completeTEPset_convertedOn_20250503_014937__range_1_to_424 | 2025-05-03 01:51 | TRUE
254 | alpha | 527.662 | 0.000244585 | [V/K] | 302.678 | 722.102 | tematdb | v1.1.6 | tematdb_v1.1.6_completeTEPset_convertedOn_20250503_014937__range_1_to_424 | 2025-05-03 01:51 | TRUE
254 | alpha | 553.434 | 0.000244463 | [V/K] | 302.678 | 722.102 | tematdb | v1.1.6 | tematdb_v1.1.6_completeTEPset_convertedOn_20250503_014937__range_1_to_424 | 2025-05-03 01:51 | TRUE
254 | alpha | 574.065 | 0.000246719 | [V/K] | 302.678 | 722.102 | tematdb | v1.1.6 | tematdb_v1.1.6_completeTEPset_convertedOn_20250503_014937__range_1_to_424 | 2025-05-03 01:51 | TRUE
254 | alpha | 602.428 | 0.000248939 | [V/K] | 302.678 | 722.102 | tematdb | v1.1.6 | tematdb_v1.1.6_completeTEPset_convertedOn_20250503_014937__range_1_to_424 | 2025-05-03 01:51 | TRUE
254 | alpha | 628.228 | 0.000253523 | [V/K] | 302.678 | 722.102 | tematdb | v1.1.6 | tematdb_v1.1.6_completeTEPset_convertedOn_20250503_014937__range_1_to_424 | 2025-05-03 01:51 | TRUE
254 | alpha | 651.423 | 0.000253414 | [V/K] | 302.678 | 722.102 | tematdb | v1.1.6 | tematdb_v1.1.6_completeTEPset_convertedOn_20250503_014937__range_1_to_424 | 2025-05-03 01:51 | TRUE
254 | alpha | 674.631 | 0.000255658 | [V/K] | 302.678 | 722.102 | tematdb | v1.1.6 | tematdb_v1.1.6_completeTEPset_convertedOn_20250503_014937__range_1_to_424 | 2025-05-03 01:51 | TRUE
254 | alpha | 700.444 | 0.000262596 | [V/K] | 302.678 | 722.102 | tematdb | v1.1.6 | tematdb_v1.1.6_completeTEPset_convertedOn_20250503_014937__range_1_to_424 | 2025-05-03 01:51 | TRUE
254 | alpha | 723.652 | 0.000264839 | [V/K] | 302.678 | 722.102 | tematdb | v1.1.6 | tematdb_v1.1.6_completeTEPset_convertedOn_20250503_014937__range_1_to_424 | 2025-05-03 01:51 | TRUE
254 | rho | 302.678 | 2.96075e-05 | [Ohm-m] | 302.678 | 722.102 | tematdb | v1.1.6 | tematdb_v1.1.6_completeTEPset_convertedOn_20250503_014937__range_1_to_424 | 2025-05-03 01:51 | TRUE
254 | rho | 327.968 | 3.28949e-05 | [Ohm-m] | 302.678 | 722.102 | tematdb | v1.1.6 | tematdb_v1.1.6_completeTEPset_convertedOn_20250503_014937__range_1_to_424 | 2025-05-03 01:51 | TRUE
254 | rho | 350.708 | 3.40351e-05 | [Ohm-m] | 302.678 | 722.102 | tematdb | v1.1.6 | tematdb_v1.1.6_completeTEPset_convertedOn_20250503_014937__range_1_to_424 | 2025-05-03 01:51 | TRUE
254 | rho | 375.972 | 3.52084e-05 | [Ohm-m] | 302.678 | 722.102 | tematdb | v1.1.6 | tematdb_v1.1.6_completeTEPset_convertedOn_20250503_014937__range_1_to_424 | 2025-05-03 01:51 | TRUE
254 | rho | 403.75 | 3.51387e-05 | [Ohm-m] | 302.678 | 722.102 | tematdb | v1.1.6 | tematdb_v1.1.6_completeTEPset_convertedOn_20250503_014937__range_1_to_424 | 2025-05-03 01:51 | TRUE
254 | rho | 429.04 | 3.90402e-05 | [Ohm-m] | 302.678 | 722.102 | tematdb | v1.1.6 | tematdb_v1.1.6_completeTEPset_convertedOn_20250503_014937__range_1_to_424 | 2025-05-03 01:51 | TRUE
254 | rho | 451.766 | 3.89769e-05 | [Ohm-m] | 302.678 | 722.102 | tematdb | v1.1.6 | tematdb_v1.1.6_completeTEPset_convertedOn_20250503_014937__range_1_to_424 | 2025-05-03 01:51 | TRUE
254 | rho | 471.981 | 4.03352e-05 | [Ohm-m] | 302.678 | 722.102 | tematdb | v1.1.6 | tematdb_v1.1.6_completeTEPset_convertedOn_20250503_014937__range_1_to_424 | 2025-05-03 01:51 | TRUE
254 | rho | 499.77 | 4.17183e-05 | [Ohm-m] | 302.678 | 722.102 | tematdb | v1.1.6 | tematdb_v1.1.6_completeTEPset_convertedOn_20250503_014937__range_1_to_424 | 2025-05-03 01:51 | TRUE
254 | rho | 525.035 | 4.31566e-05 | [Ohm-m] | 302.678 | 722.102 | tematdb | v1.1.6 | tematdb_v1.1.6_completeTEPset_convertedOn_20250503_014937__range_1_to_424 | 2025-05-03 01:51 | TRUE
254 | rho | 547.762 | 4.30866e-05 | [Ohm-m] | 302.678 | 722.102 | tematdb | v1.1.6 | tematdb_v1.1.6_completeTEPset_convertedOn_20250503_014937__range_1_to_424 | 2025-05-03 01:51 | TRUE
254 | rho | 573.026 | 4.4572e-05 | [Ohm-m] | 302.678 | 722.102 | tematdb | v1.1.6 | tematdb_v1.1.6_completeTEPset_convertedOn_20250503_014937__range_1_to_424 | 2025-05-03 01:51 | TRUE
254 | rho | 598.317 | 4.9521e-05 | [Ohm-m] | 302.678 | 722.102 | tematdb | v1.1.6 | tematdb_v1.1.6_completeTEPset_convertedOn_20250503_014937__range_1_to_424 | 2025-05-03 01:51 | TRUE
254 | rho | 623.556 | 4.76983e-05 | [Ohm-m] | 302.678 | 722.102 | tematdb | v1.1.6 | tematdb_v1.1.6_completeTEPset_convertedOn_20250503_014937__range_1_to_424 | 2025-05-03 01:51 | TRUE
254 | rho | 646.308 | 5.11452e-05 | [Ohm-m] | 302.678 | 722.102 | tematdb | v1.1.6 | tematdb_v1.1.6_completeTEPset_convertedOn_20250503_014937__range_1_to_424 | 2025-05-03 01:51 | TRUE
254 | rho | 674.085 | 5.10439e-05 | [Ohm-m] | 302.678 | 722.102 | tematdb | v1.1.6 | tematdb_v1.1.6_completeTEPset_convertedOn_20250503_014937__range_1_to_424 | 2025-05-03 01:51 | TRUE
254 | rho | 699.375 | 5.67114e-05 | [Ohm-m] | 302.678 | 722.102 | tematdb | v1.1.6 | tematdb_v1.1.6_completeTEPset_convertedOn_20250503_014937__range_1_to_424 | 2025-05-03 01:51 | TRUE
254 | rho | 722.102 | 5.66194e-05 | [Ohm-m] | 302.678 | 722.102 | tematdb | v1.1.6 | tematdb_v1.1.6_completeTEPset_convertedOn_20250503_014937__range_1_to_424 | 2025-05-03 01:51 | TRUE
254 | kappa | 300 | 0.751724 | [W/m/K] | 302.678 | 722.102 | tematdb | v1.1.6 | tematdb_v1.1.6_completeTEPset_convertedOn_20250503_014937__range_1_to_424 | 2025-05-03 01:51 | TRUE
254 | kappa | 328.205 | 0.724138 | [W/m/K] | 302.678 | 722.102 | tematdb | v1.1.6 | tematdb_v1.1.6_completeTEPset_convertedOn_20250503_014937__range_1_to_424 | 2025-05-03 01:51 | TRUE
254 | kappa | 351.282 | 0.703448 | [W/m/K] | 302.678 | 722.102 | tematdb | v1.1.6 | tematdb_v1.1.6_completeTEPset_convertedOn_20250503_014937__range_1_to_424 | 2025-05-03 01:51 | TRUE
254 | kappa | 374.359 | 0.696552 | [W/m/K] | 302.678 | 722.102 | tematdb | v1.1.6 | tematdb_v1.1.6_completeTEPset_convertedOn_20250503_014937__range_1_to_424 | 2025-05-03 01:51 | TRUE
254 | kappa | 400 | 0.682759 | [W/m/K] | 302.678 | 722.102 | tematdb | v1.1.6 | tematdb_v1.1.6_completeTEPset_convertedOn_20250503_014937__range_1_to_424 | 2025-05-03 01:51 | TRUE
254 | kappa | 425.641 | 0.668966 | [W/m/K] | 302.678 | 722.102 | tematdb | v1.1.6 | tematdb_v1.1.6_completeTEPset_convertedOn_20250503_014937__range_1_to_424 | 2025-05-03 01:51 | TRUE
254 | kappa | 448.718 | 0.655172 | [W/m/K] | 302.678 | 722.102 | tematdb | v1.1.6 | tematdb_v1.1.6_completeTEPset_convertedOn_20250503_014937__range_1_to_424 | 2025-05-03 01:51 | TRUE
254 | kappa | 474.359 | 0.641379 | [W/m/K] | 302.678 | 722.102 | tematdb | v1.1.6 | tematdb_v1.1.6_completeTEPset_convertedOn_20250503_014937__range_1_to_424 | 2025-05-03 01:51 | TRUE
254 | kappa | 502.564 | 0.648276 | [W/m/K] | 302.678 | 722.102 | tematdb | v1.1.6 | tematdb_v1.1.6_completeTEPset_convertedOn_20250503_014937__range_1_to_424 | 2025-05-03 01:51 | TRUE
254 | kappa | 525.641 | 0.634483 | [W/m/K] | 302.678 | 722.102 | tematdb | v1.1.6 | tematdb_v1.1.6_completeTEPset_convertedOn_20250503_014937__range_1_to_424 | 2025-05-03 01:51 | TRUE
254 | kappa | 551.282 | 0.613793 | [W/m/K] | 302.678 | 722.102 | tematdb | v1.1.6 | tematdb_v1.1.6_completeTEPset_convertedOn_20250503_014937__range_1_to_424 | 2025-05-03 01:51 | TRUE
254 | kappa | 576.923 | 0.613793 | [W/m/K] | 302.678 | 722.102 | tematdb | v1.1.6 | tematdb_v1.1.6_completeTEPset_convertedOn_20250503_014937__range_1_to_424 | 2025-05-03 01:51 | TRUE
254 | kappa | 600 | 0.613793 | [W/m/K] | 302.678 | 722.102 | tematdb | v1.1.6 | tematdb_v1.1.6_completeTEPset_convertedOn_20250503_014937__range_1_to_424 | 2025-05-03 01:51 | TRUE
254 | kappa | 625.641 | 0.586207 | [W/m/K] | 302.678 | 722.102 | tematdb | v1.1.6 | tematdb_v1.1.6_completeTEPset_convertedOn_20250503_014937__range_1_to_424 | 2025-05-03 01:51 | TRUE
254 | kappa | 648.718 | 0.586207 | [W/m/K] | 302.678 | 722.102 | tematdb | v1.1.6 | tematdb_v1.1.6_completeTEPset_convertedOn_20250503_014937__range_1_to_424 | 2025-05-03 01:51 | TRUE
254 | kappa | 676.923 | 0.57931 | [W/m/K] | 302.678 | 722.102 | tematdb | v1.1.6 | tematdb_v1.1.6_completeTEPset_convertedOn_20250503_014937__range_1_to_424 | 2025-05-03 01:51 | TRUE
254 | kappa | 700 | 0.558621 | [W/m/K] | 302.678 | 722.102 | tematdb | v1.1.6 | tematdb_v1.1.6_completeTEPset_convertedOn_20250503_014937__range_1_to_424 | 2025-05-03 01:51 | TRUE
254 | kappa | 725.641 | 0.558621 | [W/m/K] | 302.678 | 722.102 | tematdb | v1.1.6 | tematdb_v1.1.6_completeTEPset_convertedOn_20250503_014937__range_1_to_424 | 2025-05-03 01:51 | TRUE
254 | ZT | 299.174 | 0.569192 | [1] | 302.678 | 722.102 | tematdb | v1.1.6 | tematdb_v1.1.6_completeTEPset_convertedOn_20250503_014937__range_1_to_424 | 2025-05-03 01:51 | TRUE
254 | ZT | 325.257 | 0.607374 | [1] | 302.678 | 722.102 | tematdb | v1.1.6 | tematdb_v1.1.6_completeTEPset_convertedOn_20250503_014937__range_1_to_424 | 2025-05-03 01:51 | TRUE
254 | ZT | 349.549 | 0.6827 | [1] | 302.678 | 722.102 | tematdb | v1.1.6 | tematdb_v1.1.6_completeTEPset_convertedOn_20250503_014937__range_1_to_424 | 2025-05-03 01:51 | TRUE
254 | ZT | 373.865 | 0.739421 | [1] | 302.678 | 722.102 | tematdb | v1.1.6 | tematdb_v1.1.6_completeTEPset_convertedOn_20250503_014937__range_1_to_424 | 2025-05-03 01:51 | TRUE
254 | ZT | 399.936 | 0.786905 | [1] | 302.678 | 722.102 | tematdb | v1.1.6 | tematdb_v1.1.6_completeTEPset_convertedOn_20250503_014937__range_1_to_424 | 2025-05-03 01:51 | TRUE
254 | ZT | 424.24 | 0.852929 | [1] | 302.678 | 722.102 | tematdb | v1.1.6 | tematdb_v1.1.6_completeTEPset_convertedOn_20250503_014937__range_1_to_424 | 2025-05-03 01:51 | TRUE
254 | ZT | 448.507 | 0.94686 | [1] | 302.678 | 722.102 | tematdb | v1.1.6 | tematdb_v1.1.6_completeTEPset_convertedOn_20250503_014937__range_1_to_424 | 2025-05-03 01:51 | TRUE
254 | ZT | 472.799 | 1.02219 | [1] | 302.678 | 722.102 | tematdb | v1.1.6 | tematdb_v1.1.6_completeTEPset_convertedOn_20250503_014937__range_1_to_424 | 2025-05-03 01:51 | TRUE
254 | ZT | 500.539 | 1.12555 | [1] | 302.678 | 722.102 | tematdb | v1.1.6 | tematdb_v1.1.6_completeTEPset_convertedOn_20250503_014937__range_1_to_424 | 2025-05-03 01:51 | TRUE
254 | ZT | 524.843 | 1.19157 | [1] | 302.678 | 722.102 | tematdb | v1.1.6 | tematdb_v1.1.6_completeTEPset_convertedOn_20250503_014937__range_1_to_424 | 2025-05-03 01:51 | TRUE
254 | ZT | 549.135 | 1.2669 | [1] | 302.678 | 722.102 | tematdb | v1.1.6 | tematdb_v1.1.6_completeTEPset_convertedOn_20250503_014937__range_1_to_424 | 2025-05-03 01:51 | TRUE
254 | ZT | 573.451 | 1.32362 | [1] | 302.678 | 722.102 | tematdb | v1.1.6 | tematdb_v1.1.6_completeTEPset_convertedOn_20250503_014937__range_1_to_424 | 2025-05-03 01:51 | TRUE
254 | ZT | 597.767 | 1.38034 | [1] | 302.678 | 722.102 | tematdb | v1.1.6 | tematdb_v1.1.6_completeTEPset_convertedOn_20250503_014937__range_1_to_424 | 2025-05-03 01:51 | TRUE
254 | ZT | 625.568 | 1.43719 | [1] | 302.678 | 722.102 | tematdb | v1.1.6 | tematdb_v1.1.6_completeTEPset_convertedOn_20250503_014937__range_1_to_424 | 2025-05-03 01:51 | TRUE
254 | ZT | 649.86 | 1.51252 | [1] | 302.678 | 722.102 | tematdb | v1.1.6 | tematdb_v1.1.6_completeTEPset_convertedOn_20250503_014937__range_1_to_424 | 2025-05-03 01:51 | TRUE
254 | ZT | 674.212 | 1.54133 | [1] | 302.678 | 722.102 | tematdb | v1.1.6 | tematdb_v1.1.6_completeTEPset_convertedOn_20250503_014937__range_1_to_424 | 2025-05-03 01:51 | TRUE
254 | ZT | 696.762 | 1.6166 | [1] | 302.678 | 722.102 | tematdb | v1.1.6 | tematdb_v1.1.6_completeTEPset_convertedOn_20250503_014937__range_1_to_424 | 2025-05-03 01:51 | TRUE
254 | ZT | 722.808 | 1.68268 | [1] | 302.678 | 722.102 | tematdb | v1.1.6 | tematdb_v1.1.6_completeTEPset_convertedOn_20250503_014937__range_1_to_424 | 2025-05-03 01:51 | TRUE
255 | alpha | 312.91 | 0.000116667 | [V/K] | 312.91 | 636.596 | tematdb | v1.1.6 | tematdb_v1.1.6_completeTEPset_convertedOn_20250503_014937__range_1_to_424 | 2025-05-03 01:51 | TRUE
255 | alpha | 337.295 | 0.000128333 | [V/K] | 312.91 | 636.596 | tematdb | v1.1.6 | tematdb_v1.1.6_completeTEPset_convertedOn_20250503_014937__range_1_to_424 | 2025-05-03 01:51 | TRUE
255 | alpha | 363.115 | 0.000138333 | [V/K] | 312.91 | 636.596 | tematdb | v1.1.6 | tematdb_v1.1.6_completeTEPset_convertedOn_20250503_014937__range_1_to_424 | 2025-05-03 01:51 | TRUE
255 | alpha | 386.066 | 0.00015 | [V/K] | 312.91 | 636.596 | tematdb | v1.1.6 | tematdb_v1.1.6_completeTEPset_convertedOn_20250503_014937__range_1_to_424 | 2025-05-03 01:51 | TRUE
255 | alpha | 411.885 | 0.000158333 | [V/K] | 312.91 | 636.596 | tematdb | v1.1.6 | tematdb_v1.1.6_completeTEPset_convertedOn_20250503_014937__range_1_to_424 | 2025-05-03 01:51 | TRUE
255 | alpha | 436.27 | 0.000168333 | [V/K] | 312.91 | 636.596 | tematdb | v1.1.6 | tematdb_v1.1.6_completeTEPset_convertedOn_20250503_014937__range_1_to_424 | 2025-05-03 01:51 | TRUE
255 | alpha | 462.09 | 0.000176667 | [V/K] | 312.91 | 636.596 | tematdb | v1.1.6 | tematdb_v1.1.6_completeTEPset_convertedOn_20250503_014937__range_1_to_424 | 2025-05-03 01:51 | TRUE
255 | alpha | 486.475 | 0.000183333 | [V/K] | 312.91 | 636.596 | tematdb | v1.1.6 | tematdb_v1.1.6_completeTEPset_convertedOn_20250503_014937__range_1_to_424 | 2025-05-03 01:51 | TRUE
255 | alpha | 510.861 | 0.000190833 | [V/K] | 312.91 | 636.596 | tematdb | v1.1.6 | tematdb_v1.1.6_completeTEPset_convertedOn_20250503_014937__range_1_to_424 | 2025-05-03 01:51 | TRUE
255 | alpha | 538.115 | 0.000195833 | [V/K] | 312.91 | 636.596 | tematdb | v1.1.6 | tematdb_v1.1.6_completeTEPset_convertedOn_20250503_014937__range_1_to_424 | 2025-05-03 01:51 | TRUE
255 | alpha | 562.5 | 0.000195833 | [V/K] | 312.91 | 636.596 | tematdb | v1.1.6 | tematdb_v1.1.6_completeTEPset_convertedOn_20250503_014937__range_1_to_424 | 2025-05-03 01:51 | TRUE
255 | alpha | 586.885 | 0.0001975 | [V/K] | 312.91 | 636.596 | tematdb | v1.1.6 | tematdb_v1.1.6_completeTEPset_convertedOn_20250503_014937__range_1_to_424 | 2025-05-03 01:51 | TRUE
255 | alpha | 612.705 | 0.0001925 | [V/K] | 312.91 | 636.596 | tematdb | v1.1.6 | tematdb_v1.1.6_completeTEPset_convertedOn_20250503_014937__range_1_to_424 | 2025-05-03 01:51 | TRUE
255 | alpha | 638.525 | 0.000190833 | [V/K] | 312.91 | 636.596 | tematdb | v1.1.6 | tematdb_v1.1.6_completeTEPset_convertedOn_20250503_014937__range_1_to_424 | 2025-05-03 01:51 | TRUE
255 | rho | 310.746 | 1.998437e-05 | [Ohm-m] | 312.91 | 636.596 | tematdb | v1.1.6 | tematdb_v1.1.6_completeTEPset_convertedOn_20250503_014937__range_1_to_424 | 2025-05-03 01:51 | TRUE
255 | rho | 335.275 | 2.158154e-05 | [Ohm-m] | 312.91 | 636.596 | tematdb | v1.1.6 | tematdb_v1.1.6_completeTEPset_convertedOn_20250503_014937__range_1_to_424 | 2025-05-03 01:51 | TRUE
255 | rho | 359.804 | 2.345612e-05 | [Ohm-m] | 312.91 | 636.596 | tematdb | v1.1.6 | tematdb_v1.1.6_completeTEPset_convertedOn_20250503_014937__range_1_to_424 | 2025-05-03 01:51 | TRUE
255 | rho | 384.286 | 2.522723e-05 | [Ohm-m] | 312.91 | 636.596 | tematdb | v1.1.6 | tematdb_v1.1.6_completeTEPset_convertedOn_20250503_014937__range_1_to_424 | 2025-05-03 01:51 | TRUE
255 | rho | 410.138 | 2.664138e-05 | [Ohm-m] | 312.91 | 636.596 | tematdb | v1.1.6 | tematdb_v1.1.6_completeTEPset_convertedOn_20250503_014937__range_1_to_424 | 2025-05-03 01:51 | TRUE
255 | rho | 436.026 | 2.86542e-05 | [Ohm-m] | 312.91 | 636.596 | tematdb | v1.1.6 | tematdb_v1.1.6_completeTEPset_convertedOn_20250503_014937__range_1_to_424 | 2025-05-03 01:51 | TRUE
255 | rho | 461.878 | 3.049264e-05 | [Ohm-m] | 312.91 | 636.596 | tematdb | v1.1.6 | tematdb_v1.1.6_completeTEPset_convertedOn_20250503_014937__range_1_to_424 | 2025-05-03 01:51 | TRUE
255 | rho | 487.766 | 3.315848e-05 | [Ohm-m] | 312.91 | 636.596 | tematdb | v1.1.6 | tematdb_v1.1.6_completeTEPset_convertedOn_20250503_014937__range_1_to_424 | 2025-05-03 01:51 | TRUE
255 | rho | 513.665 | 3.657109e-05 | [Ohm-m] | 312.91 | 636.596 | tematdb | v1.1.6 | tematdb_v1.1.6_completeTEPset_convertedOn_20250503_014937__range_1_to_424 | 2025-05-03 01:51 | TRUE
255 | rho | 536.672 | 3.990503e-05 | [Ohm-m] | 312.91 | 636.596 | tematdb | v1.1.6 | tematdb_v1.1.6_completeTEPset_convertedOn_20250503_014937__range_1_to_424 | 2025-05-03 01:51 | TRUE
255 | rho | 563.79 | 3.930493e-05 | [Ohm-m] | 312.91 | 636.596 | tematdb | v1.1.6 | tematdb_v1.1.6_completeTEPset_convertedOn_20250503_014937__range_1_to_424 | 2025-05-03 01:51 | TRUE
255 | rho | 586.716 | 4.098327e-05 | [Ohm-m] | 312.91 | 636.596 | tematdb | v1.1.6 | tematdb_v1.1.6_completeTEPset_convertedOn_20250503_014937__range_1_to_424 | 2025-05-03 01:51 | TRUE
255 | rho | 612.393 | 4.006603e-05 | [Ohm-m] | 312.91 | 636.596 | tematdb | v1.1.6 | tematdb_v1.1.6_completeTEPset_convertedOn_20250503_014937__range_1_to_424 | 2025-05-03 01:51 | TRUE
255 | rho | 636.596 | 3.812995e-05 | [Ohm-m] | 312.91 | 636.596 | tematdb | v1.1.6 | tematdb_v1.1.6_completeTEPset_convertedOn_20250503_014937__range_1_to_424 | 2025-05-03 01:51 | TRUE
255 | kappa | 312.556 | 0.594652 | [W/m/K] | 312.91 | 636.596 | tematdb | v1.1.6 | tematdb_v1.1.6_completeTEPset_convertedOn_20250503_014937__range_1_to_424 | 2025-05-03 01:51 | TRUE
255 | kappa | 339.238 | 0.596791 | [W/m/K] | 312.91 | 636.596 | tematdb | v1.1.6 | tematdb_v1.1.6_completeTEPset_convertedOn_20250503_014937__range_1_to_424 | 2025-05-03 01:51 | TRUE
255 | kappa | 364.35 | 0.57754 | [W/m/K] | 312.91 | 636.596 | tematdb | v1.1.6 | tematdb_v1.1.6_completeTEPset_convertedOn_20250503_014937__range_1_to_424 | 2025-05-03 01:51 | TRUE
255 | kappa | 387.892 | 0.547594 | [W/m/K] | 312.91 | 636.596 | tematdb | v1.1.6 | tematdb_v1.1.6_completeTEPset_convertedOn_20250503_014937__range_1_to_424 | 2025-05-03 01:51 | TRUE
255 | kappa | 413.004 | 0.562567 | [W/m/K] | 312.91 | 636.596 | tematdb | v1.1.6 | tematdb_v1.1.6_completeTEPset_convertedOn_20250503_014937__range_1_to_424 | 2025-05-03 01:51 | TRUE
255 | kappa | 436.547 | 0.551872 | [W/m/K] | 312.91 | 636.596 | tematdb | v1.1.6 | tematdb_v1.1.6_completeTEPset_convertedOn_20250503_014937__range_1_to_424 | 2025-05-03 01:51 | TRUE
255 | kappa | 464.798 | 0.564706 | [W/m/K] | 312.91 | 636.596 | tematdb | v1.1.6 | tematdb_v1.1.6_completeTEPset_convertedOn_20250503_014937__range_1_to_424 | 2025-05-03 01:51 | TRUE
255 | kappa | 486.771 | 0.524064 | [W/m/K] | 312.91 | 636.596 | tematdb | v1.1.6 | tematdb_v1.1.6_completeTEPset_convertedOn_20250503_014937__range_1_to_424 | 2025-05-03 01:51 | TRUE
255 | kappa | 513.453 | 0.500535 | [W/m/K] | 312.91 | 636.596 | tematdb | v1.1.6 | tematdb_v1.1.6_completeTEPset_convertedOn_20250503_014937__range_1_to_424 | 2025-05-03 01:51 | TRUE
255 | kappa | 538.565 | 0.509091 | [W/m/K] | 312.91 | 636.596 | tematdb | v1.1.6 | tematdb_v1.1.6_completeTEPset_convertedOn_20250503_014937__range_1_to_424 | 2025-05-03 01:51 | TRUE
255 | kappa | 562.108 | 0.528342 | [W/m/K] | 312.91 | 636.596 | tematdb | v1.1.6 | tematdb_v1.1.6_completeTEPset_convertedOn_20250503_014937__range_1_to_424 | 2025-05-03 01:51 | TRUE
255 | kappa | 588.789 | 0.543316 | [W/m/K] | 312.91 | 636.596 | tematdb | v1.1.6 | tematdb_v1.1.6_completeTEPset_convertedOn_20250503_014937__range_1_to_424 | 2025-05-03 01:51 | TRUE
255 | kappa | 612.332 | 0.554011 | [W/m/K] | 312.91 | 636.596 | tematdb | v1.1.6 | tematdb_v1.1.6_completeTEPset_convertedOn_20250503_014937__range_1_to_424 | 2025-05-03 01:51 | TRUE
255 | kappa | 637.444 | 0.605348 | [W/m/K] | 312.91 | 636.596 | tematdb | v1.1.6 | tematdb_v1.1.6_completeTEPset_convertedOn_20250503_014937__range_1_to_424 | 2025-05-03 01:51 | TRUE
255 | ZT | 312.239 | 0.351489 | [1] | 312.91 | 636.596 | tematdb | v1.1.6 | tematdb_v1.1.6_completeTEPset_convertedOn_20250503_014937__range_1_to_424 | 2025-05-03 01:51 | TRUE
255 | ZT | 337.266 | 0.412229 | [1] | 312.91 | 636.596 | tematdb | v1.1.6 | tematdb_v1.1.6_completeTEPset_convertedOn_20250503_014937__range_1_to_424 | 2025-05-03 01:51 | TRUE
255 | ZT | 362.244 | 0.50819 | [1] | 312.91 | 636.596 | tematdb | v1.1.6 | tematdb_v1.1.6_completeTEPset_convertedOn_20250503_014937__range_1_to_424 | 2025-05-03 01:51 | TRUE
255 | ZT | 385.624 | 0.624255 | [1] | 312.91 | 636.596 | tematdb | v1.1.6 | tematdb_v1.1.6_completeTEPset_convertedOn_20250503_014937__range_1_to_424 | 2025-05-03 01:51 | TRUE
255 | ZT | 412.221 | 0.685018 | [1] | 312.91 | 636.596 | tematdb | v1.1.6 | tematdb_v1.1.6_completeTEPset_convertedOn_20250503_014937__range_1_to_424 | 2025-05-03 01:51 | TRUE
255 | ZT | 437.213 | 0.770916 | [1] | 312.91 | 636.596 | tematdb | v1.1.6 | tematdb_v1.1.6_completeTEPset_convertedOn_20250503_014937__range_1_to_424 | 2025-05-03 01:51 | TRUE
255 | ZT | 462.254 | 0.821593 | [1] | 312.91 | 636.596 | tematdb | v1.1.6 | tematdb_v1.1.6_completeTEPset_convertedOn_20250503_014937__range_1_to_424 | 2025-05-03 01:51 | TRUE
255 | ZT | 485.62 | 0.947721 | [1] | 312.91 | 636.596 | tematdb | v1.1.6 | tematdb_v1.1.6_completeTEPset_convertedOn_20250503_014937__range_1_to_424 | 2025-05-03 01:51 | TRUE
255 | ZT | 509.071 | 1.01347 | [1] | 312.91 | 636.596 | tematdb | v1.1.6 | tematdb_v1.1.6_completeTEPset_convertedOn_20250503_014937__range_1_to_424 | 2025-05-03 01:51 | TRUE
255 | ZT | 535.766 | 1.00379 | [1] | 312.91 | 636.596 | tematdb | v1.1.6 | tematdb_v1.1.6_completeTEPset_convertedOn_20250503_014937__range_1_to_424 | 2025-05-03 01:51 | TRUE
255 | ZT | 560.85 | 1.02428 | [1] | 312.91 | 636.596 | tematdb | v1.1.6 | tematdb_v1.1.6_completeTEPset_convertedOn_20250503_014937__range_1_to_424 | 2025-05-03 01:51 | TRUE
255 | ZT | 585.982 | 1.00954 | [1] | 312.91 | 636.596 | tematdb | v1.1.6 | tematdb_v1.1.6_completeTEPset_convertedOn_20250503_014937__range_1_to_424 | 2025-05-03 01:51 | TRUE
255 | ZT | 611.094 | 1.00991 | [1] | 312.91 | 636.596 | tematdb | v1.1.6 | tematdb_v1.1.6_completeTEPset_convertedOn_20250503_014937__range_1_to_424 | 2025-05-03 01:51 | TRUE
255 | ZT | 636.248 | 0.980077 | [1] | 312.91 | 636.596 | tematdb | v1.1.6 | tematdb_v1.1.6_completeTEPset_convertedOn_20250503_014937__range_1_to_424 | 2025-05-03 01:51 | TRUE
256 | alpha | 300.12 | 9.63071e-05 | [V/K] | 303.129 | 547.89 | tematdb | v1.1.6 | tematdb_v1.1.6_completeTEPset_convertedOn_20250503_014937__range_1_to_424 | 2025-05-03 01:51 | TRUE
256 | alpha | 318.849 | 0.000101712 | [V/K] | 303.129 | 547.89 | tematdb | v1.1.6 | tematdb_v1.1.6_completeTEPset_convertedOn_20250503_014937__range_1_to_424 | 2025-05-03 01:51 | TRUE
256 | alpha | 339.921 | 0.000107891 | [V/K] | 303.129 | 547.89 | tematdb | v1.1.6 | tematdb_v1.1.6_completeTEPset_convertedOn_20250503_014937__range_1_to_424 | 2025-05-03 01:51 | TRUE
256 | alpha | 359.824 | 0.000114073 | [V/K] | 303.129 | 547.89 | tematdb | v1.1.6 | tematdb_v1.1.6_completeTEPset_convertedOn_20250503_014937__range_1_to_424 | 2025-05-03 01:51 | TRUE
256 | alpha | 380.895 | 0.000120252 | [V/K] | 303.129 | 547.89 | tematdb | v1.1.6 | tematdb_v1.1.6_completeTEPset_convertedOn_20250503_014937__range_1_to_424 | 2025-05-03 01:51 | TRUE
256 | alpha | 399.63 | 0.000126437 | [V/K] | 303.129 | 547.89 | tematdb | v1.1.6 | tematdb_v1.1.6_completeTEPset_convertedOn_20250503_014937__range_1_to_424 | 2025-05-03 01:51 | TRUE
256 | alpha | 421.853 | 0.000130271 | [V/K] | 303.129 | 547.89 | tematdb | v1.1.6 | tematdb_v1.1.6_completeTEPset_convertedOn_20250503_014937__range_1_to_424 | 2025-05-03 01:51 | TRUE
256 | alpha | 439.42 | 0.00013646 | [V/K] | 303.129 | 547.89 | tematdb | v1.1.6 | tematdb_v1.1.6_completeTEPset_convertedOn_20250503_014937__range_1_to_424 | 2025-05-03 01:51 | TRUE
256 | alpha | 460.474 | 0.000140297 | [V/K] | 303.129 | 547.89 | tematdb | v1.1.6 | tematdb_v1.1.6_completeTEPset_convertedOn_20250503_014937__range_1_to_424 | 2025-05-03 01:51 | TRUE
256 | alpha | 479.193 | 0.000144142 | [V/K] | 303.129 | 547.89 | tematdb | v1.1.6 | tematdb_v1.1.6_completeTEPset_convertedOn_20250503_014937__range_1_to_424 | 2025-05-03 01:51 | TRUE
256 | alpha | 501.411 | 0.000147194 | [V/K] | 303.129 | 547.89 | tematdb | v1.1.6 | tematdb_v1.1.6_completeTEPset_convertedOn_20250503_014937__range_1_to_424 | 2025-05-03 01:51 | TRUE
256 | alpha | 518.955 | 0.000150262 | [V/K] | 303.129 | 547.89 | tematdb | v1.1.6 | tematdb_v1.1.6_completeTEPset_convertedOn_20250503_014937__range_1_to_424 | 2025-05-03 01:51 | TRUE
256 | alpha | 539.988 | 0.000150977 | [V/K] | 303.129 | 547.89 | tematdb | v1.1.6 | tematdb_v1.1.6_completeTEPset_convertedOn_20250503_014937__range_1_to_424 | 2025-05-03 01:51 | TRUE
256 | alpha | 549.334 | 0.000150947 | [V/K] | 303.129 | 547.89 | tematdb | v1.1.6 | tematdb_v1.1.6_completeTEPset_convertedOn_20250503_014937__range_1_to_424 | 2025-05-03 01:51 | TRUE
256 | rho | 303.129 | 2.954376e-06 | [Ohm-m] | 303.129 | 547.89 | tematdb | v1.1.6 | tematdb_v1.1.6_completeTEPset_convertedOn_20250503_014937__range_1_to_424 | 2025-05-03 01:51 | TRUE
256 | rho | 321.453 | 3.250436e-06 | [Ohm-m] | 303.129 | 547.89 | tematdb | v1.1.6 | tematdb_v1.1.6_completeTEPset_convertedOn_20250503_014937__range_1_to_424 | 2025-05-03 01:51 | TRUE
256 | rho | 344.428 | 3.56944e-06 | [Ohm-m] | 303.129 | 547.89 | tematdb | v1.1.6 | tematdb_v1.1.6_completeTEPset_convertedOn_20250503_014937__range_1_to_424 | 2025-05-03 01:51 | TRUE
256 | rho | 361.627 | 3.930231e-06 | [Ohm-m] | 303.129 | 547.89 | tematdb | v1.1.6 | tematdb_v1.1.6_completeTEPset_convertedOn_20250503_014937__range_1_to_424 | 2025-05-03 01:51 | TRUE
256 | rho | 382.297 | 4.373057e-06 | [Ohm-m] | 303.129 | 547.89 | tematdb | v1.1.6 | tematdb_v1.1.6_completeTEPset_convertedOn_20250503_014937__range_1_to_424 | 2025-05-03 01:51 | TRUE
256 | rho | 403.011 | 4.768649e-06 | [Ohm-m] | 303.129 | 547.89 | tematdb | v1.1.6 | tematdb_v1.1.6_completeTEPset_convertedOn_20250503_014937__range_1_to_424 | 2025-05-03 01:51 | TRUE
256 | rho | 422.568 | 5.242491e-06 | [Ohm-m] | 303.129 | 547.89 | tematdb | v1.1.6 | tematdb_v1.1.6_completeTEPset_convertedOn_20250503_014937__range_1_to_424 | 2025-05-03 01:51 | TRUE
256 | rho | 442.145 | 5.708023e-06 | [Ohm-m] | 303.129 | 547.89 | tematdb | v1.1.6 | tematdb_v1.1.6_completeTEPset_convertedOn_20250503_014937__range_1_to_424 | 2025-05-03 01:51 | TRUE
256 | rho | 460.555 | 6.331037e-06 | [Ohm-m] | 303.129 | 547.89 | tematdb | v1.1.6 | tematdb_v1.1.6_completeTEPset_convertedOn_20250503_014937__range_1_to_424 | 2025-05-03 01:51 | TRUE
256 | rho | 481.322 | 6.780718e-06 | [Ohm-m] | 303.129 | 547.89 | tematdb | v1.1.6 | tematdb_v1.1.6_completeTEPset_convertedOn_20250503_014937__range_1_to_424 | 2025-05-03 01:51 | TRUE
256 | rho | 499.743 | 7.579432e-06 | [Ohm-m] | 303.129 | 547.89 | tematdb | v1.1.6 | tematdb_v1.1.6_completeTEPset_convertedOn_20250503_014937__range_1_to_424 | 2025-05-03 01:51 | TRUE
256 | rho | 521.657 | 8.351079e-06 | [Ohm-m] | 303.129 | 547.89 | tematdb | v1.1.6 | tematdb_v1.1.6_completeTEPset_convertedOn_20250503_014937__range_1_to_424 | 2025-05-03 01:51 | TRUE
256 | rho | 540.131 | 8.873272e-06 | [Ohm-m] | 303.129 | 547.89 | tematdb | v1.1.6 | tematdb_v1.1.6_completeTEPset_convertedOn_20250503_014937__range_1_to_424 | 2025-05-03 01:51 | TRUE
256 | rho | 550.514 | 9.305788e-06 | [Ohm-m] | 303.129 | 547.89 | tematdb | v1.1.6 | tematdb_v1.1.6_completeTEPset_convertedOn_20250503_014937__range_1_to_424 | 2025-05-03 01:51 | TRUE
256 | kappa | 301.055 | 2.37919 | [W/m/K] | 303.129 | 547.89 | tematdb | v1.1.6 | tematdb_v1.1.6_completeTEPset_convertedOn_20250503_014937__range_1_to_424 | 2025-05-03 01:51 | TRUE
256 | kappa | 320.042 | 2.26358 | [W/m/K] | 303.129 | 547.89 | tematdb | v1.1.6 | tematdb_v1.1.6_completeTEPset_convertedOn_20250503_014937__range_1_to_424 | 2025-05-03 01:51 | TRUE
256 | kappa | 340.084 | 2.1711 | [W/m/K] | 303.129 | 547.89 | tematdb | v1.1.6 | tematdb_v1.1.6_completeTEPset_convertedOn_20250503_014937__range_1_to_424 | 2025-05-03 01:51 | TRUE
256 | kappa | 359.072 | 2.06705 | [W/m/K] | 303.129 | 547.89 | tematdb | v1.1.6 | tematdb_v1.1.6_completeTEPset_convertedOn_20250503_014937__range_1_to_424 | 2025-05-03 01:51 | TRUE
256 | kappa | 380.169 | 1.95145 | [W/m/K] | 303.129 | 547.89 | tematdb | v1.1.6 | tematdb_v1.1.6_completeTEPset_convertedOn_20250503_014937__range_1_to_424 | 2025-05-03 01:51 | TRUE
256 | kappa | 399.156 | 1.88208 | [W/m/K] | 303.129 | 547.89 | tematdb | v1.1.6 | tematdb_v1.1.6_completeTEPset_convertedOn_20250503_014937__range_1_to_424 | 2025-05-03 01:51 | TRUE
256 | kappa | 419.198 | 1.83584 | [W/m/K] | 303.129 | 547.89 | tematdb | v1.1.6 | tematdb_v1.1.6_completeTEPset_convertedOn_20250503_014937__range_1_to_424 | 2025-05-03 01:51 | TRUE
256 | kappa | 438.186 | 1.77803 | [W/m/K] | 303.129 | 547.89 | tematdb | v1.1.6 | tematdb_v1.1.6_completeTEPset_convertedOn_20250503_014937__range_1_to_424 | 2025-05-03 01:51 | TRUE
256 | kappa | 459.283 | 1.72023 | [W/m/K] | 303.129 | 547.89 | tematdb | v1.1.6 | tematdb_v1.1.6_completeTEPset_convertedOn_20250503_014937__range_1_to_424 | 2025-05-03 01:51 | TRUE
256 | kappa | 479.325 | 1.69711 | [W/m/K] | 303.129 | 547.89 | tematdb | v1.1.6 | tematdb_v1.1.6_completeTEPset_convertedOn_20250503_014937__range_1_to_424 | 2025-05-03 01:51 | TRUE
256 | kappa | 497.257 | 1.67399 | [W/m/K] | 303.129 | 547.89 | tematdb | v1.1.6 | tematdb_v1.1.6_completeTEPset_convertedOn_20250503_014937__range_1_to_424 | 2025-05-03 01:51 | TRUE
256 | kappa | 520.464 | 1.67399 | [W/m/K] | 303.129 | 547.89 | tematdb | v1.1.6 | tematdb_v1.1.6_completeTEPset_convertedOn_20250503_014937__range_1_to_424 | 2025-05-03 01:51 | TRUE
256 | kappa | 537.342 | 1.69711 | [W/m/K] | 303.129 | 547.89 | tematdb | v1.1.6 | tematdb_v1.1.6_completeTEPset_convertedOn_20250503_014937__range_1_to_424 | 2025-05-03 01:51 | TRUE
256 | kappa | 547.89 | 1.68555 | [W/m/K] | 303.129 | 547.89 | tematdb | v1.1.6 | tematdb_v1.1.6_completeTEPset_convertedOn_20250503_014937__range_1_to_424 | 2025-05-03 01:51 | TRUE
256 | ZT | 301.826 | 0.409678 | [1] | 303.129 | 547.89 | tematdb | v1.1.6 | tematdb_v1.1.6_completeTEPset_convertedOn_20250503_014937__range_1_to_424 | 2025-05-03 01:51 | TRUE
256 | ZT | 320.469 | 0.457524 | [1] | 303.129 | 547.89 | tematdb | v1.1.6 | tematdb_v1.1.6_completeTEPset_convertedOn_20250503_014937__range_1_to_424 | 2025-05-03 01:51 | TRUE
256 | ZT | 339.141 | 0.521586 | [1] | 303.129 | 547.89 | tematdb | v1.1.6 | tematdb_v1.1.6_completeTEPset_convertedOn_20250503_014937__range_1_to_424 | 2025-05-03 01:51 | TRUE
256 | ZT | 359.996 | 0.585554 | [1] | 303.129 | 547.89 | tematdb | v1.1.6 | tematdb_v1.1.6_completeTEPset_convertedOn_20250503_014937__range_1_to_424 | 2025-05-03 01:51 | TRUE
256 | ZT | 381.933 | 0.644069 | [1] | 303.129 | 547.89 | tematdb | v1.1.6 | tematdb_v1.1.6_completeTEPset_convertedOn_20250503_014937__range_1_to_424 | 2025-05-03 01:51 | TRUE
256 | ZT | 400.605 | 0.708132 | [1] | 303.129 | 547.89 | tematdb | v1.1.6 | tematdb_v1.1.6_completeTEPset_convertedOn_20250503_014937__range_1_to_424 | 2025-05-03 01:51 | TRUE
256 | ZT | 420.331 | 0.750525 | [1] | 303.129 | 547.89 | tematdb | v1.1.6 | tematdb_v1.1.6_completeTEPset_convertedOn_20250503_014937__range_1_to_424 | 2025-05-03 01:51 | TRUE
256 | ZT | 441.176 | 0.809088 | [1] | 303.129 | 547.89 | tematdb | v1.1.6 | tematdb_v1.1.6_completeTEPset_convertedOn_20250503_014937__range_1_to_424 | 2025-05-03 01:51 | TRUE
256 | ZT | 461.974 | 0.840623 | [1] | 303.129 | 547.89 | tematdb | v1.1.6 | tematdb_v1.1.6_completeTEPset_convertedOn_20250503_014937__range_1_to_424 | 2025-05-03 01:51 | TRUE
256 | ZT | 480.551 | 0.850631 | [1] | 303.129 | 547.89 | tematdb | v1.1.6 | tematdb_v1.1.6_completeTEPset_convertedOn_20250503_014937__range_1_to_424 | 2025-05-03 01:51 | TRUE
256 | ZT | 503.494 | 0.860451 | [1] | 303.129 | 547.89 | tematdb | v1.1.6 | tematdb_v1.1.6_completeTEPset_convertedOn_20250503_014937__range_1_to_424 | 2025-05-03 01:51 | TRUE
256 | ZT | 519.84 | 0.843526 | [1] | 303.129 | 547.89 | tematdb | v1.1.6 | tematdb_v1.1.6_completeTEPset_convertedOn_20250503_014937__range_1_to_424 | 2025-05-03 01:51 | TRUE
256 | ZT | 539.432 | 0.810244 | [1] | 303.129 | 547.89 | tematdb | v1.1.6 | tematdb_v1.1.6_completeTEPset_convertedOn_20250503_014937__range_1_to_424 | 2025-05-03 01:51 | TRUE
256 | ZT | 552.484 | 0.782651 | [1] | 303.129 | 547.89 | tematdb | v1.1.6 | tematdb_v1.1.6_completeTEPset_convertedOn_20250503_014937__range_1_to_424 | 2025-05-03 01:51 | TRUE
257 | alpha | 305.042 | -0.000162815 | [V/K] | 306.656 | 795.37 | tematdb | v1.1.6 | tematdb_v1.1.6_completeTEPset_convertedOn_20250503_014937__range_1_to_424 | 2025-05-03 01:51 | TRUE
257 | alpha | 354.218 | -0.000177314 | [V/K] | 306.656 | 795.37 | tematdb | v1.1.6 | tematdb_v1.1.6_completeTEPset_convertedOn_20250503_014937__range_1_to_424 | 2025-05-03 01:51 | TRUE
257 | alpha | 403.424 | -0.000198115 | [V/K] | 306.656 | 795.37 | tematdb | v1.1.6 | tematdb_v1.1.6_completeTEPset_convertedOn_20250503_014937__range_1_to_424 | 2025-05-03 01:51 | TRUE
257 | alpha | 450.368 | -0.000212623 | [V/K] | 306.656 | 795.37 | tematdb | v1.1.6 | tematdb_v1.1.6_completeTEPset_convertedOn_20250503_014937__range_1_to_424 | 2025-05-03 01:51 | TRUE
257 | alpha | 501.776 | -0.000227112 | [V/K] | 306.656 | 795.37 | tematdb | v1.1.6 | tematdb_v1.1.6_completeTEPset_convertedOn_20250503_014937__range_1_to_424 | 2025-05-03 01:51 | TRUE
257 | alpha | 553.174 | -0.000239501 | [V/K] | 306.656 | 795.37 | tematdb | v1.1.6 | tematdb_v1.1.6_completeTEPset_convertedOn_20250503_014937__range_1_to_424 | 2025-05-03 01:51 | TRUE
257 | alpha | 597.876 | -0.000251918 | [V/K] | 306.656 | 795.37 | tematdb | v1.1.6 | tematdb_v1.1.6_completeTEPset_convertedOn_20250503_014937__range_1_to_424 | 2025-05-03 01:51 | TRUE
257 | alpha | 649.274 | -0.000264306 | [V/K] | 306.656 | 795.37 | tematdb | v1.1.6 | tematdb_v1.1.6_completeTEPset_convertedOn_20250503_014937__range_1_to_424 | 2025-05-03 01:51 | TRUE
257 | alpha | 698.4 | -0.000268302 | [V/K] | 306.656 | 795.37 | tematdb | v1.1.6 | tematdb_v1.1.6_completeTEPset_convertedOn_20250503_014937__range_1_to_424 | 2025-05-03 01:51 | TRUE
257 | alpha | 745.324 | -0.000278608 | [V/K] | 306.656 | 795.37 | tematdb | v1.1.6 | tematdb_v1.1.6_completeTEPset_convertedOn_20250503_014937__range_1_to_424 | 2025-05-03 01:51 | TRUE
257 | alpha | 798.934 | -0.000286786 | [V/K] | 306.656 | 795.37 | tematdb | v1.1.6 | tematdb_v1.1.6_completeTEPset_convertedOn_20250503_014937__range_1_to_424 | 2025-05-03 01:51 | TRUE
257 | rho | 306.656 | 6.167129e-05 | [Ohm-m] | 306.656 | 795.37 | tematdb | v1.1.6 | tematdb_v1.1.6_completeTEPset_convertedOn_20250503_014937__range_1_to_424 | 2025-05-03 01:51 | TRUE
257 | rho | 353.536 | 6.824308e-05 | [Ohm-m] | 306.656 | 795.37 | tematdb | v1.1.6 | tematdb_v1.1.6_completeTEPset_convertedOn_20250503_014937__range_1_to_424 | 2025-05-03 01:51 | TRUE
257 | rho | 404.92 | 7.551387e-05 | [Ohm-m] | 306.656 | 795.37 | tematdb | v1.1.6 | tematdb_v1.1.6_completeTEPset_convertedOn_20250503_014937__range_1_to_424 | 2025-05-03 01:51 | TRUE
257 | rho | 451.901 | 8.033742e-05 | [Ohm-m] | 306.656 | 795.37 | tematdb | v1.1.6 | tematdb_v1.1.6_completeTEPset_convertedOn_20250503_014937__range_1_to_424 | 2025-05-03 01:51 | TRUE
257 | rho | 505.568 | 8.81702e-05 | [Ohm-m] | 306.656 | 795.37 | tematdb | v1.1.6 | tematdb_v1.1.6_completeTEPset_convertedOn_20250503_014937__range_1_to_424 | 2025-05-03 01:51 | TRUE
257 | rho | 550.266 | 9.76429e-05 | [Ohm-m] | 306.656 | 795.37 | tematdb | v1.1.6 | tematdb_v1.1.6_completeTEPset_convertedOn_20250503_014937__range_1_to_424 | 2025-05-03 01:51 | TRUE
257 | rho | 601.671 | 0.0001113123 | [Ohm-m] | 306.656 | 795.37 | tematdb | v1.1.6 | tematdb_v1.1.6_completeTEPset_convertedOn_20250503_014937__range_1_to_424 | 2025-05-03 01:51 | TRUE
257 | rho | 653.136 | 0.0001221623 | [Ohm-m] | 306.656 | 795.37 | tematdb | v1.1.6 | tematdb_v1.1.6_completeTEPset_convertedOn_20250503_014937__range_1_to_424 | 2025-05-03 01:51 | TRUE
257 | rho | 700.137 | 0.0001325567 | [Ohm-m] | 306.656 | 795.37 | tematdb | v1.1.6 | tematdb_v1.1.6_completeTEPset_convertedOn_20250503_014937__range_1_to_424 | 2025-05-03 01:51 | TRUE
257 | rho | 747.118 | 0.0001481747 | [Ohm-m] | 306.656 | 795.37 | tematdb | v1.1.6 | tematdb_v1.1.6_completeTEPset_convertedOn_20250503_014937__range_1_to_424 | 2025-05-03 01:51 | TRUE
257 | rho | 798.623 | 0.0001598105 | [Ohm-m] | 306.656 | 795.37 | tematdb | v1.1.6 | tematdb_v1.1.6_completeTEPset_convertedOn_20250503_014937__range_1_to_424 | 2025-05-03 01:51 | TRUE
257 | kappa | 297.685 | 0.664479 | [W/m/K] | 306.656 | 795.37 | tematdb | v1.1.6 | tematdb_v1.1.6_completeTEPset_convertedOn_20250503_014937__range_1_to_424 | 2025-05-03 01:51 | TRUE
257 | kappa | 348.611 | 0.625869 | [W/m/K] | 306.656 | 795.37 | tematdb | v1.1.6 | tematdb_v1.1.6_completeTEPset_convertedOn_20250503_014937__range_1_to_424 | 2025-05-03 01:51 | TRUE
257 | kappa | 399.537 | 0.59305 | [W/m/K] | 306.656 | 795.37 | tematdb | v1.1.6 | tematdb_v1.1.6_completeTEPset_convertedOn_20250503_014937__range_1_to_424 | 2025-05-03 01:51 | TRUE
257 | kappa | 448.148 | 0.567954 | [W/m/K] | 306.656 | 795.37 | tematdb | v1.1.6 | tematdb_v1.1.6_completeTEPset_convertedOn_20250503_014937__range_1_to_424 | 2025-05-03 01:51 | TRUE
257 | kappa | 496.759 | 0.542857 | [W/m/K] | 306.656 | 795.37 | tematdb | v1.1.6 | tematdb_v1.1.6_completeTEPset_convertedOn_20250503_014937__range_1_to_424 | 2025-05-03 01:51 | TRUE
257 | kappa | 547.685 | 0.525483 | [W/m/K] | 306.656 | 795.37 | tematdb | v1.1.6 | tematdb_v1.1.6_completeTEPset_convertedOn_20250503_014937__range_1_to_424 | 2025-05-03 01:51 | TRUE
257 | kappa | 600.926 | 0.504247 | [W/m/K] | 306.656 | 795.37 | tematdb | v1.1.6 | tematdb_v1.1.6_completeTEPset_convertedOn_20250503_014937__range_1_to_424 | 2025-05-03 01:51 | TRUE
257 | kappa | 647.222 | 0.484942 | [W/m/K] | 306.656 | 795.37 | tematdb | v1.1.6 | tematdb_v1.1.6_completeTEPset_convertedOn_20250503_014937__range_1_to_424 | 2025-05-03 01:51 | TRUE
257 | kappa | 698.148 | 0.467568 | [W/m/K] | 306.656 | 795.37 | tematdb | v1.1.6 | tematdb_v1.1.6_completeTEPset_convertedOn_20250503_014937__range_1_to_424 | 2025-05-03 01:51 | TRUE
257 | kappa | 746.759 | 0.448263 | [W/m/K] | 306.656 | 795.37 | tematdb | v1.1.6 | tematdb_v1.1.6_completeTEPset_convertedOn_20250503_014937__range_1_to_424 | 2025-05-03 01:51 | TRUE
257 | kappa | 795.37 | 0.423166 | [W/m/K] | 306.656 | 795.37 | tematdb | v1.1.6 | tematdb_v1.1.6_completeTEPset_convertedOn_20250503_014937__range_1_to_424 | 2025-05-03 01:51 | TRUE
257 | ZT | 293.852 | 0.191331 | [1] | 306.656 | 795.37 | tematdb | v1.1.6 | tematdb_v1.1.6_completeTEPset_convertedOn_20250503_014937__range_1_to_424 | 2025-05-03 01:51 | TRUE
257 | ZT | 344.956 | 0.260246 | [1] | 306.656 | 795.37 | tematdb | v1.1.6 | tematdb_v1.1.6_completeTEPset_convertedOn_20250503_014937__range_1_to_424 | 2025-05-03 01:51 | TRUE
257 | ZT | 393.581 | 0.346003 | [1] | 306.656 | 795.37 | tematdb | v1.1.6 | tematdb_v1.1.6_completeTEPset_convertedOn_20250503_014937__range_1_to_424 | 2025-05-03 01:51 | TRUE
257 | ZT | 444.585 | 0.427594 | [1] | 306.656 | 795.37 | tematdb | v1.1.6 | tematdb_v1.1.6_completeTEPset_convertedOn_20250503_014937__range_1_to_424 | 2025-05-03 01:51 | TRUE
257 | ZT | 490.797 | 0.521742 | [1] | 306.656 | 795.37 | tematdb | v1.1.6 | tematdb_v1.1.6_completeTEPset_convertedOn_20250503_014937__range_1_to_424 | 2025-05-03 01:51 | TRUE
257 | ZT | 544.215 | 0.594941 | [1] | 306.656 | 795.37 | tematdb | v1.1.6 | tematdb_v1.1.6_completeTEPset_convertedOn_20250503_014937__range_1_to_424 | 2025-05-03 01:51 | TRUE
257 | ZT | 592.873 | 0.676473 | [1] | 306.656 | 795.37 | tematdb | v1.1.6 | tematdb_v1.1.6_completeTEPset_convertedOn_20250503_014937__range_1_to_424 | 2025-05-03 01:51 | TRUE
257 | ZT | 643.845 | 0.762289 | [1] | 306.656 | 795.37 | tematdb | v1.1.6 | tematdb_v1.1.6_completeTEPset_convertedOn_20250503_014937__range_1_to_424 | 2025-05-03 01:51 | TRUE
257 | ZT | 690.189 | 0.839536 | [1] | 306.656 | 795.37 | tematdb | v1.1.6 | tematdb_v1.1.6_completeTEPset_convertedOn_20250503_014937__range_1_to_424 | 2025-05-03 01:51 | TRUE
257 | ZT | 743.508 | 0.925412 | [1] | 306.656 | 795.37 | tematdb | v1.1.6 | tematdb_v1.1.6_completeTEPset_convertedOn_20250503_014937__range_1_to_424 | 2025-05-03 01:51 | TRUE
257 | ZT | 789.819 | 1.00688 | [1] | 306.656 | 795.37 | tematdb | v1.1.6 | tematdb_v1.1.6_completeTEPset_convertedOn_20250503_014937__range_1_to_424 | 2025-05-03 01:51 | TRUE
258 | alpha | 296.1345 | 0.000262156 | [V/K] | 298.4273 | 471.84 | tematdb | v1.1.6 | tematdb_v1.1.6_completeTEPset_convertedOn_20250503_014937__range_1_to_424 | 2025-05-03 01:51 | TRUE
258 | alpha | 321.7728 | 0.000266352 | [V/K] | 298.4273 | 471.84 | tematdb | v1.1.6 | tematdb_v1.1.6_completeTEPset_convertedOn_20250503_014937__range_1_to_424 | 2025-05-03 01:51 | TRUE
258 | alpha | 345.6871 | 0.000268105 | [V/K] | 298.4273 | 471.84 | tematdb | v1.1.6 | tematdb_v1.1.6_completeTEPset_convertedOn_20250503_014937__range_1_to_424 | 2025-05-03 01:51 | TRUE
258 | alpha | 373.799 | 0.000259435 | [V/K] | 298.4273 | 471.84 | tematdb | v1.1.6 | tematdb_v1.1.6_completeTEPset_convertedOn_20250503_014937__range_1_to_424 | 2025-05-03 01:51 | TRUE
258 | alpha | 396.768 | 0.000247722 | [V/K] | 298.4273 | 471.84 | tematdb | v1.1.6 | tematdb_v1.1.6_completeTEPset_convertedOn_20250503_014937__range_1_to_424 | 2025-05-03 01:51 | TRUE
258 | alpha | 422.294 | 0.000235388 | [V/K] | 298.4273 | 471.84 | tematdb | v1.1.6 | tematdb_v1.1.6_completeTEPset_convertedOn_20250503_014937__range_1_to_424 | 2025-05-03 01:51 | TRUE
258 | alpha | 448.59 | 0.000210806 | [V/K] | 298.4273 | 471.84 | tematdb | v1.1.6 | tematdb_v1.1.6_completeTEPset_convertedOn_20250503_014937__range_1_to_424 | 2025-05-03 01:51 | TRUE
258 | alpha | 473.233 | 0.000194189 | [V/K] | 298.4273 | 471.84 | tematdb | v1.1.6 | tematdb_v1.1.6_completeTEPset_convertedOn_20250503_014937__range_1_to_424 | 2025-05-03 01:51 | TRUE
258 | rho | 297.1561 | 2.083993e-05 | [Ohm-m] | 298.4273 | 471.84 | tematdb | v1.1.6 | tematdb_v1.1.6_completeTEPset_convertedOn_20250503_014937__range_1_to_424 | 2025-05-03 01:51 | TRUE
258 | rho | 320.7848 | 2.300866e-05 | [Ohm-m] | 298.4273 | 471.84 | tematdb | v1.1.6 | tematdb_v1.1.6_completeTEPset_convertedOn_20250503_014937__range_1_to_424 | 2025-05-03 01:51 | TRUE
258 | rho | 346.1013 | 2.568113e-05 | [Ohm-m] | 298.4273 | 471.84 | tematdb | v1.1.6 | tematdb_v1.1.6_completeTEPset_convertedOn_20250503_014937__range_1_to_424 | 2025-05-03 01:51 | TRUE
258 | rho | 371.4177 | 2.826807e-05 | [Ohm-m] | 298.4273 | 471.84 | tematdb | v1.1.6 | tematdb_v1.1.6_completeTEPset_convertedOn_20250503_014937__range_1_to_424 | 2025-05-03 01:51 | TRUE
258 | rho | 395.89 | 3.026112e-05 | [Ohm-m] | 298.4273 | 471.84 | tematdb | v1.1.6 | tematdb_v1.1.6_completeTEPset_convertedOn_20250503_014937__range_1_to_424 | 2025-05-03 01:51 | TRUE
258 | rho | 422.051 | 3.212655e-05 | [Ohm-m] | 298.4273 | 471.84 | tematdb | v1.1.6 | tematdb_v1.1.6_completeTEPset_convertedOn_20250503_014937__range_1_to_424 | 2025-05-03 01:51 | TRUE
258 | rho | 447.367 | 3.226868e-05 | [Ohm-m] | 298.4273 | 471.84 | tematdb | v1.1.6 | tematdb_v1.1.6_completeTEPset_convertedOn_20250503_014937__range_1_to_424 | 2025-05-03 01:51 | TRUE
258 | rho | 471.84 | 3.27025e-05 | [Ohm-m] | 298.4273 | 471.84 | tematdb | v1.1.6 | tematdb_v1.1.6_completeTEPset_convertedOn_20250503_014937__range_1_to_424 | 2025-05-03 01:51 | TRUE
258 | kappa | 298.4273 | 0.980785 | [W/m/K] | 298.4273 | 471.84 | tematdb | v1.1.6 | tematdb_v1.1.6_completeTEPset_convertedOn_20250503_014937__range_1_to_424 | 2025-05-03 01:51 | TRUE
258 | kappa | 322.04 | 0.973905 | [W/m/K] | 298.4273 | 471.84 | tematdb | v1.1.6 | tematdb_v1.1.6_completeTEPset_convertedOn_20250503_014937__range_1_to_424 | 2025-05-03 01:51 | TRUE
258 | kappa | 348.2056 | 0.976177 | [W/m/K] | 298.4273 | 471.84 | tematdb | v1.1.6 | tematdb_v1.1.6_completeTEPset_convertedOn_20250503_014937__range_1_to_424 | 2025-05-03 01:51 | TRUE
258 | kappa | 371.8682 | 0.990834 | [W/m/K] | 298.4273 | 471.84 | tematdb | v1.1.6 | tematdb_v1.1.6_completeTEPset_convertedOn_20250503_014937__range_1_to_424 | 2025-05-03 01:51 | TRUE
258 | kappa | 398.098 | 1.0208 | [W/m/K] | 298.4273 | 471.84 | tematdb | v1.1.6 | tematdb_v1.1.6_completeTEPset_convertedOn_20250503_014937__range_1_to_424 | 2025-05-03 01:51 | TRUE
258 | kappa | 422.668 | 1.06312 | [W/m/K] | 298.4273 | 471.84 | tematdb | v1.1.6 | tematdb_v1.1.6_completeTEPset_convertedOn_20250503_014937__range_1_to_424 | 2025-05-03 01:51 | TRUE
258 | kappa | 448.126 | 1.12388 | [W/m/K] | 298.4273 | 471.84 | tematdb | v1.1.6 | tematdb_v1.1.6_completeTEPset_convertedOn_20250503_014937__range_1_to_424 | 2025-05-03 01:51 | TRUE
258 | kappa | 472.853 | 1.2339 | [W/m/K] | 298.4273 | 471.84 | tematdb | v1.1.6 | tematdb_v1.1.6_completeTEPset_convertedOn_20250503_014937__range_1_to_424 | 2025-05-03 01:51 | TRUE
258 | ZT | 298.8454 | 0.989796 | [1] | 298.4273 | 471.84 | tematdb | v1.1.6 | tematdb_v1.1.6_completeTEPset_convertedOn_20250503_014937__range_1_to_424 | 2025-05-03 01:51 | TRUE
258 | ZT | 322.5169 | 1.01429 | [1] | 298.4273 | 471.84 | tematdb | v1.1.6 | tematdb_v1.1.6_completeTEPset_convertedOn_20250503_014937__range_1_to_424 | 2025-05-03 01:51 | TRUE
258 | ZT | 348.7246 | 0.993878 | [1] | 298.4273 | 471.84 | tematdb | v1.1.6 | tematdb_v1.1.6_completeTEPset_convertedOn_20250503_014937__range_1_to_424 | 2025-05-03 01:51 | TRUE
258 | ZT | 372.3961 | 0.895918 | [1] | 298.4273 | 471.84 | tematdb | v1.1.6 | tematdb_v1.1.6_completeTEPset_convertedOn_20250503_014937__range_1_to_424 | 2025-05-03 01:51 | TRUE
258 | ZT | 396.913 | 0.789796 | [1] | 298.4273 | 471.84 | tematdb | v1.1.6 | tematdb_v1.1.6_completeTEPset_convertedOn_20250503_014937__range_1_to_424 | 2025-05-03 01:51 | TRUE
258 | ZT | 422.275 | 0.695918 | [1] | 298.4273 | 471.84 | tematdb | v1.1.6 | tematdb_v1.1.6_completeTEPset_convertedOn_20250503_014937__range_1_to_424 | 2025-05-03 01:51 | TRUE
258 | ZT | 447.638 | 0.54898 | [1] | 298.4273 | 471.84 | tematdb | v1.1.6 | tematdb_v1.1.6_completeTEPset_convertedOn_20250503_014937__range_1_to_424 | 2025-05-03 01:51 | TRUE
258 | ZT | 473.845 | 0.434694 | [1] | 298.4273 | 471.84 | tematdb | v1.1.6 | tematdb_v1.1.6_completeTEPset_convertedOn_20250503_014937__range_1_to_424 | 2025-05-03 01:51 | TRUE
259 | alpha | 297.197 | -0.000107373 | [V/K] | 303.277 | 870.778 | tematdb | v1.1.6 | tematdb_v1.1.6_completeTEPset_convertedOn_20250503_014937__range_1_to_424 | 2025-05-03 01:51 | TRUE
259 | alpha | 318.93 | -0.00011657 | [V/K] | 303.277 | 870.778 | tematdb | v1.1.6 | tematdb_v1.1.6_completeTEPset_convertedOn_20250503_014937__range_1_to_424 | 2025-05-03 01:51 | TRUE
259 | alpha | 367.119 | -0.000129632 | [V/K] | 303.277 | 870.778 | tematdb | v1.1.6 | tematdb_v1.1.6_completeTEPset_convertedOn_20250503_014937__range_1_to_424 | 2025-05-03 01:51 | TRUE
259 | alpha | 420.127 | -0.000144 | [V/K] | 303.277 | 870.778 | tematdb | v1.1.6 | tematdb_v1.1.6_completeTEPset_convertedOn_20250503_014937__range_1_to_424 | 2025-05-03 01:51 | TRUE
259 | alpha | 470.735 | -0.000158379 | [V/K] | 303.277 | 870.778 | tematdb | v1.1.6 | tematdb_v1.1.6_completeTEPset_convertedOn_20250503_014937__range_1_to_424 | 2025-05-03 01:51 | TRUE
259 | alpha | 521.304 | -0.000170103 | [V/K] | 303.277 | 870.778 | tematdb | v1.1.6 | tematdb_v1.1.6_completeTEPset_convertedOn_20250503_014937__range_1_to_424 | 2025-05-03 01:51 | TRUE
259 | alpha | 569.474 | -0.000181837 | [V/K] | 303.277 | 870.778 | tematdb | v1.1.6 | tematdb_v1.1.6_completeTEPset_convertedOn_20250503_014937__range_1_to_424 | 2025-05-03 01:51 | TRUE
259 | alpha | 619.986 | -0.000189579 | [V/K] | 303.277 | 870.778 | tematdb | v1.1.6 | tematdb_v1.1.6_completeTEPset_convertedOn_20250503_014937__range_1_to_424 | 2025-05-03 01:51 | TRUE
259 | alpha | 668.117 | -0.000198658 | [V/K] | 303.277 | 870.778 | tematdb | v1.1.6 | tematdb_v1.1.6_completeTEPset_convertedOn_20250503_014937__range_1_to_424 | 2025-05-03 01:51 | TRUE
259 | alpha | 721.01 | -0.000205062 | [V/K] | 303.277 | 870.778 | tematdb | v1.1.6 | tematdb_v1.1.6_completeTEPset_convertedOn_20250503_014937__range_1_to_424 | 2025-05-03 01:51 | TRUE
259 | alpha | 771.483 | -0.000210149 | [V/K] | 303.277 | 870.778 | tematdb | v1.1.6 | tematdb_v1.1.6_completeTEPset_convertedOn_20250503_014937__range_1_to_424 | 2025-05-03 01:51 | TRUE
259 | alpha | 819.557 | -0.000215246 | [V/K] | 303.277 | 870.778 | tematdb | v1.1.6 | tematdb_v1.1.6_completeTEPset_convertedOn_20250503_014937__range_1_to_424 | 2025-05-03 01:51 | TRUE
259 | alpha | 872.373 | -0.00021634 | [V/K] | 303.277 | 870.778 | tematdb | v1.1.6 | tematdb_v1.1.6_completeTEPset_convertedOn_20250503_014937__range_1_to_424 | 2025-05-03 01:51 | TRUE
259 | rho | 301.104 | 2.792851e-05 | [Ohm-m] | 303.277 | 870.778 | tematdb | v1.1.6 | tematdb_v1.1.6_completeTEPset_convertedOn_20250503_014937__range_1_to_424 | 2025-05-03 01:51 | TRUE
259 | rho | 322.809 | 3.037621e-05 | [Ohm-m] | 303.277 | 870.778 | tematdb | v1.1.6 | tematdb_v1.1.6_completeTEPset_convertedOn_20250503_014937__range_1_to_424 | 2025-05-03 01:51 | TRUE
259 | rho | 373.333 | 3.38735e-05 | [Ohm-m] | 303.277 | 870.778 | tematdb | v1.1.6 | tematdb_v1.1.6_completeTEPset_convertedOn_20250503_014937__range_1_to_424 | 2025-05-03 01:51 | TRUE
259 | rho | 421.467 | 3.8672e-05 | [Ohm-m] | 303.277 | 870.778 | tematdb | v1.1.6 | tematdb_v1.1.6_completeTEPset_convertedOn_20250503_014937__range_1_to_424 | 2025-05-03 01:51 | TRUE
259 | rho | 467.21 | 4.559714e-05 | [Ohm-m] | 303.277 | 870.778 | tematdb | v1.1.6 | tematdb_v1.1.6_completeTEPset_convertedOn_20250503_014937__range_1_to_424 | 2025-05-03 01:51 | TRUE
259 | rho | 520.124 | 5.320139e-05 | [Ohm-m] | 303.277 | 870.778 | tematdb | v1.1.6 | tematdb_v1.1.6_completeTEPset_convertedOn_20250503_014937__range_1_to_424 | 2025-05-03 01:51 | TRUE
259 | rho | 568.201 | 5.983617e-05 | [Ohm-m] | 303.277 | 870.778 | tematdb | v1.1.6 | tematdb_v1.1.6_completeTEPset_convertedOn_20250503_014937__range_1_to_424 | 2025-05-03 01:51 | TRUE
259 | rho | 618.667 | 6.714834e-05 | [Ohm-m] | 303.277 | 870.778 | tematdb | v1.1.6 | tematdb_v1.1.6_completeTEPset_convertedOn_20250503_014937__range_1_to_424 | 2025-05-03 01:51 | TRUE
259 | rho | 669.114 | 7.353644e-05 | [Ohm-m] | 303.277 | 870.778 | tematdb | v1.1.6 | tematdb_v1.1.6_completeTEPset_convertedOn_20250503_014937__range_1_to_424 | 2025-05-03 01:51 | TRUE
259 | rho | 721.961 | 8.126051e-05 | [Ohm-m] | 303.277 | 870.778 | tematdb | v1.1.6 | tematdb_v1.1.6_completeTEPset_convertedOn_20250503_014937__range_1_to_424 | 2025-05-03 01:51 | TRUE
259 | rho | 772.389 | 8.666488e-05 | [Ohm-m] | 303.277 | 870.778 | tematdb | v1.1.6 | tematdb_v1.1.6_completeTEPset_convertedOn_20250503_014937__range_1_to_424 | 2025-05-03 01:51 | TRUE
259 | rho | 822.788 | 8.64992e-05 | [Ohm-m] | 303.277 | 870.778 | tematdb | v1.1.6 | tematdb_v1.1.6_completeTEPset_convertedOn_20250503_014937__range_1_to_424 | 2025-05-03 01:51 | TRUE
259 | rho | 870.778 | 8.442309e-05 | [Ohm-m] | 303.277 | 870.778 | tematdb | v1.1.6 | tematdb_v1.1.6_completeTEPset_convertedOn_20250503_014937__range_1_to_424 | 2025-05-03 01:51 | TRUE
259 | kappa | 303.277 | 0.626306 | [W/m/K] | 303.277 | 870.778 | tematdb | v1.1.6 | tematdb_v1.1.6_completeTEPset_convertedOn_20250503_014937__range_1_to_424 | 2025-05-03 01:51 | TRUE
259 | kappa | 320.744 | 0.612383 | [W/m/K] | 303.277 | 870.778 | tematdb | v1.1.6 | tematdb_v1.1.6_completeTEPset_convertedOn_20250503_014937__range_1_to_424 | 2025-05-03 01:51 | TRUE
259 | kappa | 373.166 | 0.573368 | [W/m/K] | 303.277 | 870.778 | tematdb | v1.1.6 | tematdb_v1.1.6_completeTEPset_convertedOn_20250503_014937__range_1_to_424 | 2025-05-03 01:51 | TRUE
259 | kappa | 425.63 | 0.539856 | [W/m/K] | 303.277 | 870.778 | tematdb | v1.1.6 | tematdb_v1.1.6_completeTEPset_convertedOn_20250503_014937__range_1_to_424 | 2025-05-03 01:51 | TRUE
259 | kappa | 478.073 | 0.503593 | [W/m/K] | 303.277 | 870.778 | tematdb | v1.1.6 | tematdb_v1.1.6_completeTEPset_convertedOn_20250503_014937__range_1_to_424 | 2025-05-03 01:51 | TRUE
259 | kappa | 522.985 | 0.467399 | [W/m/K] | 303.277 | 870.778 | tematdb | v1.1.6 | tematdb_v1.1.6_completeTEPset_convertedOn_20250503_014937__range_1_to_424 | 2025-05-03 01:51 | TRUE
259 | kappa | 575.47 | 0.43664 | [W/m/K] | 303.277 | 870.778 | tematdb | v1.1.6 | tematdb_v1.1.6_completeTEPset_convertedOn_20250503_014937__range_1_to_424 | 2025-05-03 01:51 | TRUE
259 | kappa | 622.976 | 0.411431 | [W/m/K] | 303.277 | 870.778 | tematdb | v1.1.6 | tematdb_v1.1.6_completeTEPset_convertedOn_20250503_014937__range_1_to_424 | 2025-05-03 01:51 | TRUE
259 | kappa | 673.014 | 0.388952 | [W/m/K] | 303.277 | 870.778 | tematdb | v1.1.6 | tematdb_v1.1.6_completeTEPset_convertedOn_20250503_014937__range_1_to_424 | 2025-05-03 01:51 | TRUE
259 | kappa | 728.114 | 0.371932 | [W/m/K] | 303.277 | 870.778 | tematdb | v1.1.6 | tematdb_v1.1.6_completeTEPset_convertedOn_20250503_014937__range_1_to_424 | 2025-05-03 01:51 | TRUE
259 | kappa | 773.278 | 0.368765 | [W/m/K] | 303.277 | 870.778 | tematdb | v1.1.6 | tematdb_v1.1.6_completeTEPset_convertedOn_20250503_014937__range_1_to_424 | 2025-05-03 01:51 | TRUE
259 | kappa | 825.994 | 0.368281 | [W/m/K] | 303.277 | 870.778 | tematdb | v1.1.6 | tematdb_v1.1.6_completeTEPset_convertedOn_20250503_014937__range_1_to_424 | 2025-05-03 01:51 | TRUE
259 | kappa | 876.263 | 0.376078 | [W/m/K] | 303.277 | 870.778 | tematdb | v1.1.6 | tematdb_v1.1.6_completeTEPset_convertedOn_20250503_014937__range_1_to_424 | 2025-05-03 01:51 | TRUE
259 | ZT | 302.5 | 0.204566 | [1] | 303.277 | 870.778 | tematdb | v1.1.6 | tematdb_v1.1.6_completeTEPset_convertedOn_20250503_014937__range_1_to_424 | 2025-05-03 01:51 | TRUE
259 | ZT | 327.5 | 0.223744 | [1] | 303.277 | 870.778 | tematdb | v1.1.6 | tematdb_v1.1.6_completeTEPset_convertedOn_20250503_014937__range_1_to_424 | 2025-05-03 01:51 | TRUE
259 | ZT | 370 | 0.326027 | [1] | 303.277 | 870.778 | tematdb | v1.1.6 | tematdb_v1.1.6_completeTEPset_convertedOn_20250503_014937__range_1_to_424 | 2025-05-03 01:51 | TRUE
259 | ZT | 425 | 0.441096 | [1] | 303.277 | 870.778 | tematdb | v1.1.6 | tematdb_v1.1.6_completeTEPset_convertedOn_20250503_014937__range_1_to_424 | 2025-05-03 01:51 | TRUE
259 | ZT | 475 | 0.530594 | [1] | 303.277 | 870.778 | tematdb | v1.1.6 | tematdb_v1.1.6_completeTEPset_convertedOn_20250503_014937__range_1_to_424 | 2025-05-03 01:51 | TRUE
259 | ZT | 520 | 0.632877 | [1] | 303.277 | 870.778 | tematdb | v1.1.6 | tematdb_v1.1.6_completeTEPset_convertedOn_20250503_014937__range_1_to_424 | 2025-05-03 01:51 | TRUE
259 | ZT | 572.5 | 0.715982 | [1] | 303.277 | 870.778 | tematdb | v1.1.6 | tematdb_v1.1.6_completeTEPset_convertedOn_20250503_014937__range_1_to_424 | 2025-05-03 01:51 | TRUE
259 | ZT | 622.5 | 0.818265 | [1] | 303.277 | 870.778 | tematdb | v1.1.6 | tematdb_v1.1.6_completeTEPset_convertedOn_20250503_014937__range_1_to_424 | 2025-05-03 01:51 | TRUE
259 | ZT | 672.5 | 0.90137 | [1] | 303.277 | 870.778 | tematdb | v1.1.6 | tematdb_v1.1.6_completeTEPset_convertedOn_20250503_014937__range_1_to_424 | 2025-05-03 01:51 | TRUE
259 | ZT | 722.5 | 0.984475 | [1] | 303.277 | 870.778 | tematdb | v1.1.6 | tematdb_v1.1.6_completeTEPset_convertedOn_20250503_014937__range_1_to_424 | 2025-05-03 01:51 | TRUE
259 | ZT | 770 | 1.07397 | [1] | 303.277 | 870.778 | tematdb | v1.1.6 | tematdb_v1.1.6_completeTEPset_convertedOn_20250503_014937__range_1_to_424 | 2025-05-03 01:51 | TRUE
259 | ZT | 825 | 1.16986 | [1] | 303.277 | 870.778 | tematdb | v1.1.6 | tematdb_v1.1.6_completeTEPset_convertedOn_20250503_014937__range_1_to_424 | 2025-05-03 01:51 | TRUE
259 | ZT | 877.5 | 1.28493 | [1] | 303.277 | 870.778 | tematdb | v1.1.6 | tematdb_v1.1.6_completeTEPset_convertedOn_20250503_014937__range_1_to_424 | 2025-05-03 01:51 | TRUE
260 | alpha | 306.058 | -0.00017975 | [V/K] | 306.935 | 466.347 | tematdb | v1.1.6 | tematdb_v1.1.6_completeTEPset_convertedOn_20250503_014937__range_1_to_424 | 2025-05-03 01:51 | TRUE
260 | alpha | 328.759 | -0.000190855 | [V/K] | 306.935 | 466.347 | tematdb | v1.1.6 | tematdb_v1.1.6_completeTEPset_convertedOn_20250503_014937__range_1_to_424 | 2025-05-03 01:51 | TRUE
260 | alpha | 349.382 | -0.000193417 | [V/K] | 306.935 | 466.347 | tematdb | v1.1.6 | tematdb_v1.1.6_completeTEPset_convertedOn_20250503_014937__range_1_to_424 | 2025-05-03 01:51 | TRUE
260 | alpha | 374.119 | -0.000190207 | [V/K] | 306.935 | 466.347 | tematdb | v1.1.6 | tematdb_v1.1.6_completeTEPset_convertedOn_20250503_014937__range_1_to_424 | 2025-05-03 01:51 | TRUE
260 | alpha | 397.819 | -0.000184154 | [V/K] | 306.935 | 466.347 | tematdb | v1.1.6 | tematdb_v1.1.6_completeTEPset_convertedOn_20250503_014937__range_1_to_424 | 2025-05-03 01:51 | TRUE
260 | alpha | 421.524 | -0.000180958 | [V/K] | 306.935 | 466.347 | tematdb | v1.1.6 | tematdb_v1.1.6_completeTEPset_convertedOn_20250503_014937__range_1_to_424 | 2025-05-03 01:51 | TRUE
260 | alpha | 444.183 | -0.000169206 | [V/K] | 306.935 | 466.347 | tematdb | v1.1.6 | tematdb_v1.1.6_completeTEPset_convertedOn_20250503_014937__range_1_to_424 | 2025-05-03 01:51 | TRUE
260 | alpha | 467.877 | -0.000160296 | [V/K] | 306.935 | 466.347 | tematdb | v1.1.6 | tematdb_v1.1.6_completeTEPset_convertedOn_20250503_014937__range_1_to_424 | 2025-05-03 01:51 | TRUE
260 | rho | 306.935 | 7.838895e-06 | [Ohm-m] | 306.935 | 466.347 | tematdb | v1.1.6 | tematdb_v1.1.6_completeTEPset_convertedOn_20250503_014937__range_1_to_424 | 2025-05-03 01:51 | TRUE
260 | rho | 330.544 | 8.756567e-06 | [Ohm-m] | 306.935 | 466.347 | tematdb | v1.1.6 | tematdb_v1.1.6_completeTEPset_convertedOn_20250503_014937__range_1_to_424 | 2025-05-03 01:51 | TRUE
260 | rho | 352.119 | 9.584603e-06 | [Ohm-m] | 306.935 | 466.347 | tematdb | v1.1.6 | tematdb_v1.1.6_completeTEPset_convertedOn_20250503_014937__range_1_to_424 | 2025-05-03 01:51 | TRUE
260 | rho | 374.724 | 1.05859e-05 | [Ohm-m] | 306.935 | 466.347 | tematdb | v1.1.6 | tematdb_v1.1.6_completeTEPset_convertedOn_20250503_014937__range_1_to_424 | 2025-05-03 01:51 | TRUE
260 | rho | 399.423 | 1.126321e-05 | [Ohm-m] | 306.935 | 466.347 | tematdb | v1.1.6 | tematdb_v1.1.6_completeTEPset_convertedOn_20250503_014937__range_1_to_424 | 2025-05-03 01:51 | TRUE
260 | rho | 422.071 | 1.183298e-05 | [Ohm-m] | 306.935 | 466.347 | tematdb | v1.1.6 | tematdb_v1.1.6_completeTEPset_convertedOn_20250503_014937__range_1_to_424 | 2025-05-03 01:51 | TRUE
260 | rho | 443.688 | 1.246288e-05 | [Ohm-m] | 306.935 | 466.347 | tematdb | v1.1.6 | tematdb_v1.1.6_completeTEPset_convertedOn_20250503_014937__range_1_to_424 | 2025-05-03 01:51 | TRUE
260 | rho | 466.347 | 1.292626e-05 | [Ohm-m] | 306.935 | 466.347 | tematdb | v1.1.6 | tematdb_v1.1.6_completeTEPset_convertedOn_20250503_014937__range_1_to_424 | 2025-05-03 01:51 | TRUE
260 | kappa | 305.155 | 1.31395 | [W/m/K] | 306.935 | 466.347 | tematdb | v1.1.6 | tematdb_v1.1.6_completeTEPset_convertedOn_20250503_014937__range_1_to_424 | 2025-05-03 01:51 | TRUE
260 | kappa | 329.897 | 1.2907 | [W/m/K] | 306.935 | 466.347 | tematdb | v1.1.6 | tematdb_v1.1.6_completeTEPset_convertedOn_20250503_014937__range_1_to_424 | 2025-05-03 01:51 | TRUE
260 | kappa | 351.546 | 1.25581 | [W/m/K] | 306.935 | 466.347 | tematdb | v1.1.6 | tematdb_v1.1.6_completeTEPset_convertedOn_20250503_014937__range_1_to_424 | 2025-05-03 01:51 | TRUE
260 | kappa | 374.227 | 1.2907 | [W/m/K] | 306.935 | 466.347 | tematdb | v1.1.6 | tematdb_v1.1.6_completeTEPset_convertedOn_20250503_014937__range_1_to_424 | 2025-05-03 01:51 | TRUE
260 | kappa | 400 | 1.34884 | [W/m/K] | 306.935 | 466.347 | tematdb | v1.1.6 | tematdb_v1.1.6_completeTEPset_convertedOn_20250503_014937__range_1_to_424 | 2025-05-03 01:51 | TRUE
260 | kappa | 419.588 | 1.43023 | [W/m/K] | 306.935 | 466.347 | tematdb | v1.1.6 | tematdb_v1.1.6_completeTEPset_convertedOn_20250503_014937__range_1_to_424 | 2025-05-03 01:51 | TRUE
260 | kappa | 444.33 | 1.55814 | [W/m/K] | 306.935 | 466.347 | tematdb | v1.1.6 | tematdb_v1.1.6_completeTEPset_convertedOn_20250503_014937__range_1_to_424 | 2025-05-03 01:51 | TRUE
260 | kappa | 467.01 | 1.65116 | [W/m/K] | 306.935 | 466.347 | tematdb | v1.1.6 | tematdb_v1.1.6_completeTEPset_convertedOn_20250503_014937__range_1_to_424 | 2025-05-03 01:51 | TRUE
260 | ZT | 307.179 | 0.998658 | [1] | 306.935 | 466.347 | tematdb | v1.1.6 | tematdb_v1.1.6_completeTEPset_convertedOn_20250503_014937__range_1_to_424 | 2025-05-03 01:51 | TRUE
260 | ZT | 328.718 | 1.12752 | [1] | 306.935 | 466.347 | tematdb | v1.1.6 | tematdb_v1.1.6_completeTEPset_convertedOn_20250503_014937__range_1_to_424 | 2025-05-03 01:51 | TRUE
260 | ZT | 350.256 | 1.15973 | [1] | 306.935 | 466.347 | tematdb | v1.1.6 | tematdb_v1.1.6_completeTEPset_convertedOn_20250503_014937__range_1_to_424 | 2025-05-03 01:51 | TRUE
260 | ZT | 375.897 | 1.03893 | [1] | 306.935 | 466.347 | tematdb | v1.1.6 | tematdb_v1.1.6_completeTEPset_convertedOn_20250503_014937__range_1_to_424 | 2025-05-03 01:51 | TRUE
260 | ZT | 397.436 | 0.966443 | [1] | 306.935 | 466.347 | tematdb | v1.1.6 | tematdb_v1.1.6_completeTEPset_convertedOn_20250503_014937__range_1_to_424 | 2025-05-03 01:51 | TRUE
260 | ZT | 418.974 | 0.902013 | [1] | 306.935 | 466.347 | tematdb | v1.1.6 | tematdb_v1.1.6_completeTEPset_convertedOn_20250503_014937__range_1_to_424 | 2025-05-03 01:51 | TRUE
260 | ZT | 442.564 | 0.757047 | [1] | 306.935 | 466.347 | tematdb | v1.1.6 | tematdb_v1.1.6_completeTEPset_convertedOn_20250503_014937__range_1_to_424 | 2025-05-03 01:51 | TRUE
260 | ZT | 466.154 | 0.652349 | [1] | 306.935 | 466.347 | tematdb | v1.1.6 | tematdb_v1.1.6_completeTEPset_convertedOn_20250503_014937__range_1_to_424 | 2025-05-03 01:51 | TRUE
261 | alpha | 307.581 | -0.000178228 | [V/K] | 308.108 | 483.614 | tematdb | v1.1.6 | tematdb_v1.1.6_completeTEPset_convertedOn_20250503_014937__range_1_to_424 | 2025-05-03 01:51 | TRUE
261 | alpha | 322.943 | -0.000180043 | [V/K] | 308.108 | 483.614 | tematdb | v1.1.6 | tematdb_v1.1.6_completeTEPset_convertedOn_20250503_014937__range_1_to_424 | 2025-05-03 01:51 | TRUE
261 | alpha | 362.388 | -0.00018159 | [V/K] | 308.108 | 483.614 | tematdb | v1.1.6 | tematdb_v1.1.6_completeTEPset_convertedOn_20250503_014937__range_1_to_424 | 2025-05-03 01:51 | TRUE
261 | alpha | 401.214 | -0.000179262 | [V/K] | 308.108 | 483.614 | tematdb | v1.1.6 | tematdb_v1.1.6_completeTEPset_convertedOn_20250503_014937__range_1_to_424 | 2025-05-03 01:51 | TRUE
261 | alpha | 441.413 | -0.000174121 | [V/K] | 308.108 | 483.614 | tematdb | v1.1.6 | tematdb_v1.1.6_completeTEPset_convertedOn_20250503_014937__range_1_to_424 | 2025-05-03 01:51 | TRUE
261 | alpha | 483.614 | -0.00016934 | [V/K] | 308.108 | 483.614 | tematdb | v1.1.6 | tematdb_v1.1.6_completeTEPset_convertedOn_20250503_014937__range_1_to_424 | 2025-05-03 01:51 | TRUE
261 | rho | 308.108 | 1.021011e-05 | [Ohm-m] | 308.108 | 483.614 | tematdb | v1.1.6 | tematdb_v1.1.6_completeTEPset_convertedOn_20250503_014937__range_1_to_424 | 2025-05-03 01:51 | TRUE
261 | rho | 323.649 | 1.0943e-05 | [Ohm-m] | 308.108 | 483.614 | tematdb | v1.1.6 | tematdb_v1.1.6_completeTEPset_convertedOn_20250503_014937__range_1_to_424 | 2025-05-03 01:51 | TRUE
261 | rho | 362.838 | 1.253021e-05 | [Ohm-m] | 308.108 | 483.614 | tematdb | v1.1.6 | tematdb_v1.1.6_completeTEPset_convertedOn_20250503_014937__range_1_to_424 | 2025-05-03 01:51 | TRUE
261 | rho | 404.054 | 1.425297e-05 | [Ohm-m] | 308.108 | 483.614 | tematdb | v1.1.6 | tematdb_v1.1.6_completeTEPset_convertedOn_20250503_014937__range_1_to_424 | 2025-05-03 01:51 | TRUE
261 | rho | 444.595 | 1.553446e-05 | [Ohm-m] | 308.108 | 483.614 | tematdb | v1.1.6 | tematdb_v1.1.6_completeTEPset_convertedOn_20250503_014937__range_1_to_424 | 2025-05-03 01:51 | TRUE
261 | rho | 485.135 | 1.684724e-05 | [Ohm-m] | 308.108 | 483.614 | tematdb | v1.1.6 | tematdb_v1.1.6_completeTEPset_convertedOn_20250503_014937__range_1_to_424 | 2025-05-03 01:51 | TRUE
261 | kappa | 308.027 | 1.27174 | [W/m/K] | 308.108 | 483.614 | tematdb | v1.1.6 | tematdb_v1.1.6_completeTEPset_convertedOn_20250503_014937__range_1_to_424 | 2025-05-03 01:51 | TRUE
261 | kappa | 324.08 | 1.2663 | [W/m/K] | 308.108 | 483.614 | tematdb | v1.1.6 | tematdb_v1.1.6_completeTEPset_convertedOn_20250503_014937__range_1_to_424 | 2025-05-03 01:51 | TRUE
261 | kappa | 362.876 | 1.27717 | [W/m/K] | 308.108 | 483.614 | tematdb | v1.1.6 | tematdb_v1.1.6_completeTEPset_convertedOn_20250503_014937__range_1_to_424 | 2025-05-03 01:51 | TRUE
261 | kappa | 403.01 | 1.27717 | [W/m/K] | 308.108 | 483.614 | tematdb | v1.1.6 | tematdb_v1.1.6_completeTEPset_convertedOn_20250503_014937__range_1_to_424 | 2025-05-03 01:51 | TRUE
261 | kappa | 443.813 | 1.30435 | [W/m/K] | 308.108 | 483.614 | tematdb | v1.1.6 | tematdb_v1.1.6_completeTEPset_convertedOn_20250503_014937__range_1_to_424 | 2025-05-03 01:51 | TRUE
261 | kappa | 484.615 | 1.39674 | [W/m/K] | 308.108 | 483.614 | tematdb | v1.1.6 | tematdb_v1.1.6_completeTEPset_convertedOn_20250503_014937__range_1_to_424 | 2025-05-03 01:51 | TRUE
261 | ZT | 306.266 | 0.752767 | [1] | 308.108 | 483.614 | tematdb | v1.1.6 | tematdb_v1.1.6_completeTEPset_convertedOn_20250503_014937__range_1_to_424 | 2025-05-03 01:51 | TRUE
261 | ZT | 321.663 | 0.748672 | [1] | 308.108 | 483.614 | tematdb | v1.1.6 | tematdb_v1.1.6_completeTEPset_convertedOn_20250503_014937__range_1_to_424 | 2025-05-03 01:51 | TRUE
261 | ZT | 361.822 | 0.740616 | [1] | 308.108 | 483.614 | tematdb | v1.1.6 | tematdb_v1.1.6_completeTEPset_convertedOn_20250503_014937__range_1_to_424 | 2025-05-03 01:51 | TRUE
261 | ZT | 401.401 | 0.703773 | [1] | 308.108 | 483.614 | tematdb | v1.1.6 | tematdb_v1.1.6_completeTEPset_convertedOn_20250503_014937__range_1_to_424 | 2025-05-03 01:51 | TRUE
261 | ZT | 443.692 | 0.655457 | [1] | 308.108 | 483.614 | tematdb | v1.1.6 | tematdb_v1.1.6_completeTEPset_convertedOn_20250503_014937__range_1_to_424 | 2025-05-03 01:51 | TRUE
261 | ZT | 484.061 | 0.579774 | [1] | 308.108 | 483.614 | tematdb | v1.1.6 | tematdb_v1.1.6_completeTEPset_convertedOn_20250503_014937__range_1_to_424 | 2025-05-03 01:51 | TRUE
264 | alpha | 299.712 | -0.000155156 | [V/K] | 299.827 | 473.117 | tematdb | v1.1.6 | tematdb_v1.1.6_completeTEPset_convertedOn_20250503_014937__range_1_to_424 | 2025-05-03 01:51 | TRUE
264 | alpha | 325.345 | -0.000120847 | [V/K] | 299.827 | 473.117 | tematdb | v1.1.6 | tematdb_v1.1.6_completeTEPset_convertedOn_20250503_014937__range_1_to_424 | 2025-05-03 01:51 | TRUE
264 | alpha | 350.873 | -9.55376e-05 | [V/K] | 299.827 | 473.117 | tematdb | v1.1.6 | tematdb_v1.1.6_completeTEPset_convertedOn_20250503_014937__range_1_to_424 | 2025-05-03 01:51 | TRUE
264 | alpha | 375.319 | -8.29704e-05 | [V/K] | 299.827 | 473.117 | tematdb | v1.1.6 | tematdb_v1.1.6_completeTEPset_convertedOn_20250503_014937__range_1_to_424 | 2025-05-03 01:51 | TRUE
264 | alpha | 398.725 | -7.93958e-05 | [V/K] | 299.827 | 473.117 | tematdb | v1.1.6 | tematdb_v1.1.6_completeTEPset_convertedOn_20250503_014937__range_1_to_424 | 2025-05-03 01:51 | TRUE
264 | alpha | 426.76 | -7.96061e-05 | [V/K] | 299.827 | 473.117 | tematdb | v1.1.6 | tematdb_v1.1.6_completeTEPset_convertedOn_20250503_014937__range_1_to_424 | 2025-05-03 01:51 | TRUE
264 | alpha | 450.122 | -7.97813e-05 | [V/K] | 299.827 | 473.117 | tematdb | v1.1.6 | tematdb_v1.1.6_completeTEPset_convertedOn_20250503_014937__range_1_to_424 | 2025-05-03 01:51 | TRUE
264 | alpha | 475.389 | -7.69707e-05 | [V/K] | 299.827 | 473.117 | tematdb | v1.1.6 | tematdb_v1.1.6_completeTEPset_convertedOn_20250503_014937__range_1_to_424 | 2025-05-03 01:51 | TRUE
264 | rho | 299.138 | 6.111125e-06 | [Ohm-m] | 299.827 | 473.117 | tematdb | v1.1.6 | tematdb_v1.1.6_completeTEPset_convertedOn_20250503_014937__range_1_to_424 | 2025-05-03 01:51 | TRUE
264 | rho | 322.414 | 6.234803e-06 | [Ohm-m] | 299.827 | 473.117 | tematdb | v1.1.6 | tematdb_v1.1.6_completeTEPset_convertedOn_20250503_014937__range_1_to_424 | 2025-05-03 01:51 | TRUE
264 | rho | 348.276 | 6.260173e-06 | [Ohm-m] | 299.827 | 473.117 | tematdb | v1.1.6 | tematdb_v1.1.6_completeTEPset_convertedOn_20250503_014937__range_1_to_424 | 2025-05-03 01:51 | TRUE
264 | rho | 374.138 | 6.337457e-06 | [Ohm-m] | 299.827 | 473.117 | tematdb | v1.1.6 | tematdb_v1.1.6_completeTEPset_convertedOn_20250503_014937__range_1_to_424 | 2025-05-03 01:51 | TRUE
264 | rho | 398.276 | 6.416673e-06 | [Ohm-m] | 299.827 | 473.117 | tematdb | v1.1.6 | tematdb_v1.1.6_completeTEPset_convertedOn_20250503_014937__range_1_to_424 | 2025-05-03 01:51 | TRUE
264 | rho | 424.138 | 6.470607e-06 | [Ohm-m] | 299.827 | 473.117 | tematdb | v1.1.6 | tematdb_v1.1.6_completeTEPset_convertedOn_20250503_014937__range_1_to_424 | 2025-05-03 01:51 | TRUE
264 | rho | 449.138 | 6.470607e-06 | [Ohm-m] | 299.827 | 473.117 | tematdb | v1.1.6 | tematdb_v1.1.6_completeTEPset_convertedOn_20250503_014937__range_1_to_424 | 2025-05-03 01:51 | TRUE
264 | rho | 473.276 | 6.525413e-06 | [Ohm-m] | 299.827 | 473.117 | tematdb | v1.1.6 | tematdb_v1.1.6_completeTEPset_convertedOn_20250503_014937__range_1_to_424 | 2025-05-03 01:51 | TRUE
264 | kappa | 299.827 | 0.924649 | [W/m/K] | 299.827 | 473.117 | tematdb | v1.1.6 | tematdb_v1.1.6_completeTEPset_convertedOn_20250503_014937__range_1_to_424 | 2025-05-03 01:51 | TRUE
264 | kappa | 323.672 | 0.945529 | [W/m/K] | 299.827 | 473.117 | tematdb | v1.1.6 | tematdb_v1.1.6_completeTEPset_convertedOn_20250503_014937__range_1_to_424 | 2025-05-03 01:51 | TRUE
264 | kappa | 347.499 | 1.00582 | [W/m/K] | 299.827 | 473.117 | tematdb | v1.1.6 | tematdb_v1.1.6_completeTEPset_convertedOn_20250503_014937__range_1_to_424 | 2025-05-03 01:51 | TRUE
264 | kappa | 375.017 | 1.01703 | [W/m/K] | 299.827 | 473.117 | tematdb | v1.1.6 | tematdb_v1.1.6_completeTEPset_convertedOn_20250503_014937__range_1_to_424 | 2025-05-03 01:51 | TRUE
264 | kappa | 399.766 | 1.06751 | [W/m/K] | 299.827 | 473.117 | tematdb | v1.1.6 | tematdb_v1.1.6_completeTEPset_convertedOn_20250503_014937__range_1_to_424 | 2025-05-03 01:51 | TRUE
264 | kappa | 422.693 | 1.08834 | [W/m/K] | 299.827 | 473.117 | tematdb | v1.1.6 | tematdb_v1.1.6_completeTEPset_convertedOn_20250503_014937__range_1_to_424 | 2025-05-03 01:51 | TRUE
264 | kappa | 448.364 | 1.12902 | [W/m/K] | 299.827 | 473.117 | tematdb | v1.1.6 | tematdb_v1.1.6_completeTEPset_convertedOn_20250503_014937__range_1_to_424 | 2025-05-03 01:51 | TRUE
264 | kappa | 473.117 | 1.16965 | [W/m/K] | 299.827 | 473.117 | tematdb | v1.1.6 | tematdb_v1.1.6_completeTEPset_convertedOn_20250503_014937__range_1_to_424 | 2025-05-03 01:51 | TRUE
264 | ZT | 299.13 | 1.32178 | [1] | 299.827 | 473.117 | tematdb | v1.1.6 | tematdb_v1.1.6_completeTEPset_convertedOn_20250503_014937__range_1_to_424 | 2025-05-03 01:51 | TRUE
264 | ZT | 324.348 | 0.816832 | [1] | 299.827 | 473.117 | tematdb | v1.1.6 | tematdb_v1.1.6_completeTEPset_convertedOn_20250503_014937__range_1_to_424 | 2025-05-03 01:51 | TRUE
264 | ZT | 350.435 | 0.549505 | [1] | 299.827 | 473.117 | tematdb | v1.1.6 | tematdb_v1.1.6_completeTEPset_convertedOn_20250503_014937__range_1_to_424 | 2025-05-03 01:51 | TRUE
264 | ZT | 374.783 | 0.430693 | [1] | 299.827 | 473.117 | tematdb | v1.1.6 | tematdb_v1.1.6_completeTEPset_convertedOn_20250503_014937__range_1_to_424 | 2025-05-03 01:51 | TRUE
264 | ZT | 399.13 | 0.386139 | [1] | 299.827 | 473.117 | tematdb | v1.1.6 | tematdb_v1.1.6_completeTEPset_convertedOn_20250503_014937__range_1_to_424 | 2025-05-03 01:51 | TRUE
264 | ZT | 426.087 | 0.393564 | [1] | 299.827 | 473.117 | tematdb | v1.1.6 | tematdb_v1.1.6_completeTEPset_convertedOn_20250503_014937__range_1_to_424 | 2025-05-03 01:51 | TRUE
264 | ZT | 450.435 | 0.408416 | [1] | 299.827 | 473.117 | tematdb | v1.1.6 | tematdb_v1.1.6_completeTEPset_convertedOn_20250503_014937__range_1_to_424 | 2025-05-03 01:51 | TRUE
264 | ZT | 474.783 | 0.393564 | [1] | 299.827 | 473.117 | tematdb | v1.1.6 | tematdb_v1.1.6_completeTEPset_convertedOn_20250503_014937__range_1_to_424 | 2025-05-03 01:51 | TRUE
265 | alpha | 301.7093 | -0.000100811 | [V/K] | 306.5503 | 720.284 | tematdb | v1.1.6 | tematdb_v1.1.6_completeTEPset_convertedOn_20250503_014937__range_1_to_424 | 2025-05-03 01:51 | TRUE
265 | alpha | 313.9232 | -0.000120169 | [V/K] | 306.5503 | 720.284 | tematdb | v1.1.6 | tematdb_v1.1.6_completeTEPset_convertedOn_20250503_014937__range_1_to_424 | 2025-05-03 01:51 | TRUE
265 | alpha | 365.8845 | -0.000144146 | [V/K] | 306.5503 | 720.284 | tematdb | v1.1.6 | tematdb_v1.1.6_completeTEPset_convertedOn_20250503_014937__range_1_to_424 | 2025-05-03 01:51 | TRUE
265 | alpha | 417.92 | -0.000161705 | [V/K] | 306.5503 | 720.284 | tematdb | v1.1.6 | tematdb_v1.1.6_completeTEPset_convertedOn_20250503_014937__range_1_to_424 | 2025-05-03 01:51 | TRUE
265 | alpha | 469.906 | -0.000183542 | [V/K] | 306.5503 | 720.284 | tematdb | v1.1.6 | tematdb_v1.1.6_completeTEPset_convertedOn_20250503_014937__range_1_to_424 | 2025-05-03 01:51 | TRUE
265 | alpha | 514.505 | -0.000198899 | [V/K] | 306.5503 | 720.284 | tematdb | v1.1.6 | tematdb_v1.1.6_completeTEPset_convertedOn_20250503_014937__range_1_to_424 | 2025-05-03 01:51 | TRUE
265 | alpha | 566.441 | -0.000225014 | [V/K] | 306.5503 | 720.284 | tematdb | v1.1.6 | tematdb_v1.1.6_completeTEPset_convertedOn_20250503_014937__range_1_to_424 | 2025-05-03 01:51 | TRUE
265 | alpha | 618.452 | -0.000244712 | [V/K] | 306.5503 | 720.284 | tematdb | v1.1.6 | tematdb_v1.1.6_completeTEPset_convertedOn_20250503_014937__range_1_to_424 | 2025-05-03 01:51 | TRUE
265 | alpha | 668.001 | -0.00026225 | [V/K] | 306.5503 | 720.284 | tematdb | v1.1.6 | tematdb_v1.1.6_completeTEPset_convertedOn_20250503_014937__range_1_to_424 | 2025-05-03 01:51 | TRUE
265 | alpha | 720.284 | -0.000258419 | [V/K] | 306.5503 | 720.284 | tematdb | v1.1.6 | tematdb_v1.1.6_completeTEPset_convertedOn_20250503_014937__range_1_to_424 | 2025-05-03 01:51 | TRUE
265 | rho | 303.1747 | 4.42474e-06 | [Ohm-m] | 306.5503 | 720.284 | tematdb | v1.1.6 | tematdb_v1.1.6_completeTEPset_convertedOn_20250503_014937__range_1_to_424 | 2025-05-03 01:51 | TRUE
265 | rho | 323.3252 | 6.39566e-06 | [Ohm-m] | 306.5503 | 720.284 | tematdb | v1.1.6 | tematdb_v1.1.6_completeTEPset_convertedOn_20250503_014937__range_1_to_424 | 2025-05-03 01:51 | TRUE
265 | rho | 368.7276 | 8.39123e-06 | [Ohm-m] | 306.5503 | 720.284 | tematdb | v1.1.6 | tematdb_v1.1.6_completeTEPset_convertedOn_20250503_014937__range_1_to_424 | 2025-05-03 01:51 | TRUE
265 | rho | 416.617 | 1.18527e-05 | [Ohm-m] | 306.5503 | 720.284 | tematdb | v1.1.6 | tematdb_v1.1.6_completeTEPset_convertedOn_20250503_014937__range_1_to_424 | 2025-05-03 01:51 | TRUE
265 | rho | 472.107 | 1.43459e-05 | [Ohm-m] | 306.5503 | 720.284 | tematdb | v1.1.6 | tematdb_v1.1.6_completeTEPset_convertedOn_20250503_014937__range_1_to_424 | 2025-05-03 01:51 | TRUE
265 | rho | 522.483 | 1.92732e-05 | [Ohm-m] | 306.5503 | 720.284 | tematdb | v1.1.6 | tematdb_v1.1.6_completeTEPset_convertedOn_20250503_014937__range_1_to_424 | 2025-05-03 01:51 | TRUE
265 | rho | 572.872 | 2.37127e-05 | [Ohm-m] | 306.5503 | 720.284 | tematdb | v1.1.6 | tematdb_v1.1.6_completeTEPset_convertedOn_20250503_014937__range_1_to_424 | 2025-05-03 01:51 | TRUE
265 | rho | 620.672 | 3.05888e-05 | [Ohm-m] | 306.5503 | 720.284 | tematdb | v1.1.6 | tematdb_v1.1.6_completeTEPset_convertedOn_20250503_014937__range_1_to_424 | 2025-05-03 01:51 | TRUE
265 | rho | 673.523 | 3.74698e-05 | [Ohm-m] | 306.5503 | 720.284 | tematdb | v1.1.6 | tematdb_v1.1.6_completeTEPset_convertedOn_20250503_014937__range_1_to_424 | 2025-05-03 01:51 | TRUE
265 | rho | 723.835 | 4.48362e-05 | [Ohm-m] | 306.5503 | 720.284 | tematdb | v1.1.6 | tematdb_v1.1.6_completeTEPset_convertedOn_20250503_014937__range_1_to_424 | 2025-05-03 01:51 | TRUE
265 | kappa | 306.5503 | 4.48658 | [W/m/K] | 306.5503 | 720.284 | tematdb | v1.1.6 | tematdb_v1.1.6_completeTEPset_convertedOn_20250503_014937__range_1_to_424 | 2025-05-03 01:51 | TRUE
265 | kappa | 319.1487 | 3.91624 | [W/m/K] | 306.5503 | 720.284 | tematdb | v1.1.6 | tematdb_v1.1.6_completeTEPset_convertedOn_20250503_014937__range_1_to_424 | 2025-05-03 01:51 | TRUE
265 | kappa | 374.356 | 2.20677 | [W/m/K] | 306.5503 | 720.284 | tematdb | v1.1.6 | tematdb_v1.1.6_completeTEPset_convertedOn_20250503_014937__range_1_to_424 | 2025-05-03 01:51 | TRUE
265 | kappa | 424.193 | 1.90345 | [W/m/K] | 306.5503 | 720.284 | tematdb | v1.1.6 | tematdb_v1.1.6_completeTEPset_convertedOn_20250503_014937__range_1_to_424 | 2025-05-03 01:51 | TRUE
265 | kappa | 471.468 | 1.86365 | [W/m/K] | 306.5503 | 720.284 | tematdb | v1.1.6 | tematdb_v1.1.6_completeTEPset_convertedOn_20250503_014937__range_1_to_424 | 2025-05-03 01:51 | TRUE
265 | kappa | 523.73 | 1.78033 | [W/m/K] | 306.5503 | 720.284 | tematdb | v1.1.6 | tematdb_v1.1.6_completeTEPset_convertedOn_20250503_014937__range_1_to_424 | 2025-05-03 01:51 | TRUE
265 | kappa | 568.542 | 1.6524 | [W/m/K] | 306.5503 | 720.284 | tematdb | v1.1.6 | tematdb_v1.1.6_completeTEPset_convertedOn_20250503_014937__range_1_to_424 | 2025-05-03 01:51 | TRUE
265 | kappa | 618.206 | 1.96446 | [W/m/K] | 306.5503 | 720.284 | tematdb | v1.1.6 | tematdb_v1.1.6_completeTEPset_convertedOn_20250503_014937__range_1_to_424 | 2025-05-03 01:51 | TRUE
265 | kappa | 672.993 | 1.74949 | [W/m/K] | 306.5503 | 720.284 | tematdb | v1.1.6 | tematdb_v1.1.6_completeTEPset_convertedOn_20250503_014937__range_1_to_424 | 2025-05-03 01:51 | TRUE
265 | kappa | 722.743 | 1.75387 | [W/m/K] | 306.5503 | 720.284 | tematdb | v1.1.6 | tematdb_v1.1.6_completeTEPset_convertedOn_20250503_014937__range_1_to_424 | 2025-05-03 01:51 | TRUE
265 | ZT | 301.3243 | 0.1448803 | [1] | 306.5503 | 720.284 | tematdb | v1.1.6 | tematdb_v1.1.6_completeTEPset_convertedOn_20250503_014937__range_1_to_424 | 2025-05-03 01:51 | TRUE
265 | ZT | 321.4363 | 0.1755511 | [1] | 306.5503 | 720.284 | tematdb | v1.1.6 | tematdb_v1.1.6_completeTEPset_convertedOn_20250503_014937__range_1_to_424 | 2025-05-03 01:51 | TRUE
265 | ZT | 372.335 | 0.3985548307 | [1] | 306.5503 | 720.284 | tematdb | v1.1.6 | tematdb_v1.1.6_completeTEPset_convertedOn_20250503_014937__range_1_to_424 | 2025-05-03 01:51 | TRUE
265 | ZT | 419.946 | 0.4767856911 | [1] | 306.5503 | 720.284 | tematdb | v1.1.6 | tematdb_v1.1.6_completeTEPset_convertedOn_20250503_014937__range_1_to_424 | 2025-05-03 01:51 | TRUE
265 | ZT | 469.995 | 0.5469755 | [1] | 306.5503 | 720.284 | tematdb | v1.1.6 | tematdb_v1.1.6_completeTEPset_convertedOn_20250503_014937__range_1_to_424 | 2025-05-03 01:51 | TRUE
265 | ZT | 520.019 | 0.6123952 | [1] | 306.5503 | 720.284 | tematdb | v1.1.6 | tematdb_v1.1.6_completeTEPset_convertedOn_20250503_014937__range_1_to_424 | 2025-05-03 01:51 | TRUE
265 | ZT | 572.643 | 0.7156835 | [1] | 306.5503 | 720.284 | tematdb | v1.1.6 | tematdb_v1.1.6_completeTEPset_convertedOn_20250503_014937__range_1_to_424 | 2025-05-03 01:51 | TRUE
265 | ZT | 622.116 | 0.5865391 | [1] | 306.5503 | 720.284 | tematdb | v1.1.6 | tematdb_v1.1.6_completeTEPset_convertedOn_20250503_014937__range_1_to_424 | 2025-05-03 01:51 | TRUE
265 | ZT | 672.178 | 0.6577544 | [1] | 306.5503 | 720.284 | tematdb | v1.1.6 | tematdb_v1.1.6_completeTEPset_convertedOn_20250503_014937__range_1_to_424 | 2025-05-03 01:51 | TRUE
265 | ZT | 719.326 | 0.5565296 | [1] | 306.5503 | 720.284 | tematdb | v1.1.6 | tematdb_v1.1.6_completeTEPset_convertedOn_20250503_014937__range_1_to_424 | 2025-05-03 01:51 | TRUE
266 | alpha | 299.7932 | -0.000100127 | [V/K] | 303.0576 | 721.394 | tematdb | v1.1.6 | tematdb_v1.1.6_completeTEPset_convertedOn_20250503_014937__range_1_to_424 | 2025-05-03 01:51 | TRUE
266 | alpha | 322.0941 | -0.000115443 | [V/K] | 303.0576 | 721.394 | tematdb | v1.1.6 | tematdb_v1.1.6_completeTEPset_convertedOn_20250503_014937__range_1_to_424 | 2025-05-03 01:51 | TRUE
266 | alpha | 371.609 | -0.000156967 | [V/K] | 303.0576 | 721.394 | tematdb | v1.1.6 | tematdb_v1.1.6_completeTEPset_convertedOn_20250503_014937__range_1_to_424 | 2025-05-03 01:51 | TRUE
266 | alpha | 418.661 | -0.000194132 | [V/K] | 303.0576 | 721.394 | tematdb | v1.1.6 | tematdb_v1.1.6_completeTEPset_convertedOn_20250503_014937__range_1_to_424 | 2025-05-03 01:51 | TRUE
266 | alpha | 465.75 | -0.000224775 | [V/K] | 303.0576 | 721.394 | tematdb | v1.1.6 | tematdb_v1.1.6_completeTEPset_convertedOn_20250503_014937__range_1_to_424 | 2025-05-03 01:51 | TRUE
266 | alpha | 515.24 | -0.000270647 | [V/K] | 303.0576 | 721.394 | tematdb | v1.1.6 | tematdb_v1.1.6_completeTEPset_convertedOn_20250503_014937__range_1_to_424 | 2025-05-03 01:51 | TRUE
266 | alpha | 567.391 | -0.000286093 | [V/K] | 303.0576 | 721.394 | tematdb | v1.1.6 | tematdb_v1.1.6_completeTEPset_convertedOn_20250503_014937__range_1_to_424 | 2025-05-03 01:51 | TRUE
266 | alpha | 621.906 | -0.00032329 | [V/K] | 303.0576 | 721.394 | tematdb | v1.1.6 | tematdb_v1.1.6_completeTEPset_convertedOn_20250503_014937__range_1_to_424 | 2025-05-03 01:51 | TRUE
266 | alpha | 666.669 | -0.000325659 | [V/K] | 303.0576 | 721.394 | tematdb | v1.1.6 | tematdb_v1.1.6_completeTEPset_convertedOn_20250503_014937__range_1_to_424 | 2025-05-03 01:51 | TRUE
266 | alpha | 721.394 | -0.000325897 | [V/K] | 303.0576 | 721.394 | tematdb | v1.1.6 | tematdb_v1.1.6_completeTEPset_convertedOn_20250503_014937__range_1_to_424 | 2025-05-03 01:51 | TRUE
266 | rho | 299.1895 | 1.19123e-05 | [Ohm-m] | 303.0576 | 721.394 | tematdb | v1.1.6 | tematdb_v1.1.6_completeTEPset_convertedOn_20250503_014937__range_1_to_424 | 2025-05-03 01:51 | TRUE
266 | rho | 321.7305 | 1.23065e-05 | [Ohm-m] | 303.0576 | 721.394 | tematdb | v1.1.6 | tematdb_v1.1.6_completeTEPset_convertedOn_20250503_014937__range_1_to_424 | 2025-05-03 01:51 | TRUE
266 | rho | 372.2603 | 1.74022e-05 | [Ohm-m] | 303.0576 | 721.394 | tematdb | v1.1.6 | tematdb_v1.1.6_completeTEPset_convertedOn_20250503_014937__range_1_to_424 | 2025-05-03 01:51 | TRUE
266 | rho | 422.64 | 2.10557e-05 | [Ohm-m] | 303.0576 | 721.394 | tematdb | v1.1.6 | tematdb_v1.1.6_completeTEPset_convertedOn_20250503_014937__range_1_to_424 | 2025-05-03 01:51 | TRUE
266 | rho | 468.272 | 2.7132e-05 | [Ohm-m] | 303.0576 | 721.394 | tematdb | v1.1.6 | tematdb_v1.1.6_completeTEPset_convertedOn_20250503_014937__range_1_to_424 | 2025-05-03 01:51 | TRUE
266 | rho | 524.15 | 3.55735e-05 | [Ohm-m] | 303.0576 | 721.394 | tematdb | v1.1.6 | tematdb_v1.1.6_completeTEPset_convertedOn_20250503_014937__range_1_to_424 | 2025-05-03 01:51 | TRUE
266 | rho | 577.428 | 4.30632e-05 | [Ohm-m] | 303.0576 | 721.394 | tematdb | v1.1.6 | tematdb_v1.1.6_completeTEPset_convertedOn_20250503_014937__range_1_to_424 | 2025-05-03 01:51 | TRUE
266 | rho | 623.81 | 5.63504e-05 | [Ohm-m] | 303.0576 | 721.394 | tematdb | v1.1.6 | tematdb_v1.1.6_completeTEPset_convertedOn_20250503_014937__range_1_to_424 | 2025-05-03 01:51 | TRUE
266 | rho | 672.39 | 6.67436e-05 | [Ohm-m] | 303.0576 | 721.394 | tematdb | v1.1.6 | tematdb_v1.1.6_completeTEPset_convertedOn_20250503_014937__range_1_to_424 | 2025-05-03 01:51 | TRUE
266 | rho | 725.969 | 7.71176e-05 | [Ohm-m] | 303.0576 | 721.394 | tematdb | v1.1.6 | tematdb_v1.1.6_completeTEPset_convertedOn_20250503_014937__range_1_to_424 | 2025-05-03 01:51 | TRUE
266 | kappa | 303.0576 | 1.24199 | [W/m/K] | 303.0576 | 721.394 | tematdb | v1.1.6 | tematdb_v1.1.6_completeTEPset_convertedOn_20250503_014937__range_1_to_424 | 2025-05-03 01:51 | TRUE
266 | kappa | 320.4452 | 1.46267 | [W/m/K] | 303.0576 | 721.394 | tematdb | v1.1.6 | tematdb_v1.1.6_completeTEPset_convertedOn_20250503_014937__range_1_to_424 | 2025-05-03 01:51 | TRUE
266 | kappa | 372.3873 | 1.32472 | [W/m/K] | 303.0576 | 721.394 | tematdb | v1.1.6 | tematdb_v1.1.6_completeTEPset_convertedOn_20250503_014937__range_1_to_424 | 2025-05-03 01:51 | TRUE
266 | kappa | 419.477 | 1.54275 | [W/m/K] | 303.0576 | 721.394 | tematdb | v1.1.6 | tematdb_v1.1.6_completeTEPset_convertedOn_20250503_014937__range_1_to_424 | 2025-05-03 01:51 | TRUE
266 | kappa | 471.517 | 1.76035 | [W/m/K] | 303.0576 | 721.394 | tematdb | v1.1.6 | tematdb_v1.1.6_completeTEPset_convertedOn_20250503_014937__range_1_to_424 | 2025-05-03 01:51 | TRUE
266 | kappa | 518.607 | 1.97838 | [W/m/K] | 303.0576 | 721.394 | tematdb | v1.1.6 | tematdb_v1.1.6_completeTEPset_convertedOn_20250503_014937__range_1_to_424 | 2025-05-03 01:51 | TRUE
266 | kappa | 573 | 1.75133 | [W/m/K] | 303.0576 | 721.394 | tematdb | v1.1.6 | tematdb_v1.1.6_completeTEPset_convertedOn_20250503_014937__range_1_to_424 | 2025-05-03 01:51 | TRUE
266 | kappa | 625.101 | 2.19114 | [W/m/K] | 303.0576 | 721.394 | tematdb | v1.1.6 | tematdb_v1.1.6_completeTEPset_convertedOn_20250503_014937__range_1_to_424 | 2025-05-03 01:51 | TRUE
266 | kappa | 664.704 | 2.18762 | [W/m/K] | 303.0576 | 721.394 | tematdb | v1.1.6 | tematdb_v1.1.6_completeTEPset_convertedOn_20250503_014937__range_1_to_424 | 2025-05-03 01:51 | TRUE
266 | kappa | 723.95 | 1.60458 | [W/m/K] | 303.0576 | 721.394 | tematdb | v1.1.6 | tematdb_v1.1.6_completeTEPset_convertedOn_20250503_014937__range_1_to_424 | 2025-05-03 01:51 | TRUE
266 | ZT | 304.4304 | 0.2304602 | [1] | 303.0576 | 721.394 | tematdb | v1.1.6 | tematdb_v1.1.6_completeTEPset_convertedOn_20250503_014937__range_1_to_424 | 2025-05-03 01:51 | TRUE
266 | ZT | 324.5759 | 0.2548933 | [1] | 303.0576 | 721.394 | tematdb | v1.1.6 | tematdb_v1.1.6_completeTEPset_convertedOn_20250503_014937__range_1_to_424 | 2025-05-03 01:51 | TRUE
266 | ZT | 373.715 | 0.4126075 | [1] | 303.0576 | 721.394 | tematdb | v1.1.6 | tematdb_v1.1.6_completeTEPset_convertedOn_20250503_014937__range_1_to_424 | 2025-05-03 01:51 | TRUE
266 | ZT | 423.554 | 0.4543506 | [1] | 303.0576 | 721.394 | tematdb | v1.1.6 | tematdb_v1.1.6_completeTEPset_convertedOn_20250503_014937__range_1_to_424 | 2025-05-03 01:51 | TRUE
266 | ZT | 473.355 | 0.4894822 | [1] | 303.0576 | 721.394 | tematdb | v1.1.6 | tematdb_v1.1.6_completeTEPset_convertedOn_20250503_014937__range_1_to_424 | 2025-05-03 01:51 | TRUE
266 | ZT | 522.856 | 0.4899626 | [1] | 303.0576 | 721.394 | tematdb | v1.1.6 | tematdb_v1.1.6_completeTEPset_convertedOn_20250503_014937__range_1_to_424 | 2025-05-03 01:51 | TRUE
266 | ZT | 573.107 | 0.5650508 | [1] | 303.0576 | 721.394 | tematdb | v1.1.6 | tematdb_v1.1.6_completeTEPset_convertedOn_20250503_014937__range_1_to_424 | 2025-05-03 01:51 | TRUE
266 | ZT | 619.622 | 0.492154 | [1] | 303.0576 | 721.394 | tematdb | v1.1.6 | tematdb_v1.1.6_completeTEPset_convertedOn_20250503_014937__range_1_to_424 | 2025-05-03 01:51 | TRUE
266 | ZT | 671.398 | 0.4387203 | [1] | 303.0576 | 721.394 | tematdb | v1.1.6 | tematdb_v1.1.6_completeTEPset_convertedOn_20250503_014937__range_1_to_424 | 2025-05-03 01:51 | TRUE
266 | ZT | 724.598 | 0.5722063 | [1] | 303.0576 | 721.394 | tematdb | v1.1.6 | tematdb_v1.1.6_completeTEPset_convertedOn_20250503_014937__range_1_to_424 | 2025-05-03 01:51 | TRUE
267 | alpha | 290.4 | 0.00016104 | [V/K] | 290.4 | 660.1967 | tematdb | v1.1.6 | tematdb_v1.1.6_completeTEPset_convertedOn_20250503_014937__range_1_to_424 | 2025-05-03 01:51 | TRUE
267 | alpha | 340.344 | 0.000176852 | [V/K] | 290.4 | 660.1967 | tematdb | v1.1.6 | tematdb_v1.1.6_completeTEPset_convertedOn_20250503_014937__range_1_to_424 | 2025-05-03 01:51 | TRUE
267 | alpha | 388.099 | 0.000197119 | [V/K] | 290.4 | 660.1967 | tematdb | v1.1.6 | tematdb_v1.1.6_completeTEPset_convertedOn_20250503_014937__range_1_to_424 | 2025-05-03 01:51 | TRUE
267 | alpha | 438.035 | 0.000215163 | [V/K] | 290.4 | 660.1967 | tematdb | v1.1.6 | tematdb_v1.1.6_completeTEPset_convertedOn_20250503_014937__range_1_to_424 | 2025-05-03 01:51 | TRUE
267 | alpha | 488.011 | 0.000222045 | [V/K] | 290.4 | 660.1967 | tematdb | v1.1.6 | tematdb_v1.1.6_completeTEPset_convertedOn_20250503_014937__range_1_to_424 | 2025-05-03 01:51 | TRUE
267 | alpha | 535.797 | 0.000233384 | [V/K] | 290.4 | 660.1967 | tematdb | v1.1.6 | tematdb_v1.1.6_completeTEPset_convertedOn_20250503_014937__range_1_to_424 | 2025-05-03 01:51 | TRUE
267 | alpha | 590.105 | 0.000244747 | [V/K] | 290.4 | 660.1967 | tematdb | v1.1.6 | tematdb_v1.1.6_completeTEPset_convertedOn_20250503_014937__range_1_to_424 | 2025-05-03 01:51 | TRUE
267 | alpha | 637.969 | 0.000233764 | [V/K] | 290.4 | 660.1967 | tematdb | v1.1.6 | tematdb_v1.1.6_completeTEPset_convertedOn_20250503_014937__range_1_to_424 | 2025-05-03 01:51 | TRUE
267 | alpha | 664.135 | 0.000211539 | [V/K] | 290.4 | 660.1967 | tematdb | v1.1.6 | tematdb_v1.1.6_completeTEPset_convertedOn_20250503_014937__range_1_to_424 | 2025-05-03 01:51 | TRUE
267 | rho | 288.9706 | 5.08255e-05 | [Ohm-m] | 290.4 | 660.1967 | tematdb | v1.1.6 | tematdb_v1.1.6_completeTEPset_convertedOn_20250503_014937__range_1_to_424 | 2025-05-03 01:51 | TRUE
267 | rho | 338.3889 | 6.14765e-05 | [Ohm-m] | 290.4 | 660.1967 | tematdb | v1.1.6 | tematdb_v1.1.6_completeTEPset_convertedOn_20250503_014937__range_1_to_424 | 2025-05-03 01:51 | TRUE
267 | rho | 385.6106 | 6.73567e-05 | [Ohm-m] | 290.4 | 660.1967 | tematdb | v1.1.6 | tematdb_v1.1.6_completeTEPset_convertedOn_20250503_014937__range_1_to_424 | 2025-05-03 01:51 | TRUE
267 | rho | 440.0827 | 7.65077e-05 | [Ohm-m] | 290.4 | 660.1967 | tematdb | v1.1.6 | tematdb_v1.1.6_completeTEPset_convertedOn_20250503_014937__range_1_to_424 | 2025-05-03 01:51 | TRUE
267 | rho | 485.2932 | 8.1395e-05 | [Ohm-m] | 290.4 | 660.1967 | tematdb | v1.1.6 | tematdb_v1.1.6_completeTEPset_convertedOn_20250503_014937__range_1_to_424 | 2025-05-03 01:51 | TRUE
267 | rho | 536.8926 | 8.66355e-05 | [Ohm-m] | 290.4 | 660.1967 | tematdb | v1.1.6 | tematdb_v1.1.6_completeTEPset_convertedOn_20250503_014937__range_1_to_424 | 2025-05-03 01:51 | TRUE
267 | rho | 586.3418 | 9.23441e-05 | [Ohm-m] | 290.4 | 660.1967 | tematdb | v1.1.6 | tematdb_v1.1.6_completeTEPset_convertedOn_20250503_014937__range_1_to_424 | 2025-05-03 01:51 | TRUE
267 | rho | 637.3568 | 9.19087e-05 | [Ohm-m] | 290.4 | 660.1967 | tematdb | v1.1.6 | tematdb_v1.1.6_completeTEPset_convertedOn_20250503_014937__range_1_to_424 | 2025-05-03 01:51 | TRUE
267 | rho | 660.1967 | 7.19904e-05 | [Ohm-m] | 290.4 | 660.1967 | tematdb | v1.1.6 | tematdb_v1.1.6_completeTEPset_convertedOn_20250503_014937__range_1_to_424 | 2025-05-03 01:51 | TRUE
267 | kappa | 288.028 | 0.377698 | [W/m/K] | 290.4 | 660.1967 | tematdb | v1.1.6 | tematdb_v1.1.6_completeTEPset_convertedOn_20250503_014937__range_1_to_424 | 2025-05-03 01:51 | TRUE
267 | kappa | 338.732 | 0.377698 | [W/m/K] | 290.4 | 660.1967 | tematdb | v1.1.6 | tematdb_v1.1.6_completeTEPset_convertedOn_20250503_014937__range_1_to_424 | 2025-05-03 01:51 | TRUE
267 | kappa | 389.437 | 0.377698 | [W/m/K] | 290.4 | 660.1967 | tematdb | v1.1.6 | tematdb_v1.1.6_completeTEPset_convertedOn_20250503_014937__range_1_to_424 | 2025-05-03 01:51 | TRUE
267 | kappa | 438.028 | 0.377698 | [W/m/K] | 290.4 | 660.1967 | tematdb | v1.1.6 | tematdb_v1.1.6_completeTEPset_convertedOn_20250503_014937__range_1_to_424 | 2025-05-03 01:51 | TRUE
267 | kappa | 490.845 | 0.428058 | [W/m/K] | 290.4 | 660.1967 | tematdb | v1.1.6 | tematdb_v1.1.6_completeTEPset_convertedOn_20250503_014937__range_1_to_424 | 2025-05-03 01:51 | TRUE
267 | kappa | 541.549 | 0.428058 | [W/m/K] | 290.4 | 660.1967 | tematdb | v1.1.6 | tematdb_v1.1.6_completeTEPset_convertedOn_20250503_014937__range_1_to_424 | 2025-05-03 01:51 | TRUE
267 | kappa | 585.915 | 0.453237 | [W/m/K] | 290.4 | 660.1967 | tematdb | v1.1.6 | tematdb_v1.1.6_completeTEPset_convertedOn_20250503_014937__range_1_to_424 | 2025-05-03 01:51 | TRUE
267 | kappa | 645.07 | 0.478417 | [W/m/K] | 290.4 | 660.1967 | tematdb | v1.1.6 | tematdb_v1.1.6_completeTEPset_convertedOn_20250503_014937__range_1_to_424 | 2025-05-03 01:51 | TRUE
267 | kappa | 664.085 | 0.730216 | [W/m/K] | 290.4 | 660.1967 | tematdb | v1.1.6 | tematdb_v1.1.6_completeTEPset_convertedOn_20250503_014937__range_1_to_424 | 2025-05-03 01:51 | TRUE
267 | ZT | 288.611 | 0.365897 | [1] | 290.4 | 660.1967 | tematdb | v1.1.6 | tematdb_v1.1.6_completeTEPset_convertedOn_20250503_014937__range_1_to_424 | 2025-05-03 01:51 | TRUE
267 | ZT | 338.821 | 0.450569 | [1] | 290.4 | 660.1967 | tematdb | v1.1.6 | tematdb_v1.1.6_completeTEPset_convertedOn_20250503_014937__range_1_to_424 | 2025-05-03 01:51 | TRUE
267 | ZT | 386.816 | 0.557694 | [1] | 290.4 | 660.1967 | tematdb | v1.1.6 | tematdb_v1.1.6_completeTEPset_convertedOn_20250503_014937__range_1_to_424 | 2025-05-03 01:51 | TRUE
267 | ZT | 434.797 | 0.676055 | [1] | 290.4 | 660.1967 | tematdb | v1.1.6 | tematdb_v1.1.6_completeTEPset_convertedOn_20250503_014937__range_1_to_424 | 2025-05-03 01:51 | TRUE
267 | ZT | 487.18 | 0.77198 | [1] | 290.4 | 660.1967 | tematdb | v1.1.6 | tematdb_v1.1.6_completeTEPset_convertedOn_20250503_014937__range_1_to_424 | 2025-05-03 01:51 | TRUE
267 | ZT | 537.41 | 0.839798 | [1] | 290.4 | 660.1967 | tematdb | v1.1.6 | tematdb_v1.1.6_completeTEPset_convertedOn_20250503_014937__range_1_to_424 | 2025-05-03 01:51 | TRUE
267 | ZT | 585.5 | 0.868273 | [1] | 290.4 | 660.1967 | tematdb | v1.1.6 | tematdb_v1.1.6_completeTEPset_convertedOn_20250503_014937__range_1_to_424 | 2025-05-03 01:51 | TRUE
267 | ZT | 638.13 | 0.761955 | [1] | 290.4 | 660.1967 | tematdb | v1.1.6 | tematdb_v1.1.6_completeTEPset_convertedOn_20250503_014937__range_1_to_424 | 2025-05-03 01:51 | TRUE
267 | ZT | 664.625 | 0.559924 | [1] | 290.4 | 660.1967 | tematdb | v1.1.6 | tematdb_v1.1.6_completeTEPset_convertedOn_20250503_014937__range_1_to_424 | 2025-05-03 01:51 | TRUE
268 | alpha | 314.628 | 0.0001908 | [V/K] | 314.628 | 714.198 | tematdb | v1.1.6 | tematdb_v1.1.6_completeTEPset_convertedOn_20250503_014937__range_1_to_424 | 2025-05-03 01:51 | TRUE
268 | alpha | 343.962 | 0.000188061 | [V/K] | 314.628 | 714.198 | tematdb | v1.1.6 | tematdb_v1.1.6_completeTEPset_convertedOn_20250503_014937__range_1_to_424 | 2025-05-03 01:51 | TRUE
268 | alpha | 365.896 | 0.000192006 | [V/K] | 314.628 | 714.198 | tematdb | v1.1.6 | tematdb_v1.1.6_completeTEPset_convertedOn_20250503_014937__range_1_to_424 | 2025-05-03 01:51 | TRUE
268 | alpha | 396.61 | 0.000196954 | [V/K] | 314.628 | 714.198 | tematdb | v1.1.6 | tematdb_v1.1.6_completeTEPset_convertedOn_20250503_014937__range_1_to_424 | 2025-05-03 01:51 | TRUE
268 | alpha | 424.383 | 0.000202847 | [V/K] | 314.628 | 714.198 | tematdb | v1.1.6 | tematdb_v1.1.6_completeTEPset_convertedOn_20250503_014937__range_1_to_424 | 2025-05-03 01:51 | TRUE
268 | alpha | 449.183 | 0.000212566 | [V/K] | 314.628 | 714.198 | tematdb | v1.1.6 | tematdb_v1.1.6_completeTEPset_convertedOn_20250503_014937__range_1_to_424 | 2025-05-03 01:51 | TRUE
268 | alpha | 472.528 | 0.000221319 | [V/K] | 314.628 | 714.198 | tematdb | v1.1.6 | tematdb_v1.1.6_completeTEPset_convertedOn_20250503_014937__range_1_to_424 | 2025-05-03 01:51 | TRUE
268 | alpha | 501.745 | 0.000229139 | [V/K] | 314.628 | 714.198 | tematdb | v1.1.6 | tematdb_v1.1.6_completeTEPset_convertedOn_20250503_014937__range_1_to_424 | 2025-05-03 01:51 | TRUE
268 | alpha | 525.122 | 0.000235011 | [V/K] | 314.628 | 714.198 | tematdb | v1.1.6 | tematdb_v1.1.6_completeTEPset_convertedOn_20250503_014937__range_1_to_424 | 2025-05-03 01:51 | TRUE
268 | alpha | 554.382 | 0.000238992 | [V/K] | 314.628 | 714.198 | tematdb | v1.1.6 | tematdb_v1.1.6_completeTEPset_convertedOn_20250503_014937__range_1_to_424 | 2025-05-03 01:51 | TRUE
268 | alpha | 579.289 | 0.000239112 | [V/K] | 314.628 | 714.198 | tematdb | v1.1.6 | tematdb_v1.1.6_completeTEPset_convertedOn_20250503_014937__range_1_to_424 | 2025-05-03 01:51 | TRUE
268 | alpha | 607.094 | 0.000242125 | [V/K] | 314.628 | 714.198 | tematdb | v1.1.6 | tematdb_v1.1.6_completeTEPset_convertedOn_20250503_014937__range_1_to_424 | 2025-05-03 01:51 | TRUE
268 | alpha | 633.499 | 0.000239372 | [V/K] | 314.628 | 714.198 | tematdb | v1.1.6 | tematdb_v1.1.6_completeTEPset_convertedOn_20250503_014937__range_1_to_424 | 2025-05-03 01:51 | TRUE
268 | alpha | 659.892 | 0.000237578 | [V/K] | 314.628 | 714.198 | tematdb | v1.1.6 | tematdb_v1.1.6_completeTEPset_convertedOn_20250503_014937__range_1_to_424 | 2025-05-03 01:51 | TRUE
268 | alpha | 686.307 | 0.000233865 | [V/K] | 314.628 | 714.198 | tematdb | v1.1.6 | tematdb_v1.1.6_completeTEPset_convertedOn_20250503_014937__range_1_to_424 | 2025-05-03 01:51 | TRUE
268 | alpha | 714.198 | 0.000229199 | [V/K] | 314.628 | 714.198 | tematdb | v1.1.6 | tematdb_v1.1.6_completeTEPset_convertedOn_20250503_014937__range_1_to_424 | 2025-05-03 01:51 | TRUE
268 | rho | 313.774 | 1.644474e-05 | [Ohm-m] | 314.628 | 714.198 | tematdb | v1.1.6 | tematdb_v1.1.6_completeTEPset_convertedOn_20250503_014937__range_1_to_424 | 2025-05-03 01:51 | TRUE
268 | rho | 339.434 | 1.684858e-05 | [Ohm-m] | 314.628 | 714.198 | tematdb | v1.1.6 | tematdb_v1.1.6_completeTEPset_convertedOn_20250503_014937__range_1_to_424 | 2025-05-03 01:51 | TRUE
268 | rho | 366.604 | 1.727274e-05 | [Ohm-m] | 314.628 | 714.198 | tematdb | v1.1.6 | tematdb_v1.1.6_completeTEPset_convertedOn_20250503_014937__range_1_to_424 | 2025-05-03 01:51 | TRUE
268 | rho | 395.283 | 1.771881e-05 | [Ohm-m] | 314.628 | 714.198 | tematdb | v1.1.6 | tematdb_v1.1.6_completeTEPset_convertedOn_20250503_014937__range_1_to_424 | 2025-05-03 01:51 | TRUE
268 | rho | 422.453 | 1.843284e-05 | [Ohm-m] | 314.628 | 714.198 | tematdb | v1.1.6 | tematdb_v1.1.6_completeTEPset_convertedOn_20250503_014937__range_1_to_424 | 2025-05-03 01:51 | TRUE
268 | rho | 449.623 | 1.920683e-05 | [Ohm-m] | 314.628 | 714.198 | tematdb | v1.1.6 | tematdb_v1.1.6_completeTEPset_convertedOn_20250503_014937__range_1_to_424 | 2025-05-03 01:51 | TRUE
268 | rho | 475.283 | 1.976e-05 | [Ohm-m] | 314.628 | 714.198 | tematdb | v1.1.6 | tematdb_v1.1.6_completeTEPset_convertedOn_20250503_014937__range_1_to_424 | 2025-05-03 01:51 | TRUE
268 | rho | 500.943 | 2.034596e-05 | [Ohm-m] | 314.628 | 714.198 | tematdb | v1.1.6 | tematdb_v1.1.6_completeTEPset_convertedOn_20250503_014937__range_1_to_424 | 2025-05-03 01:51 | TRUE
268 | rho | 528.113 | 2.162873e-05 | [Ohm-m] | 314.628 | 714.198 | tematdb | v1.1.6 | tematdb_v1.1.6_completeTEPset_convertedOn_20250503_014937__range_1_to_424 | 2025-05-03 01:51 | TRUE
268 | rho | 558.302 | 2.27022e-05 | [Ohm-m] | 314.628 | 714.198 | tematdb | v1.1.6 | tematdb_v1.1.6_completeTEPset_convertedOn_20250503_014937__range_1_to_424 | 2025-05-03 01:51 | TRUE
268 | rho | 580.943 | 2.27022e-05 | [Ohm-m] | 314.628 | 714.198 | tematdb | v1.1.6 | tematdb_v1.1.6_completeTEPset_convertedOn_20250503_014937__range_1_to_424 | 2025-05-03 01:51 | TRUE
268 | rho | 611.132 | 2.27022e-05 | [Ohm-m] | 314.628 | 714.198 | tematdb | v1.1.6 | tematdb_v1.1.6_completeTEPset_convertedOn_20250503_014937__range_1_to_424 | 2025-05-03 01:51 | TRUE
268 | rho | 635.283 | 2.308413e-05 | [Ohm-m] | 314.628 | 714.198 | tematdb | v1.1.6 | tematdb_v1.1.6_completeTEPset_convertedOn_20250503_014937__range_1_to_424 | 2025-05-03 01:51 | TRUE
268 | rho | 665.472 | 2.162873e-05 | [Ohm-m] | 314.628 | 714.198 | tematdb | v1.1.6 | tematdb_v1.1.6_completeTEPset_convertedOn_20250503_014937__range_1_to_424 | 2025-05-03 01:51 | TRUE
268 | rho | 689.623 | 1.976e-05 | [Ohm-m] | 314.628 | 714.198 | tematdb | v1.1.6 | tematdb_v1.1.6_completeTEPset_convertedOn_20250503_014937__range_1_to_424 | 2025-05-03 01:51 | TRUE
268 | rho | 718.302 | 1.771881e-05 | [Ohm-m] | 314.628 | 714.198 | tematdb | v1.1.6 | tematdb_v1.1.6_completeTEPset_convertedOn_20250503_014937__range_1_to_424 | 2025-05-03 01:51 | TRUE
268 | kappa | 312.121 | 1.23673 | [W/m/K] | 314.628 | 714.198 | tematdb | v1.1.6 | tematdb_v1.1.6_completeTEPset_convertedOn_20250503_014937__range_1_to_424 | 2025-05-03 01:51 | TRUE
268 | kappa | 339.394 | 1.23673 | [W/m/K] | 314.628 | 714.198 | tematdb | v1.1.6 | tematdb_v1.1.6_completeTEPset_convertedOn_20250503_014937__range_1_to_424 | 2025-05-03 01:51 | TRUE
268 | kappa | 363.636 | 1.23673 | [W/m/K] | 314.628 | 714.198 | tematdb | v1.1.6 | tematdb_v1.1.6_completeTEPset_convertedOn_20250503_014937__range_1_to_424 | 2025-05-03 01:51 | TRUE
268 | kappa | 392.424 | 1.22449 | [W/m/K] | 314.628 | 714.198 | tematdb | v1.1.6 | tematdb_v1.1.6_completeTEPset_convertedOn_20250503_014937__range_1_to_424 | 2025-05-03 01:51 | TRUE
268 | kappa | 419.697 | 1.18776 | [W/m/K] | 314.628 | 714.198 | tematdb | v1.1.6 | tematdb_v1.1.6_completeTEPset_convertedOn_20250503_014937__range_1_to_424 | 2025-05-03 01:51 | TRUE
268 | kappa | 445.455 | 1.22449 | [W/m/K] | 314.628 | 714.198 | tematdb | v1.1.6 | tematdb_v1.1.6_completeTEPset_convertedOn_20250503_014937__range_1_to_424 | 2025-05-03 01:51 | TRUE
268 | kappa | 472.727 | 1.23673 | [W/m/K] | 314.628 | 714.198 | tematdb | v1.1.6 | tematdb_v1.1.6_completeTEPset_convertedOn_20250503_014937__range_1_to_424 | 2025-05-03 01:51 | TRUE
268 | kappa | 498.485 | 1.22449 | [W/m/K] | 314.628 | 714.198 | tematdb | v1.1.6 | tematdb_v1.1.6_completeTEPset_convertedOn_20250503_014937__range_1_to_424 | 2025-05-03 01:51 | TRUE
268 | kappa | 525.758 | 1.22449 | [W/m/K] | 314.628 | 714.198 | tematdb | v1.1.6 | tematdb_v1.1.6_completeTEPset_convertedOn_20250503_014937__range_1_to_424 | 2025-05-03 01:51 | TRUE
268 | kappa | 553.03 | 1.24898 | [W/m/K] | 314.628 | 714.198 | tematdb | v1.1.6 | tematdb_v1.1.6_completeTEPset_convertedOn_20250503_014937__range_1_to_424 | 2025-05-03 01:51 | TRUE
268 | kappa | 578.788 | 1.24898 | [W/m/K] | 314.628 | 714.198 | tematdb | v1.1.6 | tematdb_v1.1.6_completeTEPset_convertedOn_20250503_014937__range_1_to_424 | 2025-05-03 01:51 | TRUE
268 | kappa | 607.576 | 1.23673 | [W/m/K] | 314.628 | 714.198 | tematdb | v1.1.6 | tematdb_v1.1.6_completeTEPset_convertedOn_20250503_014937__range_1_to_424 | 2025-05-03 01:51 | TRUE
268 | kappa | 633.333 | 1.24898 | [W/m/K] | 314.628 | 714.198 | tematdb | v1.1.6 | tematdb_v1.1.6_completeTEPset_convertedOn_20250503_014937__range_1_to_424 | 2025-05-03 01:51 | TRUE
268 | kappa | 660.606 | 1.26122 | [W/m/K] | 314.628 | 714.198 | tematdb | v1.1.6 | tematdb_v1.1.6_completeTEPset_convertedOn_20250503_014937__range_1_to_424 | 2025-05-03 01:51 | TRUE
268 | kappa | 686.364 | 1.29796 | [W/m/K] | 314.628 | 714.198 | tematdb | v1.1.6 | tematdb_v1.1.6_completeTEPset_convertedOn_20250503_014937__range_1_to_424 | 2025-05-03 01:51 | TRUE
268 | kappa | 715.151 | 1.3102 | [W/m/K] | 314.628 | 714.198 | tematdb | v1.1.6 | tematdb_v1.1.6_completeTEPset_convertedOn_20250503_014937__range_1_to_424 | 2025-05-03 01:51 | TRUE
268 | ZT | 316.545 | 0.552191 | [1] | 314.628 | 714.198 | tematdb | v1.1.6 | tematdb_v1.1.6_completeTEPset_convertedOn_20250503_014937__range_1_to_424 | 2025-05-03 01:51 | TRUE
268 | ZT | 345.636 | 0.588048 | [1] | 314.628 | 714.198 | tematdb | v1.1.6 | tematdb_v1.1.6_completeTEPset_convertedOn_20250503_014937__range_1_to_424 | 2025-05-03 01:51 | TRUE
268 | ZT | 368.909 | 0.631076 | [1] | 314.628 | 714.198 | tematdb | v1.1.6 | tematdb_v1.1.6_completeTEPset_convertedOn_20250503_014937__range_1_to_424 | 2025-05-03 01:51 | TRUE
268 | ZT | 398 | 0.702789 | [1] | 314.628 | 714.198 | tematdb | v1.1.6 | tematdb_v1.1.6_completeTEPset_convertedOn_20250503_014937__range_1_to_424 | 2025-05-03 01:51 | TRUE
268 | ZT | 425.636 | 0.781673 | [1] | 314.628 | 714.198 | tematdb | v1.1.6 | tematdb_v1.1.6_completeTEPset_convertedOn_20250503_014937__range_1_to_424 | 2025-05-03 01:51 | TRUE
268 | ZT | 450.364 | 0.8749 | [1] | 314.628 | 714.198 | tematdb | v1.1.6 | tematdb_v1.1.6_completeTEPset_convertedOn_20250503_014937__range_1_to_424 | 2025-05-03 01:51 | TRUE
268 | ZT | 476.545 | 0.960956 | [1] | 314.628 | 714.198 | tematdb | v1.1.6 | tematdb_v1.1.6_completeTEPset_convertedOn_20250503_014937__range_1_to_424 | 2025-05-03 01:51 | TRUE
268 | ZT | 504.182 | 1.01833 | [1] | 314.628 | 714.198 | tematdb | v1.1.6 | tematdb_v1.1.6_completeTEPset_convertedOn_20250503_014937__range_1_to_424 | 2025-05-03 01:51 | TRUE
268 | ZT | 531.818 | 1.10438 | [1] | 314.628 | 714.198 | tematdb | v1.1.6 | tematdb_v1.1.6_completeTEPset_convertedOn_20250503_014937__range_1_to_424 | 2025-05-03 01:51 | TRUE
268 | ZT | 555.091 | 1.15458 | [1] | 314.628 | 714.198 | tematdb | v1.1.6 | tematdb_v1.1.6_completeTEPset_convertedOn_20250503_014937__range_1_to_424 | 2025-05-03 01:51 | TRUE
268 | ZT | 584.182 | 1.21195 | [1] | 314.628 | 714.198 | tematdb | v1.1.6 | tematdb_v1.1.6_completeTEPset_convertedOn_20250503_014937__range_1_to_424 | 2025-05-03 01:51 | TRUE
268 | ZT | 610.364 | 1.24064 | [1] | 314.628 | 714.198 | tematdb | v1.1.6 | tematdb_v1.1.6_completeTEPset_convertedOn_20250503_014937__range_1_to_424 | 2025-05-03 01:51 | TRUE
268 | ZT | 638 | 1.27649 | [1] | 314.628 | 714.198 | tematdb | v1.1.6 | tematdb_v1.1.6_completeTEPset_convertedOn_20250503_014937__range_1_to_424 | 2025-05-03 01:51 | TRUE
268 | ZT | 662.727 | 1.32669 | [1] | 314.628 | 714.198 | tematdb | v1.1.6 | tematdb_v1.1.6_completeTEPset_convertedOn_20250503_014937__range_1_to_424 | 2025-05-03 01:51 | TRUE
268 | ZT | 690.364 | 1.41992 | [1] | 314.628 | 714.198 | tematdb | v1.1.6 | tematdb_v1.1.6_completeTEPset_convertedOn_20250503_014937__range_1_to_424 | 2025-05-03 01:51 | TRUE
268 | ZT | 716.545 | 1.53466 | [1] | 314.628 | 714.198 | tematdb | v1.1.6 | tematdb_v1.1.6_completeTEPset_convertedOn_20250503_014937__range_1_to_424 | 2025-05-03 01:51 | TRUE
269 | alpha | 293.048 | 0.000126126 | [V/K] | 300 | 706.04 | tematdb | v1.1.6 | tematdb_v1.1.6_completeTEPset_convertedOn_20250503_014937__range_1_to_424 | 2025-05-03 01:51 | TRUE
269 | alpha | 343.081 | 0.000139786 | [V/K] | 300 | 706.04 | tematdb | v1.1.6 | tematdb_v1.1.6_completeTEPset_convertedOn_20250503_014937__range_1_to_424 | 2025-05-03 01:51 | TRUE
269 | alpha | 399.768 | 0.000156855 | [V/K] | 300 | 706.04 | tematdb | v1.1.6 | tematdb_v1.1.6_completeTEPset_convertedOn_20250503_014937__range_1_to_424 | 2025-05-03 01:51 | TRUE
269 | alpha | 449.773 | 0.000173349 | [V/K] | 300 | 706.04 | tematdb | v1.1.6 | tematdb_v1.1.6_completeTEPset_convertedOn_20250503_014937__range_1_to_424 | 2025-05-03 01:51 | TRUE
269 | alpha | 503.111 | 0.00019098 | [V/K] | 300 | 706.04 | tematdb | v1.1.6 | tematdb_v1.1.6_completeTEPset_convertedOn_20250503_014937__range_1_to_424 | 2025-05-03 01:51 | TRUE
269 | alpha | 548.166 | 0.000200667 | [V/K] | 300 | 706.04 | tematdb | v1.1.6 | tematdb_v1.1.6_completeTEPset_convertedOn_20250503_014937__range_1_to_424 | 2025-05-03 01:51 | TRUE
269 | alpha | 603.248 | 0.000210932 | [V/K] | 300 | 706.04 | tematdb | v1.1.6 | tematdb_v1.1.6_completeTEPset_convertedOn_20250503_014937__range_1_to_424 | 2025-05-03 01:51 | TRUE
269 | alpha | 648.359 | 0.000214951 | [V/K] | 300 | 706.04 | tematdb | v1.1.6 | tematdb_v1.1.6_completeTEPset_convertedOn_20250503_014937__range_1_to_424 | 2025-05-03 01:51 | TRUE
269 | alpha | 723.676 | 0.000208234 | [V/K] | 300 | 706.04 | tematdb | v1.1.6 | tematdb_v1.1.6_completeTEPset_convertedOn_20250503_014937__range_1_to_424 | 2025-05-03 01:51 | TRUE
269 | rho | 300 | 8.800028e-06 | [Ohm-m] | 300 | 706.04 | tematdb | v1.1.6 | tematdb_v1.1.6_completeTEPset_convertedOn_20250503_014937__range_1_to_424 | 2025-05-03 01:51 | TRUE
269 | rho | 348.658 | 9.850761e-06 | [Ohm-m] | 300 | 706.04 | tematdb | v1.1.6 | tematdb_v1.1.6_completeTEPset_convertedOn_20250503_014937__range_1_to_424 | 2025-05-03 01:51 | TRUE
269 | rho | 398.993 | 1.074919e-05 | [Ohm-m] | 300 | 706.04 | tematdb | v1.1.6 | tematdb_v1.1.6_completeTEPset_convertedOn_20250503_014937__range_1_to_424 | 2025-05-03 01:51 | TRUE
269 | rho | 456.04 | 1.182795e-05 | [Ohm-m] | 300 | 706.04 | tematdb | v1.1.6 | tematdb_v1.1.6_completeTEPset_convertedOn_20250503_014937__range_1_to_424 | 2025-05-03 01:51 | TRUE
269 | rho | 499.664 | 1.284046e-05 | [Ohm-m] | 300 | 706.04 | tematdb | v1.1.6 | tematdb_v1.1.6_completeTEPset_convertedOn_20250503_014937__range_1_to_424 | 2025-05-03 01:51 | TRUE
269 | rho | 566.779 | 1.499999e-05 | [Ohm-m] | 300 | 706.04 | tematdb | v1.1.6 | tematdb_v1.1.6_completeTEPset_convertedOn_20250503_014937__range_1_to_424 | 2025-05-03 01:51 | TRUE
269 | rho | 617.114 | 1.601943e-05 | [Ohm-m] | 300 | 706.04 | tematdb | v1.1.6 | tematdb_v1.1.6_completeTEPset_convertedOn_20250503_014937__range_1_to_424 | 2025-05-03 01:51 | TRUE
269 | rho | 652.349 | 1.675126e-05 | [Ohm-m] | 300 | 706.04 | tematdb | v1.1.6 | tematdb_v1.1.6_completeTEPset_convertedOn_20250503_014937__range_1_to_424 | 2025-05-03 01:51 | TRUE
269 | rho | 706.04 | 1.527779e-05 | [Ohm-m] | 300 | 706.04 | tematdb | v1.1.6 | tematdb_v1.1.6_completeTEPset_convertedOn_20250503_014937__range_1_to_424 | 2025-05-03 01:51 | TRUE
269 | kappa | 291.667 | 1.48113 | [W/m/K] | 300 | 706.04 | tematdb | v1.1.6 | tematdb_v1.1.6_completeTEPset_convertedOn_20250503_014937__range_1_to_424 | 2025-05-03 01:51 | TRUE
269 | kappa | 371.667 | 1.45849 | [W/m/K] | 300 | 706.04 | tematdb | v1.1.6 | tematdb_v1.1.6_completeTEPset_convertedOn_20250503_014937__range_1_to_424 | 2025-05-03 01:51 | TRUE
269 | kappa | 471.667 | 1.46528 | [W/m/K] | 300 | 706.04 | tematdb | v1.1.6 | tematdb_v1.1.6_completeTEPset_convertedOn_20250503_014937__range_1_to_424 | 2025-05-03 01:51 | TRUE
269 | kappa | 575 | 1.43132 | [W/m/K] | 300 | 706.04 | tematdb | v1.1.6 | tematdb_v1.1.6_completeTEPset_convertedOn_20250503_014937__range_1_to_424 | 2025-05-03 01:51 | TRUE
269 | kappa | 675 | 1.40868 | [W/m/K] | 300 | 706.04 | tematdb | v1.1.6 | tematdb_v1.1.6_completeTEPset_convertedOn_20250503_014937__range_1_to_424 | 2025-05-03 01:51 | TRUE
269 | kappa | 721.667 | 1.48113 | [W/m/K] | 300 | 706.04 | tematdb | v1.1.6 | tematdb_v1.1.6_completeTEPset_convertedOn_20250503_014937__range_1_to_424 | 2025-05-03 01:51 | TRUE
269 | ZT | 297.11 | 0.380456 | [1] | 300 | 706.04 | tematdb | v1.1.6 | tematdb_v1.1.6_completeTEPset_convertedOn_20250503_014937__range_1_to_424 | 2025-05-03 01:51 | TRUE
269 | ZT | 350.578 | 0.484691 | [1] | 300 | 706.04 | tematdb | v1.1.6 | tematdb_v1.1.6_completeTEPset_convertedOn_20250503_014937__range_1_to_424 | 2025-05-03 01:51 | TRUE
269 | ZT | 399.711 | 0.625407 | [1] | 300 | 706.04 | tematdb | v1.1.6 | tematdb_v1.1.6_completeTEPset_convertedOn_20250503_014937__range_1_to_424 | 2025-05-03 01:51 | TRUE
269 | ZT | 450.289 | 0.776547 | [1] | 300 | 706.04 | tematdb | v1.1.6 | tematdb_v1.1.6_completeTEPset_convertedOn_20250503_014937__range_1_to_424 | 2025-05-03 01:51 | TRUE
269 | ZT | 499.422 | 0.932899 | [1] | 300 | 706.04 | tematdb | v1.1.6 | tematdb_v1.1.6_completeTEPset_convertedOn_20250503_014937__range_1_to_424 | 2025-05-03 01:51 | TRUE
269 | ZT | 571.676 | 1.12052 | [1] | 300 | 706.04 | tematdb | v1.1.6 | tematdb_v1.1.6_completeTEPset_convertedOn_20250503_014937__range_1_to_424 | 2025-05-03 01:51 | TRUE
269 | ZT | 619.364 | 1.21954 | [1] | 300 | 706.04 | tematdb | v1.1.6 | tematdb_v1.1.6_completeTEPset_convertedOn_20250503_014937__range_1_to_424 | 2025-05-03 01:51 | TRUE
269 | ZT | 668.497 | 1.29251 | [1] | 300 | 706.04 | tematdb | v1.1.6 | tematdb_v1.1.6_completeTEPset_convertedOn_20250503_014937__range_1_to_424 | 2025-05-03 01:51 | TRUE
269 | ZT | 727.746 | 1.50098 | [1] | 300 | 706.04 | tematdb | v1.1.6 | tematdb_v1.1.6_completeTEPset_convertedOn_20250503_014937__range_1_to_424 | 2025-05-03 01:51 | TRUE
270 | alpha | 100.947 | 3.50195e-05 | [V/K] | 100.947 | 309.28 | tematdb | v1.1.6 | tematdb_v1.1.6_completeTEPset_convertedOn_20250503_014937__range_1_to_424 | 2025-05-03 01:51 | TRUE
270 | alpha | 150.189 | 5.13619e-05 | [V/K] | 100.947 | 309.28 | tematdb | v1.1.6 | tematdb_v1.1.6_completeTEPset_convertedOn_20250503_014937__range_1_to_424 | 2025-05-03 01:51 | TRUE
270 | alpha | 199.432 | 6.9572e-05 | [V/K] | 100.947 | 309.28 | tematdb | v1.1.6 | tematdb_v1.1.6_completeTEPset_convertedOn_20250503_014937__range_1_to_424 | 2025-05-03 01:51 | TRUE
270 | alpha | 250.568 | 8.8716e-05 | [V/K] | 100.947 | 309.28 | tematdb | v1.1.6 | tematdb_v1.1.6_completeTEPset_convertedOn_20250503_014937__range_1_to_424 | 2025-05-03 01:51 | TRUE
270 | alpha | 290.341 | 0.000104125 | [V/K] | 100.947 | 309.28 | tematdb | v1.1.6 | tematdb_v1.1.6_completeTEPset_convertedOn_20250503_014937__range_1_to_424 | 2025-05-03 01:51 | TRUE
270 | alpha | 309.28 | 0.000112529 | [V/K] | 100.947 | 309.28 | tematdb | v1.1.6 | tematdb_v1.1.6_completeTEPset_convertedOn_20250503_014937__range_1_to_424 | 2025-05-03 01:51 | TRUE
270 | rho | 100.154 | 6.882739e-06 | [Ohm-m] | 100.947 | 309.28 | tematdb | v1.1.6 | tematdb_v1.1.6_completeTEPset_convertedOn_20250503_014937__range_1_to_424 | 2025-05-03 01:51 | TRUE
270 | rho | 147.104 | 7.237566e-06 | [Ohm-m] | 100.947 | 309.28 | tematdb | v1.1.6 | tematdb_v1.1.6_completeTEPset_convertedOn_20250503_014937__range_1_to_424 | 2025-05-03 01:51 | TRUE
270 | rho | 198.752 | 7.69586e-06 | [Ohm-m] | 100.947 | 309.28 | tematdb | v1.1.6 | tematdb_v1.1.6_completeTEPset_convertedOn_20250503_014937__range_1_to_424 | 2025-05-03 01:51 | TRUE
270 | rho | 248.531 | 8.254639e-06 | [Ohm-m] | 100.947 | 309.28 | tematdb | v1.1.6 | tematdb_v1.1.6_completeTEPset_convertedOn_20250503_014937__range_1_to_424 | 2025-05-03 01:51 | TRUE
270 | rho | 287.975 | 8.729507e-06 | [Ohm-m] | 100.947 | 309.28 | tematdb | v1.1.6 | tematdb_v1.1.6_completeTEPset_convertedOn_20250503_014937__range_1_to_424 | 2025-05-03 01:51 | TRUE
270 | rho | 309.595 | 9.172545e-06 | [Ohm-m] | 100.947 | 309.28 | tematdb | v1.1.6 | tematdb_v1.1.6_completeTEPset_convertedOn_20250503_014937__range_1_to_424 | 2025-05-03 01:51 | TRUE
270 | kappa | 100.69 | 1.45833 | [W/m/K] | 100.947 | 309.28 | tematdb | v1.1.6 | tematdb_v1.1.6_completeTEPset_convertedOn_20250503_014937__range_1_to_424 | 2025-05-03 01:51 | TRUE
270 | kappa | 152.414 | 1.56703 | [W/m/K] | 100.947 | 309.28 | tematdb | v1.1.6 | tematdb_v1.1.6_completeTEPset_convertedOn_20250503_014937__range_1_to_424 | 2025-05-03 01:51 | TRUE
270 | kappa | 202.069 | 1.58514 | [W/m/K] | 100.947 | 309.28 | tematdb | v1.1.6 | tematdb_v1.1.6_completeTEPset_convertedOn_20250503_014937__range_1_to_424 | 2025-05-03 01:51 | TRUE
270 | kappa | 253.793 | 1.54891 | [W/m/K] | 100.947 | 309.28 | tematdb | v1.1.6 | tematdb_v1.1.6_completeTEPset_convertedOn_20250503_014937__range_1_to_424 | 2025-05-03 01:51 | TRUE
270 | kappa | 295.172 | 1.46739 | [W/m/K] | 100.947 | 309.28 | tematdb | v1.1.6 | tematdb_v1.1.6_completeTEPset_convertedOn_20250503_014937__range_1_to_424 | 2025-05-03 01:51 | TRUE
270 | kappa | 313.793 | 1.3587 | [W/m/K] | 100.947 | 309.28 | tematdb | v1.1.6 | tematdb_v1.1.6_completeTEPset_convertedOn_20250503_014937__range_1_to_424 | 2025-05-03 01:51 | TRUE
270 | ZT | 98.6982 | 0.0120428 | [1] | 100.947 | 309.28 | tematdb | v1.1.6 | tematdb_v1.1.6_completeTEPset_convertedOn_20250503_014937__range_1_to_424 | 2025-05-03 01:51 | TRUE
270 | ZT | 149.969 | 0.03435 | [1] | 100.947 | 309.28 | tematdb | v1.1.6 | tematdb_v1.1.6_completeTEPset_convertedOn_20250503_014937__range_1_to_424 | 2025-05-03 01:51 | TRUE
270 | ZT | 200.34 | 0.0780084 | [1] | 100.947 | 309.28 | tematdb | v1.1.6 | tematdb_v1.1.6_completeTEPset_convertedOn_20250503_014937__range_1_to_424 | 2025-05-03 01:51 | TRUE
270 | ZT | 259.352 | 0.167706 | [1] | 100.947 | 309.28 | tematdb | v1.1.6 | tematdb_v1.1.6_completeTEPset_convertedOn_20250503_014937__range_1_to_424 | 2025-05-03 01:51 | TRUE
270 | ZT | 290.81 | 0.236144 | [1] | 100.947 | 309.28 | tematdb | v1.1.6 | tematdb_v1.1.6_completeTEPset_convertedOn_20250503_014937__range_1_to_424 | 2025-05-03 01:51 | TRUE
270 | ZT | 310.872 | 0.299001 | [1] | 100.947 | 309.28 | tematdb | v1.1.6 | tematdb_v1.1.6_completeTEPset_convertedOn_20250503_014937__range_1_to_424 | 2025-05-03 01:51 | TRUE
271 | alpha | 299.925 | -0.000185165 | [V/K] | 302.4 | 696.561 | tematdb | v1.1.6 | tematdb_v1.1.6_completeTEPset_convertedOn_20250503_014937__range_1_to_424 | 2025-05-03 01:51 | TRUE
271 | alpha | 350.201 | -0.000208516 | [V/K] | 302.4 | 696.561 | tematdb | v1.1.6 | tematdb_v1.1.6_completeTEPset_convertedOn_20250503_014937__range_1_to_424 | 2025-05-03 01:51 | TRUE
271 | alpha | 400.558 | -0.000234646 | [V/K] | 302.4 | 696.561 | tematdb | v1.1.6 | tematdb_v1.1.6_completeTEPset_convertedOn_20250503_014937__range_1_to_424 | 2025-05-03 01:51 | TRUE
271 | alpha | 450.65 | -0.000251747 | [V/K] | 302.4 | 696.561 | tematdb | v1.1.6 | tematdb_v1.1.6_completeTEPset_convertedOn_20250503_014937__range_1_to_424 | 2025-05-03 01:51 | TRUE
271 | alpha | 500.372 | -0.00025635 | [V/K] | 302.4 | 696.561 | tematdb | v1.1.6 | tematdb_v1.1.6_completeTEPset_convertedOn_20250503_014937__range_1_to_424 | 2025-05-03 01:51 | TRUE
271 | alpha | 546.38 | -0.000247082 | [V/K] | 302.4 | 696.561 | tematdb | v1.1.6 | tematdb_v1.1.6_completeTEPset_convertedOn_20250503_014937__range_1_to_424 | 2025-05-03 01:51 | TRUE
271 | alpha | 597.12 | -0.000230149 | [V/K] | 302.4 | 696.561 | tematdb | v1.1.6 | tematdb_v1.1.6_completeTEPset_convertedOn_20250503_014937__range_1_to_424 | 2025-05-03 01:51 | TRUE
271 | alpha | 647.88 | -0.000213911 | [V/K] | 302.4 | 696.561 | tematdb | v1.1.6 | tematdb_v1.1.6_completeTEPset_convertedOn_20250503_014937__range_1_to_424 | 2025-05-03 01:51 | TRUE
271 | alpha | 697.05 | -0.000199765 | [V/K] | 302.4 | 696.561 | tematdb | v1.1.6 | tematdb_v1.1.6_completeTEPset_convertedOn_20250503_014937__range_1_to_424 | 2025-05-03 01:51 | TRUE
271 | rho | 299.419 | 4.25421e-05 | [Ohm-m] | 302.4 | 696.561 | tematdb | v1.1.6 | tematdb_v1.1.6_completeTEPset_convertedOn_20250503_014937__range_1_to_424 | 2025-05-03 01:51 | TRUE
271 | rho | 347.515 | 4.79424e-05 | [Ohm-m] | 302.4 | 696.561 | tematdb | v1.1.6 | tematdb_v1.1.6_completeTEPset_convertedOn_20250503_014937__range_1_to_424 | 2025-05-03 01:51 | TRUE
271 | rho | 397.268 | 5.0487e-05 | [Ohm-m] | 302.4 | 696.561 | tematdb | v1.1.6 | tematdb_v1.1.6_completeTEPset_convertedOn_20250503_014937__range_1_to_424 | 2025-05-03 01:51 | TRUE
271 | rho | 448.698 | 4.91043e-05 | [Ohm-m] | 302.4 | 696.561 | tematdb | v1.1.6 | tematdb_v1.1.6_completeTEPset_convertedOn_20250503_014937__range_1_to_424 | 2025-05-03 01:51 | TRUE
271 | rho | 496.987 | 4.379e-05 | [Ohm-m] | 302.4 | 696.561 | tematdb | v1.1.6 | tematdb_v1.1.6_completeTEPset_convertedOn_20250503_014937__range_1_to_424 | 2025-05-03 01:51 | TRUE
271 | rho | 548.515 | 3.705e-05 | [Ohm-m] | 302.4 | 696.561 | tematdb | v1.1.6 | tematdb_v1.1.6_completeTEPset_convertedOn_20250503_014937__range_1_to_424 | 2025-05-03 01:51 | TRUE
271 | rho | 596.842 | 2.95929e-05 | [Ohm-m] | 302.4 | 696.561 | tematdb | v1.1.6 | tematdb_v1.1.6_completeTEPset_convertedOn_20250503_014937__range_1_to_424 | 2025-05-03 01:51 | TRUE
271 | rho | 648.331 | 2.49958e-05 | [Ohm-m] | 302.4 | 696.561 | tematdb | v1.1.6 | tematdb_v1.1.6_completeTEPset_convertedOn_20250503_014937__range_1_to_424 | 2025-05-03 01:51 | TRUE
271 | rho | 696.561 | 2.28959e-05 | [Ohm-m] | 302.4 | 696.561 | tematdb | v1.1.6 | tematdb_v1.1.6_completeTEPset_convertedOn_20250503_014937__range_1_to_424 | 2025-05-03 01:51 | TRUE
271 | kappa | 302.4 | 1.33195 | [W/m/K] | 302.4 | 696.561 | tematdb | v1.1.6 | tematdb_v1.1.6_completeTEPset_convertedOn_20250503_014937__range_1_to_424 | 2025-05-03 01:51 | TRUE
271 | kappa | 350.527 | 1.2195 | [W/m/K] | 302.4 | 696.561 | tematdb | v1.1.6 | tematdb_v1.1.6_completeTEPset_convertedOn_20250503_014937__range_1_to_424 | 2025-05-03 01:51 | TRUE
271 | kappa | 400.255 | 1.09589 | [W/m/K] | 302.4 | 696.561 | tematdb | v1.1.6 | tematdb_v1.1.6_completeTEPset_convertedOn_20250503_014937__range_1_to_424 | 2025-05-03 01:51 | TRUE
271 | kappa | 450.002 | 1.00562 | [W/m/K] | 302.4 | 696.561 | tematdb | v1.1.6 | tematdb_v1.1.6_completeTEPset_convertedOn_20250503_014937__range_1_to_424 | 2025-05-03 01:51 | TRUE
271 | kappa | 499.761 | 0.937573 | [W/m/K] | 302.4 | 696.561 | tematdb | v1.1.6 | tematdb_v1.1.6_completeTEPset_convertedOn_20250503_014937__range_1_to_424 | 2025-05-03 01:51 | TRUE
271 | kappa | 551.153 | 0.913922 | [W/m/K] | 302.4 | 696.561 | tematdb | v1.1.6 | tematdb_v1.1.6_completeTEPset_convertedOn_20250503_014937__range_1_to_424 | 2025-05-03 01:51 | TRUE
271 | kappa | 597.719 | 0.879295 | [W/m/K] | 302.4 | 696.561 | tematdb | v1.1.6 | tematdb_v1.1.6_completeTEPset_convertedOn_20250503_014937__range_1_to_424 | 2025-05-03 01:51 | TRUE
271 | kappa | 649.131 | 0.888978 | [W/m/K] | 302.4 | 696.561 | tematdb | v1.1.6 | tematdb_v1.1.6_completeTEPset_convertedOn_20250503_014937__range_1_to_424 | 2025-05-03 01:51 | TRUE
271 | kappa | 697.316 | 0.876528 | [W/m/K] | 302.4 | 696.561 | tematdb | v1.1.6 | tematdb_v1.1.6_completeTEPset_convertedOn_20250503_014937__range_1_to_424 | 2025-05-03 01:51 | TRUE
271 | ZT | 296.925 | 0.203336 | [1] | 302.4 | 696.561 | tematdb | v1.1.6 | tematdb_v1.1.6_completeTEPset_convertedOn_20250503_014937__range_1_to_424 | 2025-05-03 01:51 | TRUE
271 | ZT | 348.799 | 0.273298 | [1] | 302.4 | 696.561 | tematdb | v1.1.6 | tematdb_v1.1.6_completeTEPset_convertedOn_20250503_014937__range_1_to_424 | 2025-05-03 01:51 | TRUE
271 | ZT | 399.105 | 0.41441 | [1] | 302.4 | 696.561 | tematdb | v1.1.6 | tematdb_v1.1.6_completeTEPset_convertedOn_20250503_014937__range_1_to_424 | 2025-05-03 01:51 | TRUE
271 | ZT | 449.438 | 0.591078 | [1] | 302.4 | 696.561 | tematdb | v1.1.6 | tematdb_v1.1.6_completeTEPset_convertedOn_20250503_014937__range_1_to_424 | 2025-05-03 01:51 | TRUE
271 | ZT | 498.184 | 0.812229 | [1] | 302.4 | 696.561 | tematdb | v1.1.6 | tematdb_v1.1.6_completeTEPset_convertedOn_20250503_014937__range_1_to_424 | 2025-05-03 01:51 | TRUE
271 | ZT | 550.182 | 1.05109 | [1] | 302.4 | 696.561 | tematdb | v1.1.6 | tematdb_v1.1.6_completeTEPset_convertedOn_20250503_014937__range_1_to_424 | 2025-05-03 01:51 | TRUE
271 | ZT | 598.915 | 1.25446 | [1] | 302.4 | 696.561 | tematdb | v1.1.6 | tematdb_v1.1.6_completeTEPset_convertedOn_20250503_014937__range_1_to_424 | 2025-05-03 01:51 | TRUE
271 | ZT | 650.834 | 1.38664 | [1] | 302.4 | 696.561 | tematdb | v1.1.6 | tematdb_v1.1.6_completeTEPset_convertedOn_20250503_014937__range_1_to_424 | 2025-05-03 01:51 | TRUE
271 | ZT | 701.128 | 1.50998 | [1] | 302.4 | 696.561 | tematdb | v1.1.6 | tematdb_v1.1.6_completeTEPset_convertedOn_20250503_014937__range_1_to_424 | 2025-05-03 01:51 | TRUE
272 | alpha | 235.933 | 0.000143029 | [V/K] | 236.273 | 337.675 | tematdb | v1.1.6 | tematdb_v1.1.6_completeTEPset_convertedOn_20250503_014937__range_1_to_424 | 2025-05-03 01:51 | TRUE
272 | alpha | 250.417 | 0.000148989 | [V/K] | 236.273 | 337.675 | tematdb | v1.1.6 | tematdb_v1.1.6_completeTEPset_convertedOn_20250503_014937__range_1_to_424 | 2025-05-03 01:51 | TRUE
272 | alpha | 264.561 | 0.000155228 | [V/K] | 236.273 | 337.675 | tematdb | v1.1.6 | tematdb_v1.1.6_completeTEPset_convertedOn_20250503_014937__range_1_to_424 | 2025-05-03 01:51 | TRUE
272 | alpha | 280.746 | 0.000160207 | [V/K] | 236.273 | 337.675 | tematdb | v1.1.6 | tematdb_v1.1.6_completeTEPset_convertedOn_20250503_014937__range_1_to_424 | 2025-05-03 01:51 | TRUE
272 | alpha | 294.859 | 0.000164216 | [V/K] | 236.273 | 337.675 | tematdb | v1.1.6 | tematdb_v1.1.6_completeTEPset_convertedOn_20250503_014937__range_1_to_424 | 2025-05-03 01:51 | TRUE
272 | alpha | 310.358 | 0.000169198 | [V/K] | 236.273 | 337.675 | tematdb | v1.1.6 | tematdb_v1.1.6_completeTEPset_convertedOn_20250503_014937__range_1_to_424 | 2025-05-03 01:51 | TRUE
272 | alpha | 322.416 | 0.000173351 | [V/K] | 236.273 | 337.675 | tematdb | v1.1.6 | tematdb_v1.1.6_completeTEPset_convertedOn_20250503_014937__range_1_to_424 | 2025-05-03 01:51 | TRUE
272 | alpha | 338.242 | 0.000177217 | [V/K] | 236.273 | 337.675 | tematdb | v1.1.6 | tematdb_v1.1.6_completeTEPset_convertedOn_20250503_014937__range_1_to_424 | 2025-05-03 01:51 | TRUE
272 | rho | 236.273 | 1.5905e-05 | [Ohm-m] | 236.273 | 337.675 | tematdb | v1.1.6 | tematdb_v1.1.6_completeTEPset_convertedOn_20250503_014937__range_1_to_424 | 2025-05-03 01:51 | TRUE
272 | rho | 250.999 | 1.62116e-05 | [Ohm-m] | 236.273 | 337.675 | tematdb | v1.1.6 | tematdb_v1.1.6_completeTEPset_convertedOn_20250503_014937__range_1_to_424 | 2025-05-03 01:51 | TRUE
272 | rho | 265.036 | 1.6469e-05 | [Ohm-m] | 236.273 | 337.675 | tematdb | v1.1.6 | tematdb_v1.1.6_completeTEPset_convertedOn_20250503_014937__range_1_to_424 | 2025-05-03 01:51 | TRUE
272 | rho | 281.139 | 1.6911e-05 | [Ohm-m] | 236.273 | 337.675 | tematdb | v1.1.6 | tematdb_v1.1.6_completeTEPset_convertedOn_20250503_014937__range_1_to_424 | 2025-05-03 01:51 | TRUE
272 | rho | 294.845 | 1.72917e-05 | [Ohm-m] | 236.273 | 337.675 | tematdb | v1.1.6 | tematdb_v1.1.6_completeTEPset_convertedOn_20250503_014937__range_1_to_424 | 2025-05-03 01:51 | TRUE
272 | rho | 310.604 | 1.77091e-05 | [Ohm-m] | 236.273 | 337.675 | tematdb | v1.1.6 | tematdb_v1.1.6_completeTEPset_convertedOn_20250503_014937__range_1_to_424 | 2025-05-03 01:51 | TRUE
272 | rho | 321.909 | 1.80037e-05 | [Ohm-m] | 236.273 | 337.675 | tematdb | v1.1.6 | tematdb_v1.1.6_completeTEPset_convertedOn_20250503_014937__range_1_to_424 | 2025-05-03 01:51 | TRUE
272 | rho | 337.675 | 1.8495e-05 | [Ohm-m] | 236.273 | 337.675 | tematdb | v1.1.6 | tematdb_v1.1.6_completeTEPset_convertedOn_20250503_014937__range_1_to_424 | 2025-05-03 01:51 | TRUE
272 | kappa | 235.707 | 1.02987 | [W/m/K] | 236.273 | 337.675 | tematdb | v1.1.6 | tematdb_v1.1.6_completeTEPset_convertedOn_20250503_014937__range_1_to_424 | 2025-05-03 01:51 | TRUE
272 | kappa | 250.922 | 1.03026 | [W/m/K] | 236.273 | 337.675 | tematdb | v1.1.6 | tematdb_v1.1.6_completeTEPset_convertedOn_20250503_014937__range_1_to_424 | 2025-05-03 01:51 | TRUE
272 | kappa | 264.035 | 1.04006 | [W/m/K] | 236.273 | 337.675 | tematdb | v1.1.6 | tematdb_v1.1.6_completeTEPset_convertedOn_20250503_014937__range_1_to_424 | 2025-05-03 01:51 | TRUE
272 | kappa | 280.662 | 1.03035 | [W/m/K] | 236.273 | 337.675 | tematdb | v1.1.6 | tematdb_v1.1.6_completeTEPset_convertedOn_20250503_014937__range_1_to_424 | 2025-05-03 01:51 | TRUE
272 | kappa | 294.495 | 1.03039 | [W/m/K] | 236.273 | 337.675 | tematdb | v1.1.6 | tematdb_v1.1.6_completeTEPset_convertedOn_20250503_014937__range_1_to_424 | 2025-05-03 01:51 | TRUE
272 | kappa | 309.711 | 1.03044 | [W/m/K] | 236.273 | 337.675 | tematdb | v1.1.6 | tematdb_v1.1.6_completeTEPset_convertedOn_20250503_014937__range_1_to_424 | 2025-05-03 01:51 | TRUE
272 | kappa | 321.813 | 1.03082 | [W/m/K] | 236.273 | 337.675 | tematdb | v1.1.6 | tematdb_v1.1.6_completeTEPset_convertedOn_20250503_014937__range_1_to_424 | 2025-05-03 01:51 | TRUE
272 | kappa | 337.78 | 1.01031 | [W/m/K] | 236.273 | 337.675 | tematdb | v1.1.6 | tematdb_v1.1.6_completeTEPset_convertedOn_20250503_014937__range_1_to_424 | 2025-05-03 01:51 | TRUE
272 | ZT | 235.264 | 0.294969 | [1] | 236.273 | 337.675 | tematdb | v1.1.6 | tematdb_v1.1.6_completeTEPset_convertedOn_20250503_014937__range_1_to_424 | 2025-05-03 01:51 | TRUE
272 | ZT | 250.636 | 0.333837 | [1] | 236.273 | 337.675 | tematdb | v1.1.6 | tematdb_v1.1.6_completeTEPset_convertedOn_20250503_014937__range_1_to_424 | 2025-05-03 01:51 | TRUE
272 | ZT | 264.981 | 0.367838 | [1] | 236.273 | 337.675 | tematdb | v1.1.6 | tematdb_v1.1.6_completeTEPset_convertedOn_20250503_014937__range_1_to_424 | 2025-05-03 01:51 | TRUE
272 | ZT | 280.701 | 0.415239 | [1] | 236.273 | 337.675 | tematdb | v1.1.6 | tematdb_v1.1.6_completeTEPset_convertedOn_20250503_014937__range_1_to_424 | 2025-05-03 01:51 | TRUE
272 | ZT | 295.388 | 0.450455 | [1] | 236.273 | 337.675 | tematdb | v1.1.6 | tematdb_v1.1.6_completeTEPset_convertedOn_20250503_014937__range_1_to_424 | 2025-05-03 01:51 | TRUE
272 | ZT | 310.077 | 0.488111 | [1] | 236.273 | 337.675 | tematdb | v1.1.6 | tematdb_v1.1.6_completeTEPset_convertedOn_20250503_014937__range_1_to_424 | 2025-05-03 01:51 | TRUE
272 | ZT | 322.034 | 0.519697 | [1] | 236.273 | 337.675 | tematdb | v1.1.6 | tematdb_v1.1.6_completeTEPset_convertedOn_20250503_014937__range_1_to_424 | 2025-05-03 01:51 | TRUE
272 | ZT | 337.757 | 0.571976 | [1] | 236.273 | 337.675 | tematdb | v1.1.6 | tematdb_v1.1.6_completeTEPset_convertedOn_20250503_014937__range_1_to_424 | 2025-05-03 01:51 | TRUE
273 | alpha | 0 | 0 | [V/K] | 324.8856 | 754.5195 | tematdb | v1.1.6 | tematdb_v1.1.6_completeTEPset_convertedOn_20250503_014937__range_1_to_424 | 2025-05-03 01:51 | TRUE
273 | alpha | 170.0867 | 4.612403e-05 | [V/K] | 324.8856 | 754.5195 | tematdb | v1.1.6 | tematdb_v1.1.6_completeTEPset_convertedOn_20250503_014937__range_1_to_424 | 2025-05-03 01:51 | TRUE
273 | alpha | 183.526 | 5.03876e-05 | [V/K] | 324.8856 | 754.5195 | tematdb | v1.1.6 | tematdb_v1.1.6_completeTEPset_convertedOn_20250503_014937__range_1_to_424 | 2025-05-03 01:51 | TRUE
273 | alpha | 196.9653 | 5.445736e-05 | [V/K] | 324.8856 | 754.5195 | tematdb | v1.1.6 | tematdb_v1.1.6_completeTEPset_convertedOn_20250503_014937__range_1_to_424 | 2025-05-03 01:51 | TRUE
273 | alpha | 210.4046 | 5.852713e-05 | [V/K] | 324.8856 | 754.5195 | tematdb | v1.1.6 | tematdb_v1.1.6_completeTEPset_convertedOn_20250503_014937__range_1_to_424 | 2025-05-03 01:51 | TRUE
273 | alpha | 224.711 | 6.22093e-05 | [V/K] | 324.8856 | 754.5195 | tematdb | v1.1.6 | tematdb_v1.1.6_completeTEPset_convertedOn_20250503_014937__range_1_to_424 | 2025-05-03 01:51 | TRUE
273 | alpha | 237.2832 | 6.608527e-05 | [V/K] | 324.8856 | 754.5195 | tematdb | v1.1.6 | tematdb_v1.1.6_completeTEPset_convertedOn_20250503_014937__range_1_to_424 | 2025-05-03 01:51 | TRUE
273 | alpha | 251.1561 | 7.034884e-05 | [V/K] | 324.8856 | 754.5195 | tematdb | v1.1.6 | tematdb_v1.1.6_completeTEPset_convertedOn_20250503_014937__range_1_to_424 | 2025-05-03 01:51 | TRUE
273 | alpha | 264.5954 | 7.364341e-05 | [V/K] | 324.8856 | 754.5195 | tematdb | v1.1.6 | tematdb_v1.1.6_completeTEPset_convertedOn_20250503_014937__range_1_to_424 | 2025-05-03 01:51 | TRUE
273 | alpha | 278.4682 | 7.810078e-05 | [V/K] | 324.8856 | 754.5195 | tematdb | v1.1.6 | tematdb_v1.1.6_completeTEPset_convertedOn_20250503_014937__range_1_to_424 | 2025-05-03 01:51 | TRUE
273 | alpha | 292.341 | 8.236434e-05 | [V/K] | 324.8856 | 754.5195 | tematdb | v1.1.6 | tematdb_v1.1.6_completeTEPset_convertedOn_20250503_014937__range_1_to_424 | 2025-05-03 01:51 | TRUE
273 | alpha | 305.3468 | 8.643411e-05 | [V/K] | 324.8856 | 754.5195 | tematdb | v1.1.6 | tematdb_v1.1.6_completeTEPset_convertedOn_20250503_014937__range_1_to_424 | 2025-05-03 01:51 | TRUE
273 | alpha | 319.2197 | 9.050388e-05 | [V/K] | 324.8856 | 754.5195 | tematdb | v1.1.6 | tematdb_v1.1.6_completeTEPset_convertedOn_20250503_014937__range_1_to_424 | 2025-05-03 01:51 | TRUE
273 | alpha | 325.289 | 9.94186e-05 | [V/K] | 324.8856 | 754.5195 | tematdb | v1.1.6 | tematdb_v1.1.6_completeTEPset_convertedOn_20250503_014937__range_1_to_424 | 2025-05-03 01:51 | TRUE
273 | alpha | 332.659 | 9.437984e-05 | [V/K] | 324.8856 | 754.5195 | tematdb | v1.1.6 | tematdb_v1.1.6_completeTEPset_convertedOn_20250503_014937__range_1_to_424 | 2025-05-03 01:51 | TRUE
273 | alpha | 345.6647 | 0.0001023256 | [V/K] | 324.8856 | 754.5195 | tematdb | v1.1.6 | tematdb_v1.1.6_completeTEPset_convertedOn_20250503_014937__range_1_to_424 | 2025-05-03 01:51 | TRUE
273 | alpha | 371.2428 | 0.0001137597 | [V/K] | 324.8856 | 754.5195 | tematdb | v1.1.6 | tematdb_v1.1.6_completeTEPset_convertedOn_20250503_014937__range_1_to_424 | 2025-05-03 01:51 | TRUE
273 | alpha | 418.9306 | 0.0001337209 | [V/K] | 324.8856 | 754.5195 | tematdb | v1.1.6 | tematdb_v1.1.6_completeTEPset_convertedOn_20250503_014937__range_1_to_424 | 2025-05-03 01:51 | TRUE
273 | alpha | 466.6185 | 0.000147093 | [V/K] | 324.8856 | 754.5195 | tematdb | v1.1.6 | tematdb_v1.1.6_completeTEPset_convertedOn_20250503_014937__range_1_to_424 | 2025-05-03 01:51 | TRUE
273 | alpha | 513.8728 | 0.0001573643 | [V/K] | 324.8856 | 754.5195 | tematdb | v1.1.6 | tematdb_v1.1.6_completeTEPset_convertedOn_20250503_014937__range_1_to_424 | 2025-05-03 01:51 | TRUE
273 | alpha | 562.8613 | 0.0001699612 | [V/K] | 324.8856 | 754.5195 | tematdb | v1.1.6 | tematdb_v1.1.6_completeTEPset_convertedOn_20250503_014937__range_1_to_424 | 2025-05-03 01:51 | TRUE
273 | alpha | 610.9827 | 0.0001829457 | [V/K] | 324.8856 | 754.5195 | tematdb | v1.1.6 | tematdb_v1.1.6_completeTEPset_convertedOn_20250503_014937__range_1_to_424 | 2025-05-03 01:51 | TRUE
273 | alpha | 658.6705 | 0.0001932171 | [V/K] | 324.8856 | 754.5195 | tematdb | v1.1.6 | tematdb_v1.1.6_completeTEPset_convertedOn_20250503_014937__range_1_to_424 | 2025-05-03 01:51 | TRUE
273 | alpha | 706.7919 | 0.000195155 | [V/K] | 324.8856 | 754.5195 | tematdb | v1.1.6 | tematdb_v1.1.6_completeTEPset_convertedOn_20250503_014937__range_1_to_424 | 2025-05-03 01:51 | TRUE
273 | alpha | 754.9133 | 0.0001872093 | [V/K] | 324.8856 | 754.5195 | tematdb | v1.1.6 | tematdb_v1.1.6_completeTEPset_convertedOn_20250503_014937__range_1_to_424 | 2025-05-03 01:51 | TRUE
273 | rho | 3.02267 | 5.24356e-06 | [Ohm-m] | 324.8856 | 754.5195 | tematdb | v1.1.6 | tematdb_v1.1.6_completeTEPset_convertedOn_20250503_014937__range_1_to_424 | 2025-05-03 01:51 | TRUE
273 | rho | 16.62469 | 5.266979e-06 | [Ohm-m] | 324.8856 | 754.5195 | tematdb | v1.1.6 | tematdb_v1.1.6_completeTEPset_convertedOn_20250503_014937__range_1_to_424 | 2025-05-03 01:51 | TRUE
273 | rho | 45.34005 | 5.395785e-06 | [Ohm-m] | 324.8856 | 754.5195 | tematdb | v1.1.6 | tematdb_v1.1.6_completeTEPset_convertedOn_20250503_014937__range_1_to_424 | 2025-05-03 01:51 | TRUE
273 | rho | 99.24433 | 5.583138e-06 | [Ohm-m] | 324.8856 | 754.5195 | tematdb | v1.1.6 | tematdb_v1.1.6_completeTEPset_convertedOn_20250503_014937__range_1_to_424 | 2025-05-03 01:51 | TRUE
273 | rho | 160.2015 | 5.793911e-06 | [Ohm-m] | 324.8856 | 754.5195 | tematdb | v1.1.6 | tematdb_v1.1.6_completeTEPset_convertedOn_20250503_014937__range_1_to_424 | 2025-05-03 01:51 | TRUE
273 | rho | 269.0176 | 6.344262e-06 | [Ohm-m] | 324.8856 | 754.5195 | tematdb | v1.1.6 | tematdb_v1.1.6_completeTEPset_convertedOn_20250503_014937__range_1_to_424 | 2025-05-03 01:51 | TRUE
273 | rho | 280.1008 | 6.391101e-06 | [Ohm-m] | 324.8856 | 754.5195 | tematdb | v1.1.6 | tematdb_v1.1.6_completeTEPset_convertedOn_20250503_014937__range_1_to_424 | 2025-05-03 01:51 | TRUE
273 | rho | 290.1763 | 6.449649e-06 | [Ohm-m] | 324.8856 | 754.5195 | tematdb | v1.1.6 | tematdb_v1.1.6_completeTEPset_convertedOn_20250503_014937__range_1_to_424 | 2025-05-03 01:51 | TRUE
273 | rho | 300.2519 | 6.519906e-06 | [Ohm-m] | 324.8856 | 754.5195 | tematdb | v1.1.6 | tematdb_v1.1.6_completeTEPset_convertedOn_20250503_014937__range_1_to_424 | 2025-05-03 01:51 | TRUE
273 | rho | 324.937 | 6.531616e-06 | [Ohm-m] | 324.8856 | 754.5195 | tematdb | v1.1.6 | tematdb_v1.1.6_completeTEPset_convertedOn_20250503_014937__range_1_to_424 | 2025-05-03 01:51 | TRUE
273 | rho | 371.2846 | 7e-06 | [Ohm-m] | 324.8856 | 754.5195 | tematdb | v1.1.6 | tematdb_v1.1.6_completeTEPset_convertedOn_20250503_014937__range_1_to_424 | 2025-05-03 01:51 | TRUE
273 | rho | 418.6398 | 7.644028e-06 | [Ohm-m] | 324.8856 | 754.5195 | tematdb | v1.1.6 | tematdb_v1.1.6_completeTEPset_convertedOn_20250503_014937__range_1_to_424 | 2025-05-03 01:51 | TRUE
273 | rho | 467.0025 | 8.217799e-06 | [Ohm-m] | 324.8856 | 754.5195 | tematdb | v1.1.6 | tematdb_v1.1.6_completeTEPset_convertedOn_20250503_014937__range_1_to_424 | 2025-05-03 01:51 | TRUE
273 | rho | 513.8539 | 8.498829e-06 | [Ohm-m] | 324.8856 | 754.5195 | tematdb | v1.1.6 | tematdb_v1.1.6_completeTEPset_convertedOn_20250503_014937__range_1_to_424 | 2025-05-03 01:51 | TRUE
273 | rho | 562.7204 | 9.494145e-06 | [Ohm-m] | 324.8856 | 754.5195 | tematdb | v1.1.6 | tematdb_v1.1.6_completeTEPset_convertedOn_20250503_014937__range_1_to_424 | 2025-05-03 01:51 | TRUE
273 | rho | 610.5793 | 1.088759e-05 | [Ohm-m] | 324.8856 | 754.5195 | tematdb | v1.1.6 | tematdb_v1.1.6_completeTEPset_convertedOn_20250503_014937__range_1_to_424 | 2025-05-03 01:51 | TRUE
273 | rho | 658.9421 | 1.217564e-05 | [Ohm-m] | 324.8856 | 754.5195 | tematdb | v1.1.6 | tematdb_v1.1.6_completeTEPset_convertedOn_20250503_014937__range_1_to_424 | 2025-05-03 01:51 | TRUE
273 | rho | 706.801 | 1.259719e-05 | [Ohm-m] | 324.8856 | 754.5195 | tematdb | v1.1.6 | tematdb_v1.1.6_completeTEPset_convertedOn_20250503_014937__range_1_to_424 | 2025-05-03 01:51 | TRUE
273 | rho | 755.1637 | 1.178923e-05 | [Ohm-m] | 324.8856 | 754.5195 | tematdb | v1.1.6 | tematdb_v1.1.6_completeTEPset_convertedOn_20250503_014937__range_1_to_424 | 2025-05-03 01:51 | TRUE
273 | kappa | 324.8856 | 1.610429 | [W/m/K] | 324.8856 | 754.5195 | tematdb | v1.1.6 | tematdb_v1.1.6_completeTEPset_convertedOn_20250503_014937__range_1_to_424 | 2025-05-03 01:51 | TRUE
273 | kappa | 371.2243 | 1.639877 | [W/m/K] | 324.8856 | 754.5195 | tematdb | v1.1.6 | tematdb_v1.1.6_completeTEPset_convertedOn_20250503_014937__range_1_to_424 | 2025-05-03 01:51 | TRUE
273 | kappa | 418.9931 | 1.681595 | [W/m/K] | 324.8856 | 754.5195 | tematdb | v1.1.6 | tematdb_v1.1.6_completeTEPset_convertedOn_20250503_014937__range_1_to_424 | 2025-05-03 01:51 | TRUE
273 | kappa | 467.0481 | 1.730675 | [W/m/K] | 324.8856 | 754.5195 | tematdb | v1.1.6 | tematdb_v1.1.6_completeTEPset_convertedOn_20250503_014937__range_1_to_424 | 2025-05-03 01:51 | TRUE
273 | kappa | 513.9588 | 1.715951 | [W/m/K] | 324.8856 | 754.5195 | tematdb | v1.1.6 | tematdb_v1.1.6_completeTEPset_convertedOn_20250503_014937__range_1_to_424 | 2025-05-03 01:51 | TRUE
273 | kappa | 562.8719 | 1.691411 | [W/m/K] | 324.8856 | 754.5195 | tematdb | v1.1.6 | tematdb_v1.1.6_completeTEPset_convertedOn_20250503_014937__range_1_to_424 | 2025-05-03 01:51 | TRUE
273 | kappa | 610.9268 | 1.632515 | [W/m/K] | 324.8856 | 754.5195 | tematdb | v1.1.6 | tematdb_v1.1.6_completeTEPset_convertedOn_20250503_014937__range_1_to_424 | 2025-05-03 01:51 | TRUE
273 | kappa | 658.9817 | 1.539264 | [W/m/K] | 324.8856 | 754.5195 | tematdb | v1.1.6 | tematdb_v1.1.6_completeTEPset_convertedOn_20250503_014937__range_1_to_424 | 2025-05-03 01:51 | TRUE
273 | kappa | 706.7506 | 1.551534 | [W/m/K] | 324.8856 | 754.5195 | tematdb | v1.1.6 | tematdb_v1.1.6_completeTEPset_convertedOn_20250503_014937__range_1_to_424 | 2025-05-03 01:51 | TRUE
273 | kappa | 754.5195 | 1.639877 | [W/m/K] | 324.8856 | 754.5195 | tematdb | v1.1.6 | tematdb_v1.1.6_completeTEPset_convertedOn_20250503_014937__range_1_to_424 | 2025-05-03 01:51 | TRUE
273 | ZT | 325.047 | 0.3051261 | [1] | 324.8856 | 754.5195 | tematdb | v1.1.6 | tematdb_v1.1.6_completeTEPset_convertedOn_20250503_014937__range_1_to_424 | 2025-05-03 01:51 | TRUE
273 | ZT | 371.3838 | 0.4198535 | [1] | 324.8856 | 754.5195 | tematdb | v1.1.6 | tematdb_v1.1.6_completeTEPset_convertedOn_20250503_014937__range_1_to_424 | 2025-05-03 01:51 | TRUE
273 | ZT | 419.2862 | 0.5846216 | [1] | 324.8856 | 754.5195 | tematdb | v1.1.6 | tematdb_v1.1.6_completeTEPset_convertedOn_20250503_014937__range_1_to_424 | 2025-05-03 01:51 | TRUE
273 | ZT | 467.1885 | 0.7066721 | [1] | 324.8856 | 754.5195 | tematdb | v1.1.6 | tematdb_v1.1.6_completeTEPset_convertedOn_20250503_014937__range_1_to_424 | 2025-05-03 01:51 | TRUE
273 | ZT | 513.8384 | 0.8689992 | [1] | 324.8856 | 754.5195 | tematdb | v1.1.6 | tematdb_v1.1.6_completeTEPset_convertedOn_20250503_014937__range_1_to_424 | 2025-05-03 01:51 | TRUE
273 | ZT | 562.9931 | 1.014239 | [1] | 324.8856 | 754.5195 | tematdb | v1.1.6 | tematdb_v1.1.6_completeTEPset_convertedOn_20250503_014937__range_1_to_424 | 2025-05-03 01:51 | TRUE
273 | ZT | 611.2085 | 1.148495 | [1] | 324.8856 | 754.5195 | tematdb | v1.1.6 | tematdb_v1.1.6_completeTEPset_convertedOn_20250503_014937__range_1_to_424 | 2025-05-03 01:51 | TRUE
273 | ZT | 659.1108 | 1.30594 | [1] | 324.8856 | 754.5195 | tematdb | v1.1.6 | tematdb_v1.1.6_completeTEPset_convertedOn_20250503_014937__range_1_to_424 | 2025-05-03 01:51 | TRUE
273 | ZT | 707.0131 | 1.374288 | [1] | 324.8856 | 754.5195 | tematdb | v1.1.6 | tematdb_v1.1.6_completeTEPset_convertedOn_20250503_014937__range_1_to_424 | 2025-05-03 01:51 | TRUE
273 | ZT | 754.9155 | 1.363303 | [1] | 324.8856 | 754.5195 | tematdb | v1.1.6 | tematdb_v1.1.6_completeTEPset_convertedOn_20250503_014937__range_1_to_424 | 2025-05-03 01:51 | TRUE
275 | alpha | 298.12 | 9.09091e-05 | [V/K] | 298.12 | 767.647 | tematdb | v1.1.6 | tematdb_v1.1.6_completeTEPset_convertedOn_20250503_014937__range_1_to_424 | 2025-05-03 01:51 | TRUE
275 | alpha | 339.474 | 0.000102273 | [V/K] | 298.12 | 767.647 | tematdb | v1.1.6 | tematdb_v1.1.6_completeTEPset_convertedOn_20250503_014937__range_1_to_424 | 2025-05-03 01:51 | TRUE
275 | alpha | 377.068 | 0.000118007 | [V/K] | 298.12 | 767.647 | tematdb | v1.1.6 | tematdb_v1.1.6_completeTEPset_convertedOn_20250503_014937__range_1_to_424 | 2025-05-03 01:51 | TRUE
275 | alpha | 414.662 | 0.000133741 | [V/K] | 298.12 | 767.647 | tematdb | v1.1.6 | tematdb_v1.1.6_completeTEPset_convertedOn_20250503_014937__range_1_to_424 | 2025-05-03 01:51 | TRUE
275 | alpha | 482.331 | 0.000148601 | [V/K] | 298.12 | 767.647 | tematdb | v1.1.6 | tematdb_v1.1.6_completeTEPset_convertedOn_20250503_014937__range_1_to_424 | 2025-05-03 01:51 | TRUE
275 | alpha | 529.323 | 0.000164336 | [V/K] | 298.12 | 767.647 | tematdb | v1.1.6 | tematdb_v1.1.6_completeTEPset_convertedOn_20250503_014937__range_1_to_424 | 2025-05-03 01:51 | TRUE
275 | alpha | 574.436 | 0.000179196 | [V/K] | 298.12 | 767.647 | tematdb | v1.1.6 | tematdb_v1.1.6_completeTEPset_convertedOn_20250503_014937__range_1_to_424 | 2025-05-03 01:51 | TRUE
275 | alpha | 628.947 | 0.000189685 | [V/K] | 298.12 | 767.647 | tematdb | v1.1.6 | tematdb_v1.1.6_completeTEPset_convertedOn_20250503_014937__range_1_to_424 | 2025-05-03 01:51 | TRUE
275 | alpha | 689.098 | 0.000200175 | [V/K] | 298.12 | 767.647 | tematdb | v1.1.6 | tematdb_v1.1.6_completeTEPset_convertedOn_20250503_014937__range_1_to_424 | 2025-05-03 01:51 | TRUE
275 | alpha | 717.293 | 0.000204545 | [V/K] | 298.12 | 767.647 | tematdb | v1.1.6 | tematdb_v1.1.6_completeTEPset_convertedOn_20250503_014937__range_1_to_424 | 2025-05-03 01:51 | TRUE
275 | alpha | 768.045 | 0.000204545 | [V/K] | 298.12 | 767.647 | tematdb | v1.1.6 | tematdb_v1.1.6_completeTEPset_convertedOn_20250503_014937__range_1_to_424 | 2025-05-03 01:51 | TRUE
275 | rho | 288.836 | 7.19264e-06 | [Ohm-m] | 298.12 | 767.647 | tematdb | v1.1.6 | tematdb_v1.1.6_completeTEPset_convertedOn_20250503_014937__range_1_to_424 | 2025-05-03 01:51 | TRUE
275 | rho | 341.957 | 7.793625e-06 | [Ohm-m] | 298.12 | 767.647 | tematdb | v1.1.6 | tematdb_v1.1.6_completeTEPset_convertedOn_20250503_014937__range_1_to_424 | 2025-05-03 01:51 | TRUE
275 | rho | 372.302 | 8.159402e-06 | [Ohm-m] | 298.12 | 767.647 | tematdb | v1.1.6 | tematdb_v1.1.6_completeTEPset_convertedOn_20250503_014937__range_1_to_424 | 2025-05-03 01:51 | TRUE
275 | rho | 414.003 | 8.657859e-06 | [Ohm-m] | 298.12 | 767.647 | tematdb | v1.1.6 | tematdb_v1.1.6_completeTEPset_convertedOn_20250503_014937__range_1_to_424 | 2025-05-03 01:51 | TRUE
275 | rho | 478.317 | 9.132003e-06 | [Ohm-m] | 298.12 | 767.647 | tematdb | v1.1.6 | tematdb_v1.1.6_completeTEPset_convertedOn_20250503_014937__range_1_to_424 | 2025-05-03 01:51 | TRUE
275 | rho | 529.452 | 9.760573e-06 | [Ohm-m] | 298.12 | 767.647 | tematdb | v1.1.6 | tematdb_v1.1.6_completeTEPset_convertedOn_20250503_014937__range_1_to_424 | 2025-05-03 01:51 | TRUE
275 | rho | 567.294 | 1.014808e-05 | [Ohm-m] | 298.12 | 767.647 | tematdb | v1.1.6 | tematdb_v1.1.6_completeTEPset_convertedOn_20250503_014937__range_1_to_424 | 2025-05-03 01:51 | TRUE
275 | rho | 631.544 | 1.053696e-05 | [Ohm-m] | 298.12 | 767.647 | tematdb | v1.1.6 | tematdb_v1.1.6_completeTEPset_convertedOn_20250503_014937__range_1_to_424 | 2025-05-03 01:51 | TRUE
275 | rho | 678.834 | 1.105316e-05 | [Ohm-m] | 298.12 | 767.647 | tematdb | v1.1.6 | tematdb_v1.1.6_completeTEPset_convertedOn_20250503_014937__range_1_to_424 | 2025-05-03 01:51 | TRUE
275 | rho | 718.549 | 1.14831e-05 | [Ohm-m] | 298.12 | 767.647 | tematdb | v1.1.6 | tematdb_v1.1.6_completeTEPset_convertedOn_20250503_014937__range_1_to_424 | 2025-05-03 01:51 | TRUE
275 | rho | 767.647 | 1.169082e-05 | [Ohm-m] | 298.12 | 767.647 | tematdb | v1.1.6 | tematdb_v1.1.6_completeTEPset_convertedOn_20250503_014937__range_1_to_424 | 2025-05-03 01:51 | TRUE
275 | kappa | 295.904 | 1.52645 | [W/m/K] | 298.12 | 767.647 | tematdb | v1.1.6 | tematdb_v1.1.6_completeTEPset_convertedOn_20250503_014937__range_1_to_424 | 2025-05-03 01:51 | TRUE
275 | kappa | 372.675 | 1.53864 | [W/m/K] | 298.12 | 767.647 | tematdb | v1.1.6 | tematdb_v1.1.6_completeTEPset_convertedOn_20250503_014937__range_1_to_424 | 2025-05-03 01:51 | TRUE
275 | kappa | 470.066 | 1.51957 | [W/m/K] | 298.12 | 767.647 | tematdb | v1.1.6 | tematdb_v1.1.6_completeTEPset_convertedOn_20250503_014937__range_1_to_424 | 2025-05-03 01:51 | TRUE
275 | kappa | 573.019 | 1.58512 | [W/m/K] | 298.12 | 767.647 | tematdb | v1.1.6 | tematdb_v1.1.6_completeTEPset_convertedOn_20250503_014937__range_1_to_424 | 2025-05-03 01:51 | TRUE
275 | kappa | 670.354 | 1.65056 | [W/m/K] | 298.12 | 767.647 | tematdb | v1.1.6 | tematdb_v1.1.6_completeTEPset_convertedOn_20250503_014937__range_1_to_424 | 2025-05-03 01:51 | TRUE
275 | kappa | 771.356 | 1.83227 | [W/m/K] | 298.12 | 767.647 | tematdb | v1.1.6 | tematdb_v1.1.6_completeTEPset_convertedOn_20250503_014937__range_1_to_424 | 2025-05-03 01:51 | TRUE
275 | ZT | 291.409 | 0.230032 | [1] | 298.12 | 767.647 | tematdb | v1.1.6 | tematdb_v1.1.6_completeTEPset_convertedOn_20250503_014937__range_1_to_424 | 2025-05-03 01:51 | TRUE
275 | ZT | 373.883 | 0.415335 | [1] | 298.12 | 767.647 | tematdb | v1.1.6 | tematdb_v1.1.6_completeTEPset_convertedOn_20250503_014937__range_1_to_424 | 2025-05-03 01:51 | TRUE
275 | ZT | 476.976 | 0.753994 | [1] | 298.12 | 767.647 | tematdb | v1.1.6 | tematdb_v1.1.6_completeTEPset_convertedOn_20250503_014937__range_1_to_424 | 2025-05-03 01:51 | TRUE
275 | ZT | 573.196 | 1.13099 | [1] | 298.12 | 767.647 | tematdb | v1.1.6 | tematdb_v1.1.6_completeTEPset_convertedOn_20250503_014937__range_1_to_424 | 2025-05-03 01:51 | TRUE
275 | ZT | 679.725 | 1.5016 | [1] | 298.12 | 767.647 | tematdb | v1.1.6 | tematdb_v1.1.6_completeTEPset_convertedOn_20250503_014937__range_1_to_424 | 2025-05-03 01:51 | TRUE
275 | ZT | 769.072 | 1.5016 | [1] | 298.12 | 767.647 | tematdb | v1.1.6 | tematdb_v1.1.6_completeTEPset_convertedOn_20250503_014937__range_1_to_424 | 2025-05-03 01:51 | TRUE
276 | alpha | 324.2392 | 8.297683e-05 | [V/K] | 324.2392 | 714.8133 | tematdb | v1.1.6 | tematdb_v1.1.6_completeTEPset_convertedOn_20250503_014937__range_1_to_424 | 2025-05-03 01:51 | TRUE
276 | alpha | 371.2487 | 0.0001029412 | [V/K] | 324.2392 | 714.8133 | tematdb | v1.1.6 | tematdb_v1.1.6_completeTEPset_convertedOn_20250503_014937__range_1_to_424 | 2025-05-03 01:51 | TRUE
276 | alpha | 419.937 | 0.0001339572 | [V/K] | 324.2392 | 714.8133 | tematdb | v1.1.6 | tematdb_v1.1.6_completeTEPset_convertedOn_20250503_014937__range_1_to_424 | 2025-05-03 01:51 | TRUE
276 | alpha | 467.7859 | 0.0001639037 | [V/K] | 324.2392 | 714.8133 | tematdb | v1.1.6 | tematdb_v1.1.6_completeTEPset_convertedOn_20250503_014937__range_1_to_424 | 2025-05-03 01:51 | TRUE
276 | alpha | 516.894 | 0.000176738 | [V/K] | 324.2392 | 714.8133 | tematdb | v1.1.6 | tematdb_v1.1.6_completeTEPset_convertedOn_20250503_014937__range_1_to_424 | 2025-05-03 01:51 | TRUE
276 | alpha | 566.8416 | 0.0001977718 | [V/K] | 324.2392 | 714.8133 | tematdb | v1.1.6 | tematdb_v1.1.6_completeTEPset_convertedOn_20250503_014937__range_1_to_424 | 2025-05-03 01:51 | TRUE
276 | alpha | 616.3694 | 0.0002138146 | [V/K] | 324.2392 | 714.8133 | tematdb | v1.1.6 | tematdb_v1.1.6_completeTEPset_convertedOn_20250503_014937__range_1_to_424 | 2025-05-03 01:51 | TRUE
276 | alpha | 665.8972 | 0.000223975 | [V/K] | 324.2392 | 714.8133 | tematdb | v1.1.6 | tematdb_v1.1.6_completeTEPset_convertedOn_20250503_014937__range_1_to_424 | 2025-05-03 01:51 | TRUE
276 | alpha | 715.0052 | 0.0002118538 | [V/K] | 324.2392 | 714.8133 | tematdb | v1.1.6 | tematdb_v1.1.6_completeTEPset_convertedOn_20250503_014937__range_1_to_424 | 2025-05-03 01:51 | TRUE
276 | rho | 323.9725 | 9.892605e-06 | [Ohm-m] | 324.2392 | 714.8133 | tematdb | v1.1.6 | tematdb_v1.1.6_completeTEPset_convertedOn_20250503_014937__range_1_to_424 | 2025-05-03 01:51 | TRUE
276 | rho | 370.875 | 1.435796e-05 | [Ohm-m] | 324.2392 | 714.8133 | tematdb | v1.1.6 | tematdb_v1.1.6_completeTEPset_convertedOn_20250503_014937__range_1_to_424 | 2025-05-03 01:51 | TRUE
276 | rho | 420.0627 | 2.140907e-05 | [Ohm-m] | 324.2392 | 714.8133 | tematdb | v1.1.6 | tematdb_v1.1.6_completeTEPset_convertedOn_20250503_014937__range_1_to_424 | 2025-05-03 01:51 | TRUE
276 | rho | 468.3425 | 3.175108e-05 | [Ohm-m] | 324.2392 | 714.8133 | tematdb | v1.1.6 | tematdb_v1.1.6_completeTEPset_convertedOn_20250503_014937__range_1_to_424 | 2025-05-03 01:51 | TRUE
276 | rho | 516.9907 | 3.575536e-05 | [Ohm-m] | 324.2392 | 714.8133 | tematdb | v1.1.6 | tematdb_v1.1.6_completeTEPset_convertedOn_20250503_014937__range_1_to_424 | 2025-05-03 01:51 | TRUE
276 | rho | 567.0573 | 4.389737e-05 | [Ohm-m] | 324.2392 | 714.8133 | tematdb | v1.1.6 | tematdb_v1.1.6_completeTEPset_convertedOn_20250503_014937__range_1_to_424 | 2025-05-03 01:51 | TRUE
276 | rho | 616.2009 | 5.302757e-05 | [Ohm-m] | 324.2392 | 714.8133 | tematdb | v1.1.6 | tematdb_v1.1.6_completeTEPset_convertedOn_20250503_014937__range_1_to_424 | 2025-05-03 01:51 | TRUE
276 | rho | 666.2842 | 6.201505e-05 | [Ohm-m] | 324.2392 | 714.8133 | tematdb | v1.1.6 | tematdb_v1.1.6_completeTEPset_convertedOn_20250503_014937__range_1_to_424 | 2025-05-03 01:51 | TRUE
276 | rho | 714.8133 | 7.097636e-05 | [Ohm-m] | 324.2392 | 714.8133 | tematdb | v1.1.6 | tematdb_v1.1.6_completeTEPset_convertedOn_20250503_014937__range_1_to_424 | 2025-05-03 01:51 | TRUE
276 | kappa | 324.1457 | 1.416555 | [W/m/K] | 324.2392 | 714.8133 | tematdb | v1.1.6 | tematdb_v1.1.6_completeTEPset_convertedOn_20250503_014937__range_1_to_424 | 2025-05-03 01:51 | TRUE
276 | kappa | 371.6527 | 1.184246 | [W/m/K] | 324.2392 | 714.8133 | tematdb | v1.1.6 | tematdb_v1.1.6_completeTEPset_convertedOn_20250503_014937__range_1_to_424 | 2025-05-03 01:51 | TRUE
276 | kappa | 420.5042 | 1.053405 | [W/m/K] | 324.2392 | 714.8133 | tematdb | v1.1.6 | tematdb_v1.1.6_completeTEPset_convertedOn_20250503_014937__range_1_to_424 | 2025-05-03 01:51 | TRUE
276 | kappa | 468.4594 | 0.9946595 | [W/m/K] | 324.2392 | 714.8133 | tematdb | v1.1.6 | tematdb_v1.1.6_completeTEPset_convertedOn_20250503_014937__range_1_to_424 | 2025-05-03 01:51 | TRUE
276 | kappa | 517.3109 | 0.9706275 | [W/m/K] | 324.2392 | 714.8133 | tematdb | v1.1.6 | tematdb_v1.1.6_completeTEPset_convertedOn_20250503_014937__range_1_to_424 | 2025-05-03 01:51 | TRUE
276 | kappa | 567.507 | 0.9439252 | [W/m/K] | 324.2392 | 714.8133 | tematdb | v1.1.6 | tematdb_v1.1.6_completeTEPset_convertedOn_20250503_014937__range_1_to_424 | 2025-05-03 01:51 | TRUE
276 | kappa | 615.9104 | 0.8905207 | [W/m/K] | 324.2392 | 714.8133 | tematdb | v1.1.6 | tematdb_v1.1.6_completeTEPset_convertedOn_20250503_014937__range_1_to_424 | 2025-05-03 01:51 | TRUE
276 | kappa | 666.1064 | 0.7596796 | [W/m/K] | 324.2392 | 714.8133 | tematdb | v1.1.6 | tematdb_v1.1.6_completeTEPset_convertedOn_20250503_014937__range_1_to_424 | 2025-05-03 01:51 | TRUE
276 | kappa | 714.958 | 0.5193591 | [W/m/K] | 324.2392 | 714.8133 | tematdb | v1.1.6 | tematdb_v1.1.6_completeTEPset_convertedOn_20250503_014937__range_1_to_424 | 2025-05-03 01:51 | TRUE
276 | ZT | 324.2938 | 0.1565097 | [1] | 324.2392 | 714.8133 | tematdb | v1.1.6 | tematdb_v1.1.6_completeTEPset_convertedOn_20250503_014937__range_1_to_424 | 2025-05-03 01:51 | TRUE
276 | ZT | 371.2994 | 0.2292244 | [1] | 324.2392 | 714.8133 | tematdb | v1.1.6 | tematdb_v1.1.6_completeTEPset_convertedOn_20250503_014937__range_1_to_424 | 2025-05-03 01:51 | TRUE
276 | ZT | 420.113 | 0.3319483 | [1] | 324.2392 | 714.8133 | tematdb | v1.1.6 | tematdb_v1.1.6_completeTEPset_convertedOn_20250503_014937__range_1_to_424 | 2025-05-03 01:51 | TRUE
276 | ZT | 468.0226 | 0.3977378 | [1] | 324.2392 | 714.8133 | tematdb | v1.1.6 | tematdb_v1.1.6_completeTEPset_convertedOn_20250503_014937__range_1_to_424 | 2025-05-03 01:51 | TRUE
276 | ZT | 517.2881 | 0.4646814 | [1] | 324.2392 | 714.8133 | tematdb | v1.1.6 | tematdb_v1.1.6_completeTEPset_convertedOn_20250503_014937__range_1_to_424 | 2025-05-03 01:51 | TRUE
276 | ZT | 567.0056 | 0.5304709 | [1] | 324.2392 | 714.8133 | tematdb | v1.1.6 | tematdb_v1.1.6_completeTEPset_convertedOn_20250503_014937__range_1_to_424 | 2025-05-03 01:51 | TRUE
276 | ZT | 616.2712 | 0.5927978 | [1] | 324.2392 | 714.8133 | tematdb | v1.1.6 | tematdb_v1.1.6_completeTEPset_convertedOn_20250503_014937__range_1_to_424 | 2025-05-03 01:51 | TRUE
276 | ZT | 666.4407 | 0.7012927 | [1] | 324.2392 | 714.8133 | tematdb | v1.1.6 | tematdb_v1.1.6_completeTEPset_convertedOn_20250503_014937__range_1_to_424 | 2025-05-03 01:51 | TRUE
276 | ZT | 715.2542 | 0.8674977 | [1] | 324.2392 | 714.8133 | tematdb | v1.1.6 | tematdb_v1.1.6_completeTEPset_convertedOn_20250503_014937__range_1_to_424 | 2025-05-03 01:51 | TRUE
278 | alpha | 330.2775 | -0.0008141677 | [V/K] | 331.637 | 949.9579 | tematdb | v1.1.6 | tematdb_v1.1.6_completeTEPset_convertedOn_20250503_014937__range_1_to_424 | 2025-05-03 01:51 | TRUE
278 | alpha | 372.6661 | -0.0007480519 | [V/K] | 331.637 | 949.9579 | tematdb | v1.1.6 | tematdb_v1.1.6_completeTEPset_convertedOn_20250503_014937__range_1_to_424 | 2025-05-03 01:51 | TRUE
278 | alpha | 468.545 | -0.0006417946 | [V/K] | 331.637 | 949.9579 | tematdb | v1.1.6 | tematdb_v1.1.6_completeTEPset_convertedOn_20250503_014937__range_1_to_424 | 2025-05-03 01:51 | TRUE
278 | alpha | 563.9193 | -0.000490673 | [V/K] | 331.637 | 949.9579 | tematdb | v1.1.6 | tematdb_v1.1.6_completeTEPset_convertedOn_20250503_014937__range_1_to_424 | 2025-05-03 01:51 | TRUE
278 | alpha | 659.2935 | -0.0002935065 | [V/K] | 331.637 | 949.9579 | tematdb | v1.1.6 | tematdb_v1.1.6_completeTEPset_convertedOn_20250503_014937__range_1_to_424 | 2025-05-03 01:51 | TRUE
278 | alpha | 756.1817 | -0.0001896104 | [V/K] | 331.637 | 949.9579 | tematdb | v1.1.6 | tematdb_v1.1.6_completeTEPset_convertedOn_20250503_014937__range_1_to_424 | 2025-05-03 01:51 | TRUE
278 | alpha | 852.0606 | -0.0001707202 | [V/K] | 331.637 | 949.9579 | tematdb | v1.1.6 | tematdb_v1.1.6_completeTEPset_convertedOn_20250503_014937__range_1_to_424 | 2025-05-03 01:51 | TRUE
278 | alpha | 949.9579 | -0.0001565525 | [V/K] | 331.637 | 949.9579 | tematdb | v1.1.6 | tematdb_v1.1.6_completeTEPset_convertedOn_20250503_014937__range_1_to_424 | 2025-05-03 01:51 | TRUE
278 | rho | 331.637 | 0.1143778 | [Ohm-m] | 331.637 | 949.9579 | tematdb | v1.1.6 | tematdb_v1.1.6_completeTEPset_convertedOn_20250503_014937__range_1_to_424 | 2025-05-03 01:51 | TRUE
278 | rho | 375.06 | 0.0722356 | [Ohm-m] | 331.637 | 949.9579 | tematdb | v1.1.6 | tematdb_v1.1.6_completeTEPset_convertedOn_20250503_014937__range_1_to_424 | 2025-05-03 01:51 | TRUE
278 | rho | 471.6526 | 0.03166006 | [Ohm-m] | 331.637 | 949.9579 | tematdb | v1.1.6 | tematdb_v1.1.6_completeTEPset_convertedOn_20250503_014937__range_1_to_424 | 2025-05-03 01:51 | TRUE
278 | rho | 566.0514 | 0.01162804 | [Ohm-m] | 331.637 | 949.9579 | tematdb | v1.1.6 | tematdb_v1.1.6_completeTEPset_convertedOn_20250503_014937__range_1_to_424 | 2025-05-03 01:51 | TRUE
278 | rho | 663.5554 | 0.002603501 | [Ohm-m] | 331.637 | 949.9579 | tematdb | v1.1.6 | tematdb_v1.1.6_completeTEPset_convertedOn_20250503_014937__range_1_to_424 | 2025-05-03 01:51 | TRUE
278 | rho | 761.9976 | 0.001224685 | [Ohm-m] | 331.637 | 949.9579 | tematdb | v1.1.6 | tematdb_v1.1.6_completeTEPset_convertedOn_20250503_014937__range_1_to_424 | 2025-05-03 01:51 | TRUE
278 | rho | 856.9863 | 0.000945007 | [Ohm-m] | 331.637 | 949.9579 | tematdb | v1.1.6 | tematdb_v1.1.6_completeTEPset_convertedOn_20250503_014937__range_1_to_424 | 2025-05-03 01:51 | TRUE
278 | rho | 955.9902 | 0.0007038698 | [Ohm-m] | 331.637 | 949.9579 | tematdb | v1.1.6 | tematdb_v1.1.6_completeTEPset_convertedOn_20250503_014937__range_1_to_424 | 2025-05-03 01:51 | TRUE
278 | kappa | 329.1997 | 20.42689 | [W/m/K] | 331.637 | 949.9579 | tematdb | v1.1.6 | tematdb_v1.1.6_completeTEPset_convertedOn_20250503_014937__range_1_to_424 | 2025-05-03 01:51 | TRUE
278 | kappa | 372.6027 | 16.95289 | [W/m/K] | 331.637 | 949.9579 | tematdb | v1.1.6 | tematdb_v1.1.6_completeTEPset_convertedOn_20250503_014937__range_1_to_424 | 2025-05-03 01:51 | TRUE
278 | kappa | 468.4932 | 12.74289 | [W/m/K] | 331.637 | 949.9579 | tematdb | v1.1.6 | tematdb_v1.1.6_completeTEPset_convertedOn_20250503_014937__range_1_to_424 | 2025-05-03 01:51 | TRUE
278 | kappa | 563.8789 | 10.71148 | [W/m/K] | 331.637 | 949.9579 | tematdb | v1.1.6 | tematdb_v1.1.6_completeTEPset_convertedOn_20250503_014937__range_1_to_424 | 2025-05-03 01:51 | TRUE
278 | kappa | 660.7787 | 9.445535 | [W/m/K] | 331.637 | 949.9579 | tematdb | v1.1.6 | tematdb_v1.1.6_completeTEPset_convertedOn_20250503_014937__range_1_to_424 | 2025-05-03 01:51 | TRUE
278 | kappa | 757.1738 | 8.650638 | [W/m/K] | 331.637 | 949.9579 | tematdb | v1.1.6 | tematdb_v1.1.6_completeTEPset_convertedOn_20250503_014937__range_1_to_424 | 2025-05-03 01:51 | TRUE
278 | kappa | 853.0642 | 8.179588 | [W/m/K] | 331.637 | 949.9579 | tematdb | v1.1.6 | tematdb_v1.1.6_completeTEPset_convertedOn_20250503_014937__range_1_to_424 | 2025-05-03 01:51 | TRUE
278 | kappa | 950.9733 | 7.885182 | [W/m/K] | 331.637 | 949.9579 | tematdb | v1.1.6 | tematdb_v1.1.6_completeTEPset_convertedOn_20250503_014937__range_1_to_424 | 2025-05-03 01:51 | TRUE
278 | ZT | 334.897 | 0.000133746 | [1] | 331.637 | 949.9579 | tematdb | v1.1.6 | tematdb_v1.1.6_completeTEPset_convertedOn_20250503_014937__range_1_to_424 | 2025-05-03 01:51 | TRUE
278 | ZT | 373.9 | 0.00021943 | [1] | 331.637 | 949.9579 | tematdb | v1.1.6 | tematdb_v1.1.6_completeTEPset_convertedOn_20250503_014937__range_1_to_424 | 2025-05-03 01:51 | TRUE
278 | ZT | 470.381 | 0.000659345 | [1] | 331.637 | 949.9579 | tematdb | v1.1.6 | tematdb_v1.1.6_completeTEPset_convertedOn_20250503_014937__range_1_to_424 | 2025-05-03 01:51 | TRUE
278 | ZT | 566.862 | 0.00158988 | [1] | 331.637 | 949.9579 | tematdb | v1.1.6 | tematdb_v1.1.6_completeTEPset_convertedOn_20250503_014937__range_1_to_424 | 2025-05-03 01:51 | TRUE
278 | ZT | 659.238 | 0.00307648 | [1] | 331.637 | 949.9579 | tematdb | v1.1.6 | tematdb_v1.1.6_completeTEPset_convertedOn_20250503_014937__range_1_to_424 | 2025-05-03 01:51 | TRUE
278 | ZT | 757.771 | 0.00343428 | [1] | 331.637 | 949.9579 | tematdb | v1.1.6 | tematdb_v1.1.6_completeTEPset_convertedOn_20250503_014937__range_1_to_424 | 2025-05-03 01:51 | TRUE
278 | ZT | 852.199 | 0.00427956 | [1] | 331.637 | 949.9579 | tematdb | v1.1.6 | tematdb_v1.1.6_completeTEPset_convertedOn_20250503_014937__range_1_to_424 | 2025-05-03 01:51 | TRUE
278 | ZT | 948.68 | 0.00477728 | [1] | 331.637 | 949.9579 | tematdb | v1.1.6 | tematdb_v1.1.6_completeTEPset_convertedOn_20250503_014937__range_1_to_424 | 2025-05-03 01:51 | TRUE
279 | alpha | 322.308 | -0.000120377 | [V/K] | 322.796 | 520.921 | tematdb | v1.1.6 | tematdb_v1.1.6_completeTEPset_convertedOn_20250503_014937__range_1_to_424 | 2025-05-03 01:51 | TRUE
279 | alpha | 373.077 | -0.000127259 | [V/K] | 322.796 | 520.921 | tematdb | v1.1.6 | tematdb_v1.1.6_completeTEPset_convertedOn_20250503_014937__range_1_to_424 | 2025-05-03 01:51 | TRUE
279 | alpha | 423.846 | -0.00013795 | [V/K] | 322.796 | 520.921 | tematdb | v1.1.6 | tematdb_v1.1.6_completeTEPset_convertedOn_20250503_014937__range_1_to_424 | 2025-05-03 01:51 | TRUE
279 | alpha | 474.615 | -0.000137364 | [V/K] | 322.796 | 520.921 | tematdb | v1.1.6 | tematdb_v1.1.6_completeTEPset_convertedOn_20250503_014937__range_1_to_424 | 2025-05-03 01:51 | TRUE
279 | alpha | 524.615 | -0.000133703 | [V/K] | 322.796 | 520.921 | tematdb | v1.1.6 | tematdb_v1.1.6_completeTEPset_convertedOn_20250503_014937__range_1_to_424 | 2025-05-03 01:51 | TRUE
279 | rho | 322.796 | 7.705466e-06 | [Ohm-m] | 322.796 | 520.921 | tematdb | v1.1.6 | tematdb_v1.1.6_completeTEPset_convertedOn_20250503_014937__range_1_to_424 | 2025-05-03 01:51 | TRUE
279 | rho | 372.948 | 8.39553e-06 | [Ohm-m] | 322.796 | 520.921 | tematdb | v1.1.6 | tematdb_v1.1.6_completeTEPset_convertedOn_20250503_014937__range_1_to_424 | 2025-05-03 01:51 | TRUE
279 | rho | 422.34 | 9.282207e-06 | [Ohm-m] | 322.796 | 520.921 | tematdb | v1.1.6 | tematdb_v1.1.6_completeTEPset_convertedOn_20250503_014937__range_1_to_424 | 2025-05-03 01:51 | TRUE
279 | rho | 474.772 | 1.053371e-05 | [Ohm-m] | 322.796 | 520.921 | tematdb | v1.1.6 | tematdb_v1.1.6_completeTEPset_convertedOn_20250503_014937__range_1_to_424 | 2025-05-03 01:51 | TRUE
279 | rho | 523.404 | 1.191737e-05 | [Ohm-m] | 322.796 | 520.921 | tematdb | v1.1.6 | tematdb_v1.1.6_completeTEPset_convertedOn_20250503_014937__range_1_to_424 | 2025-05-03 01:51 | TRUE
279 | kappa | 321.37 | 0.854017 | [W/m/K] | 322.796 | 520.921 | tematdb | v1.1.6 | tematdb_v1.1.6_completeTEPset_convertedOn_20250503_014937__range_1_to_424 | 2025-05-03 01:51 | TRUE
279 | kappa | 372.324 | 0.823794 | [W/m/K] | 322.796 | 520.921 | tematdb | v1.1.6 | tematdb_v1.1.6_completeTEPset_convertedOn_20250503_014937__range_1_to_424 | 2025-05-03 01:51 | TRUE
279 | kappa | 421.683 | 0.846343 | [W/m/K] | 322.796 | 520.921 | tematdb | v1.1.6 | tematdb_v1.1.6_completeTEPset_convertedOn_20250503_014937__range_1_to_424 | 2025-05-03 01:51 | TRUE
279 | kappa | 471.728 | 0.902505 | [W/m/K] | 322.796 | 520.921 | tematdb | v1.1.6 | tematdb_v1.1.6_completeTEPset_convertedOn_20250503_014937__range_1_to_424 | 2025-05-03 01:51 | TRUE
279 | kappa | 520.921 | 1.01385 | [W/m/K] | 322.796 | 520.921 | tematdb | v1.1.6 | tematdb_v1.1.6_completeTEPset_convertedOn_20250503_014937__range_1_to_424 | 2025-05-03 01:51 | TRUE
279 | ZT | 322.266 | 0.717483 | [1] | 322.796 | 520.921 | tematdb | v1.1.6 | tematdb_v1.1.6_completeTEPset_convertedOn_20250503_014937__range_1_to_424 | 2025-05-03 01:51 | TRUE
279 | ZT | 373.133 | 0.892081 | [1] | 322.796 | 520.921 | tematdb | v1.1.6 | tematdb_v1.1.6_completeTEPset_convertedOn_20250503_014937__range_1_to_424 | 2025-05-03 01:51 | TRUE
279 | ZT | 423.231 | 1.04843 | [1] | 322.796 | 520.921 | tematdb | v1.1.6 | tematdb_v1.1.6_completeTEPset_convertedOn_20250503_014937__range_1_to_424 | 2025-05-03 01:51 | TRUE
279 | ZT | 473.922 | 0.94175 | [1] | 322.796 | 520.921 | tematdb | v1.1.6 | tematdb_v1.1.6_completeTEPset_convertedOn_20250503_014937__range_1_to_424 | 2025-05-03 01:51 | TRUE
279 | ZT | 523.825 | 0.787597 | [1] | 322.796 | 520.921 | tematdb | v1.1.6 | tematdb_v1.1.6_completeTEPset_convertedOn_20250503_014937__range_1_to_424 | 2025-05-03 01:51 | TRUE
280 | alpha | 299.59 | -0.000109065 | [V/K] | 299.59 | 846.366 | tematdb | v1.1.6 | tematdb_v1.1.6_completeTEPset_convertedOn_20250503_014937__range_1_to_424 | 2025-05-03 01:51 | TRUE
280 | alpha | 347.685 | -0.000116113 | [V/K] | 299.59 | 846.366 | tematdb | v1.1.6 | tematdb_v1.1.6_completeTEPset_convertedOn_20250503_014937__range_1_to_424 | 2025-05-03 01:51 | TRUE
280 | alpha | 395.7 | -0.000120464 | [V/K] | 299.59 | 846.366 | tematdb | v1.1.6 | tematdb_v1.1.6_completeTEPset_convertedOn_20250503_014937__range_1_to_424 | 2025-05-03 01:51 | TRUE
280 | alpha | 449.428 | -0.000127495 | [V/K] | 299.59 | 846.366 | tematdb | v1.1.6 | tematdb_v1.1.6_completeTEPset_convertedOn_20250503_014937__range_1_to_424 | 2025-05-03 01:51 | TRUE
280 | alpha | 497.443 | -0.000131846 | [V/K] | 299.59 | 846.366 | tematdb | v1.1.6 | tematdb_v1.1.6_completeTEPset_convertedOn_20250503_014937__range_1_to_424 | 2025-05-03 01:51 | TRUE
280 | alpha | 545.565 | -0.000139793 | [V/K] | 299.59 | 846.366 | tematdb | v1.1.6 | tematdb_v1.1.6_completeTEPset_convertedOn_20250503_014937__range_1_to_424 | 2025-05-03 01:51 | TRUE
280 | alpha | 596.423 | -0.000145035 | [V/K] | 299.59 | 846.366 | tematdb | v1.1.6 | tematdb_v1.1.6_completeTEPset_convertedOn_20250503_014937__range_1_to_424 | 2025-05-03 01:51 | TRUE
280 | alpha | 647.308 | -0.000151175 | [V/K] | 299.59 | 846.366 | tematdb | v1.1.6 | tematdb_v1.1.6_completeTEPset_convertedOn_20250503_014937__range_1_to_424 | 2025-05-03 01:51 | TRUE
280 | alpha | 692.533 | -0.000156434 | [V/K] | 299.59 | 846.366 | tematdb | v1.1.6 | tematdb_v1.1.6_completeTEPset_convertedOn_20250503_014937__range_1_to_424 | 2025-05-03 01:51 | TRUE
280 | alpha | 746.208 | -0.000161667 | [V/K] | 299.59 | 846.366 | tematdb | v1.1.6 | tematdb_v1.1.6_completeTEPset_convertedOn_20250503_014937__range_1_to_424 | 2025-05-03 01:51 | TRUE
280 | alpha | 802.779 | -0.000169589 | [V/K] | 299.59 | 846.366 | tematdb | v1.1.6 | tematdb_v1.1.6_completeTEPset_convertedOn_20250503_014937__range_1_to_424 | 2025-05-03 01:51 | TRUE
280 | alpha | 848.031 | -0.000175746 | [V/K] | 299.59 | 846.366 | tematdb | v1.1.6 | tematdb_v1.1.6_completeTEPset_convertedOn_20250503_014937__range_1_to_424 | 2025-05-03 01:51 | TRUE
280 | rho | 298.784 | 3.571161e-06 | [Ohm-m] | 299.59 | 846.366 | tematdb | v1.1.6 | tematdb_v1.1.6_completeTEPset_convertedOn_20250503_014937__range_1_to_424 | 2025-05-03 01:51 | TRUE
280 | rho | 350.207 | 4.000544e-06 | [Ohm-m] | 299.59 | 846.366 | tematdb | v1.1.6 | tematdb_v1.1.6_completeTEPset_convertedOn_20250503_014937__range_1_to_424 | 2025-05-03 01:51 | TRUE
280 | rho | 398.927 | 4.500065e-06 | [Ohm-m] | 299.59 | 846.366 | tematdb | v1.1.6 | tematdb_v1.1.6_completeTEPset_convertedOn_20250503_014937__range_1_to_424 | 2025-05-03 01:51 | TRUE
280 | rho | 447.709 | 4.85543e-06 | [Ohm-m] | 299.59 | 846.366 | tematdb | v1.1.6 | tematdb_v1.1.6_completeTEPset_convertedOn_20250503_014937__range_1_to_424 | 2025-05-03 01:51 | TRUE
280 | rho | 507.338 | 5.337518e-06 | [Ohm-m] | 299.59 | 846.366 | tematdb | v1.1.6 | tematdb_v1.1.6_completeTEPset_convertedOn_20250503_014937__range_1_to_424 | 2025-05-03 01:51 | TRUE
280 | rho | 556.12 | 5.844911e-06 | [Ohm-m] | 299.59 | 846.366 | tematdb | v1.1.6 | tematdb_v1.1.6_completeTEPset_convertedOn_20250503_014937__range_1_to_424 | 2025-05-03 01:51 | TRUE
280 | rho | 604.914 | 6.364522e-06 | [Ohm-m] | 299.59 | 846.366 | tematdb | v1.1.6 | tematdb_v1.1.6_completeTEPset_convertedOn_20250503_014937__range_1_to_424 | 2025-05-03 01:51 | TRUE
280 | rho | 648.315 | 6.663779e-06 | [Ohm-m] | 299.59 | 846.366 | tematdb | v1.1.6 | tematdb_v1.1.6_completeTEPset_convertedOn_20250503_014937__range_1_to_424 | 2025-05-03 01:51 | TRUE
280 | rho | 699.861 | 6.994132e-06 | [Ohm-m] | 299.59 | 846.366 | tematdb | v1.1.6 | tematdb_v1.1.6_completeTEPset_convertedOn_20250503_014937__range_1_to_424 | 2025-05-03 01:51 | TRUE
280 | rho | 751.407 | 7.358893e-06 | [Ohm-m] | 299.59 | 846.366 | tematdb | v1.1.6 | tematdb_v1.1.6_completeTEPset_convertedOn_20250503_014937__range_1_to_424 | 2025-05-03 01:51 | TRUE
280 | rho | 797.523 | 7.762589e-06 | [Ohm-m] | 299.59 | 846.366 | tematdb | v1.1.6 | tematdb_v1.1.6_completeTEPset_convertedOn_20250503_014937__range_1_to_424 | 2025-05-03 01:51 | TRUE
280 | rho | 846.366 | 8.061721e-06 | [Ohm-m] | 299.59 | 846.366 | tematdb | v1.1.6 | tematdb_v1.1.6_completeTEPset_convertedOn_20250503_014937__range_1_to_424 | 2025-05-03 01:51 | TRUE
280 | kappa | 295.828 | 5.00285 | [W/m/K] | 299.59 | 846.366 | tematdb | v1.1.6 | tematdb_v1.1.6_completeTEPset_convertedOn_20250503_014937__range_1_to_424 | 2025-05-03 01:51 | TRUE
280 | kappa | 346.586 | 4.75368 | [W/m/K] | 299.59 | 846.366 | tematdb | v1.1.6 | tematdb_v1.1.6_completeTEPset_convertedOn_20250503_014937__range_1_to_424 | 2025-05-03 01:51 | TRUE
280 | kappa | 397.343 | 4.5045 | [W/m/K] | 299.59 | 846.366 | tematdb | v1.1.6 | tematdb_v1.1.6_completeTEPset_convertedOn_20250503_014937__range_1_to_424 | 2025-05-03 01:51 | TRUE
280 | kappa | 445.34 | 4.5149 | [W/m/K] | 299.59 | 846.366 | tematdb | v1.1.6 | tematdb_v1.1.6_completeTEPset_convertedOn_20250503_014937__range_1_to_424 | 2025-05-03 01:51 | TRUE
280 | kappa | 496.097 | 4.26573 | [W/m/K] | 299.59 | 846.366 | tematdb | v1.1.6 | tematdb_v1.1.6_completeTEPset_convertedOn_20250503_014937__range_1_to_424 | 2025-05-03 01:51 | TRUE
280 | kappa | 549.568 | 3.88705 | [W/m/K] | 299.59 | 846.366 | tematdb | v1.1.6 | tematdb_v1.1.6_completeTEPset_convertedOn_20250503_014937__range_1_to_424 | 2025-05-03 01:51 | TRUE
280 | kappa | 600.326 | 3.63787 | [W/m/K] | 299.59 | 846.366 | tematdb | v1.1.6 | tematdb_v1.1.6_completeTEPset_convertedOn_20250503_014937__range_1_to_424 | 2025-05-03 01:51 | TRUE
280 | kappa | 640.346 | 3.5815 | [W/m/K] | 299.59 | 846.366 | tematdb | v1.1.6 | tematdb_v1.1.6_completeTEPset_convertedOn_20250503_014937__range_1_to_424 | 2025-05-03 01:51 | TRUE
280 | kappa | 696.389 | 3.46356 | [W/m/K] | 299.59 | 846.366 | tematdb | v1.1.6 | tematdb_v1.1.6_completeTEPset_convertedOn_20250503_014937__range_1_to_424 | 2025-05-03 01:51 | TRUE
280 | kappa | 747.076 | 3.4095 | [W/m/K] | 299.59 | 846.366 | tematdb | v1.1.6 | tematdb_v1.1.6_completeTEPset_convertedOn_20250503_014937__range_1_to_424 | 2025-05-03 01:51 | TRUE
280 | kappa | 800.334 | 3.61619 | [W/m/K] | 299.59 | 846.366 | tematdb | v1.1.6 | tematdb_v1.1.6_completeTEPset_convertedOn_20250503_014937__range_1_to_424 | 2025-05-03 01:51 | TRUE
280 | kappa | 848.33 | 3.62659 | [W/m/K] | 299.59 | 846.366 | tematdb | v1.1.6 | tematdb_v1.1.6_completeTEPset_convertedOn_20250503_014937__range_1_to_424 | 2025-05-03 01:51 | TRUE
280 | ZT | 308.661 | 0.202479 | [1] | 299.59 | 846.366 | tematdb | v1.1.6 | tematdb_v1.1.6_completeTEPset_convertedOn_20250503_014937__range_1_to_424 | 2025-05-03 01:51 | TRUE
280 | ZT | 354.899 | 0.235923 | [1] | 299.59 | 846.366 | tematdb | v1.1.6 | tematdb_v1.1.6_completeTEPset_convertedOn_20250503_014937__range_1_to_424 | 2025-05-03 01:51 | TRUE
280 | ZT | 401.188 | 0.28869 | [1] | 299.59 | 846.366 | tematdb | v1.1.6 | tematdb_v1.1.6_completeTEPset_convertedOn_20250503_014937__range_1_to_424 | 2025-05-03 01:51 | TRUE
280 | ZT | 450.203 | 0.346267 | [1] | 299.59 | 846.366 | tematdb | v1.1.6 | tematdb_v1.1.6_completeTEPset_convertedOn_20250503_014937__range_1_to_424 | 2025-05-03 01:51 | TRUE
280 | ZT | 504.648 | 0.403799 | [1] | 299.59 | 846.366 | tematdb | v1.1.6 | tematdb_v1.1.6_completeTEPset_convertedOn_20250503_014937__range_1_to_424 | 2025-05-03 01:51 | TRUE
280 | ZT | 548.233 | 0.461419 | [1] | 299.59 | 846.366 | tematdb | v1.1.6 | tematdb_v1.1.6_completeTEPset_convertedOn_20250503_014937__range_1_to_424 | 2025-05-03 01:51 | TRUE
280 | ZT | 599.988 | 0.528635 | [1] | 299.59 | 846.366 | tematdb | v1.1.6 | tematdb_v1.1.6_completeTEPset_convertedOn_20250503_014937__range_1_to_424 | 2025-05-03 01:51 | TRUE
280 | ZT | 651.755 | 0.600682 | [1] | 299.59 | 846.366 | tematdb | v1.1.6 | tematdb_v1.1.6_completeTEPset_convertedOn_20250503_014937__range_1_to_424 | 2025-05-03 01:51 | TRUE
280 | ZT | 706.261 | 0.682369 | [1] | 299.59 | 846.366 | tematdb | v1.1.6 | tematdb_v1.1.6_completeTEPset_convertedOn_20250503_014937__range_1_to_424 | 2025-05-03 01:51 | TRUE
280 | ZT | 755.338 | 0.764099 | [1] | 299.59 | 846.366 | tematdb | v1.1.6 | tematdb_v1.1.6_completeTEPset_convertedOn_20250503_014937__range_1_to_424 | 2025-05-03 01:51 | TRUE
280 | ZT | 804.414 | 0.845829 | [1] | 299.59 | 846.366 | tematdb | v1.1.6 | tematdb_v1.1.6_completeTEPset_convertedOn_20250503_014937__range_1_to_424 | 2025-05-03 01:51 | TRUE
280 | ZT | 858.859 | 0.903362 | [1] | 299.59 | 846.366 | tematdb | v1.1.6 | tematdb_v1.1.6_completeTEPset_convertedOn_20250503_014937__range_1_to_424 | 2025-05-03 01:51 | TRUE
281 | alpha | 290.6667 | -9.225543e-05 | [V/K] | 297.0588 | 1070.519 | tematdb | v1.1.6 | tematdb_v1.1.6_completeTEPset_convertedOn_20250503_014937__range_1_to_424 | 2025-05-03 01:51 | TRUE
281 | alpha | 310.8148 | -9.665761e-05 | [V/K] | 297.0588 | 1070.519 | tematdb | v1.1.6 | tematdb_v1.1.6_completeTEPset_convertedOn_20250503_014937__range_1_to_424 | 2025-05-03 01:51 | TRUE
281 | alpha | 331.5556 | -0.0001008967 | [V/K] | 297.0588 | 1070.519 | tematdb | v1.1.6 | tematdb_v1.1.6_completeTEPset_convertedOn_20250503_014937__range_1_to_424 | 2025-05-03 01:51 | TRUE
281 | alpha | 351.1111 | -0.0001050543 | [V/K] | 297.0588 | 1070.519 | tematdb | v1.1.6 | tematdb_v1.1.6_completeTEPset_convertedOn_20250503_014937__range_1_to_424 | 2025-05-03 01:51 | TRUE
281 | alpha | 371.8519 | -0.0001090489 | [V/K] | 297.0588 | 1070.519 | tematdb | v1.1.6 | tematdb_v1.1.6_completeTEPset_convertedOn_20250503_014937__range_1_to_424 | 2025-05-03 01:51 | TRUE
281 | alpha | 390.8148 | -0.0001130435 | [V/K] | 297.0588 | 1070.519 | tematdb | v1.1.6 | tematdb_v1.1.6_completeTEPset_convertedOn_20250503_014937__range_1_to_424 | 2025-05-03 01:51 | TRUE
281 | alpha | 410.3704 | -0.0001167935 | [V/K] | 297.0588 | 1070.519 | tematdb | v1.1.6 | tematdb_v1.1.6_completeTEPset_convertedOn_20250503_014937__range_1_to_424 | 2025-05-03 01:51 | TRUE
281 | alpha | 430.5185 | -0.0001203804 | [V/K] | 297.0588 | 1070.519 | tematdb | v1.1.6 | tematdb_v1.1.6_completeTEPset_convertedOn_20250503_014937__range_1_to_424 | 2025-05-03 01:51 | TRUE
281 | alpha | 451.2593 | -0.0001238043 | [V/K] | 297.0588 | 1070.519 | tematdb | v1.1.6 | tematdb_v1.1.6_completeTEPset_convertedOn_20250503_014937__range_1_to_424 | 2025-05-03 01:51 | TRUE
281 | alpha | 470.2222 | -0.0001272283 | [V/K] | 297.0588 | 1070.519 | tematdb | v1.1.6 | tematdb_v1.1.6_completeTEPset_convertedOn_20250503_014937__range_1_to_424 | 2025-05-03 01:51 | TRUE
281 | alpha | 490.3704 | -0.0001304891 | [V/K] | 297.0588 | 1070.519 | tematdb | v1.1.6 | tematdb_v1.1.6_completeTEPset_convertedOn_20250503_014937__range_1_to_424 | 2025-05-03 01:51 | TRUE
281 | alpha | 510.5185 | -0.000133587 | [V/K] | 297.0588 | 1070.519 | tematdb | v1.1.6 | tematdb_v1.1.6_completeTEPset_convertedOn_20250503_014937__range_1_to_424 | 2025-05-03 01:51 | TRUE
281 | alpha | 530.0741 | -0.0001366848 | [V/K] | 297.0588 | 1070.519 | tematdb | v1.1.6 | tematdb_v1.1.6_completeTEPset_convertedOn_20250503_014937__range_1_to_424 | 2025-05-03 01:51 | TRUE
281 | alpha | 550.2222 | -0.000139538 | [V/K] | 297.0588 | 1070.519 | tematdb | v1.1.6 | tematdb_v1.1.6_completeTEPset_convertedOn_20250503_014937__range_1_to_424 | 2025-05-03 01:51 | TRUE
281 | alpha | 570.3704 | -0.0001423098 | [V/K] | 297.0588 | 1070.519 | tematdb | v1.1.6 | tematdb_v1.1.6_completeTEPset_convertedOn_20250503_014937__range_1_to_424 | 2025-05-03 01:51 | TRUE
281 | alpha | 590.5185 | -0.000144837 | [V/K] | 297.0588 | 1070.519 | tematdb | v1.1.6 | tematdb_v1.1.6_completeTEPset_convertedOn_20250503_014937__range_1_to_424 | 2025-05-03 01:51 | TRUE
281 | alpha | 610.6667 | -0.0001473641 | [V/K] | 297.0588 | 1070.519 | tematdb | v1.1.6 | tematdb_v1.1.6_completeTEPset_convertedOn_20250503_014937__range_1_to_424 | 2025-05-03 01:51 | TRUE
281 | alpha | 630.2222 | -0.0001498098 | [V/K] | 297.0588 | 1070.519 | tematdb | v1.1.6 | tematdb_v1.1.6_completeTEPset_convertedOn_20250503_014937__range_1_to_424 | 2025-05-03 01:51 | TRUE
281 | alpha | 650.3704 | -0.0001520109 | [V/K] | 297.0588 | 1070.519 | tematdb | v1.1.6 | tematdb_v1.1.6_completeTEPset_convertedOn_20250503_014937__range_1_to_424 | 2025-05-03 01:51 | TRUE
281 | alpha | 670.5185 | -0.000154212 | [V/K] | 297.0588 | 1070.519 | tematdb | v1.1.6 | tematdb_v1.1.6_completeTEPset_convertedOn_20250503_014937__range_1_to_424 | 2025-05-03 01:51 | TRUE
281 | alpha | 690.0741 | -0.000156087 | [V/K] | 297.0588 | 1070.519 | tematdb | v1.1.6 | tematdb_v1.1.6_completeTEPset_convertedOn_20250503_014937__range_1_to_424 | 2025-05-03 01:51 | TRUE
281 | alpha | 710.8148 | -0.0001580435 | [V/K] | 297.0588 | 1070.519 | tematdb | v1.1.6 | tematdb_v1.1.6_completeTEPset_convertedOn_20250503_014937__range_1_to_424 | 2025-05-03 01:51 | TRUE
281 | alpha | 729.7778 | -0.0001597554 | [V/K] | 297.0588 | 1070.519 | tematdb | v1.1.6 | tematdb_v1.1.6_completeTEPset_convertedOn_20250503_014937__range_1_to_424 | 2025-05-03 01:51 | TRUE
281 | alpha | 749.9259 | -0.0001613859 | [V/K] | 297.0588 | 1070.519 | tematdb | v1.1.6 | tematdb_v1.1.6_completeTEPset_convertedOn_20250503_014937__range_1_to_424 | 2025-05-03 01:51 | TRUE
281 | alpha | 770.0741 | -0.0001628533 | [V/K] | 297.0588 | 1070.519 | tematdb | v1.1.6 | tematdb_v1.1.6_completeTEPset_convertedOn_20250503_014937__range_1_to_424 | 2025-05-03 01:51 | TRUE
281 | alpha | 789.6296 | -0.0001641576 | [V/K] | 297.0588 | 1070.519 | tematdb | v1.1.6 | tematdb_v1.1.6_completeTEPset_convertedOn_20250503_014937__range_1_to_424 | 2025-05-03 01:51 | TRUE
281 | alpha | 810.3704 | -0.000165462 | [V/K] | 297.0588 | 1070.519 | tematdb | v1.1.6 | tematdb_v1.1.6_completeTEPset_convertedOn_20250503_014937__range_1_to_424 | 2025-05-03 01:51 | TRUE
281 | alpha | 831.1111 | -0.0001666033 | [V/K] | 297.0588 | 1070.519 | tematdb | v1.1.6 | tematdb_v1.1.6_completeTEPset_convertedOn_20250503_014937__range_1_to_424 | 2025-05-03 01:51 | TRUE
281 | alpha | 850.6667 | -0.0001675 | [V/K] | 297.0588 | 1070.519 | tematdb | v1.1.6 | tematdb_v1.1.6_completeTEPset_convertedOn_20250503_014937__range_1_to_424 | 2025-05-03 01:51 | TRUE
281 | alpha | 869.6296 | -0.0001683967 | [V/K] | 297.0588 | 1070.519 | tematdb | v1.1.6 | tematdb_v1.1.6_completeTEPset_convertedOn_20250503_014937__range_1_to_424 | 2025-05-03 01:51 | TRUE
281 | alpha | 890.3704 | -0.0001691304 | [V/K] | 297.0588 | 1070.519 | tematdb | v1.1.6 | tematdb_v1.1.6_completeTEPset_convertedOn_20250503_014937__range_1_to_424 | 2025-05-03 01:51 | TRUE
281 | alpha | 909.3333 | -0.0001697826 | [V/K] | 297.0588 | 1070.519 | tematdb | v1.1.6 | tematdb_v1.1.6_completeTEPset_convertedOn_20250503_014937__range_1_to_424 | 2025-05-03 01:51 | TRUE
281 | alpha | 929.4815 | -0.0001701902 | [V/K] | 297.0588 | 1070.519 | tematdb | v1.1.6 | tematdb_v1.1.6_completeTEPset_convertedOn_20250503_014937__range_1_to_424 | 2025-05-03 01:51 | TRUE
281 | alpha | 950.2222 | -0.0001705978 | [V/K] | 297.0588 | 1070.519 | tematdb | v1.1.6 | tematdb_v1.1.6_completeTEPset_convertedOn_20250503_014937__range_1_to_424 | 2025-05-03 01:51 | TRUE
281 | alpha | 970.963 | -0.0001708424 | [V/K] | 297.0588 | 1070.519 | tematdb | v1.1.6 | tematdb_v1.1.6_completeTEPset_convertedOn_20250503_014937__range_1_to_424 | 2025-05-03 01:51 | TRUE
281 | alpha | 989.9259 | -0.0001709239 | [V/K] | 297.0588 | 1070.519 | tematdb | v1.1.6 | tematdb_v1.1.6_completeTEPset_convertedOn_20250503_014937__range_1_to_424 | 2025-05-03 01:51 | TRUE
281 | alpha | 1010.074 | -0.0001709239 | [V/K] | 297.0588 | 1070.519 | tematdb | v1.1.6 | tematdb_v1.1.6_completeTEPset_convertedOn_20250503_014937__range_1_to_424 | 2025-05-03 01:51 | TRUE
281 | alpha | 1030.815 | -0.0001707609 | [V/K] | 297.0588 | 1070.519 | tematdb | v1.1.6 | tematdb_v1.1.6_completeTEPset_convertedOn_20250503_014937__range_1_to_424 | 2025-05-03 01:51 | TRUE
281 | alpha | 1049.778 | -0.0001704348 | [V/K] | 297.0588 | 1070.519 | tematdb | v1.1.6 | tematdb_v1.1.6_completeTEPset_convertedOn_20250503_014937__range_1_to_424 | 2025-05-03 01:51 | TRUE
281 | alpha | 1070.519 | -0.0001700272 | [V/K] | 297.0588 | 1070.519 | tematdb | v1.1.6 | tematdb_v1.1.6_completeTEPset_convertedOn_20250503_014937__range_1_to_424 | 2025-05-03 01:51 | TRUE
281 | rho | 289.441 | 4.206759e-06 | [Ohm-m] | 297.0588 | 1070.519 | tematdb | v1.1.6 | tematdb_v1.1.6_completeTEPset_convertedOn_20250503_014937__range_1_to_424 | 2025-05-03 01:51 | TRUE
281 | rho | 309.8689 | 4.280902e-06 | [Ohm-m] | 297.0588 | 1070.519 | tematdb | v1.1.6 | tematdb_v1.1.6_completeTEPset_convertedOn_20250503_014937__range_1_to_424 | 2025-05-03 01:51 | TRUE
281 | rho | 329.7447 | 4.357707e-06 | [Ohm-m] | 297.0588 | 1070.519 | tematdb | v1.1.6 | tematdb_v1.1.6_completeTEPset_convertedOn_20250503_014937__range_1_to_424 | 2025-05-03 01:51 | TRUE
281 | rho | 350.1725 | 4.435517e-06 | [Ohm-m] | 297.0588 | 1070.519 | tematdb | v1.1.6 | tematdb_v1.1.6_completeTEPset_convertedOn_20250503_014937__range_1_to_424 | 2025-05-03 01:51 | TRUE
281 | rho | 369.4962 | 4.512427e-06 | [Ohm-m] | 297.0588 | 1070.519 | tematdb | v1.1.6 | tematdb_v1.1.6_completeTEPset_convertedOn_20250503_014937__range_1_to_424 | 2025-05-03 01:51 | TRUE
281 | rho | 389.9241 | 4.592051e-06 | [Ohm-m] | 297.0588 | 1070.519 | tematdb | v1.1.6 | tematdb_v1.1.6_completeTEPset_convertedOn_20250503_014937__range_1_to_424 | 2025-05-03 01:51 | TRUE
281 | rho | 409.7999 | 4.670541e-06 | [Ohm-m] | 297.0588 | 1070.519 | tematdb | v1.1.6 | tematdb_v1.1.6_completeTEPset_convertedOn_20250503_014937__range_1_to_424 | 2025-05-03 01:51 | TRUE
281 | rho | 430.2277 | 4.751761e-06 | [Ohm-m] | 297.0588 | 1070.519 | tematdb | v1.1.6 | tematdb_v1.1.6_completeTEPset_convertedOn_20250503_014937__range_1_to_424 | 2025-05-03 01:51 | TRUE
281 | rho | 449.5514 | 4.83158e-06 | [Ohm-m] | 297.0588 | 1070.519 | tematdb | v1.1.6 | tematdb_v1.1.6_completeTEPset_convertedOn_20250503_014937__range_1_to_424 | 2025-05-03 01:51 | TRUE
281 | rho | 469.9793 | 4.914126e-06 | [Ohm-m] | 297.0588 | 1070.519 | tematdb | v1.1.6 | tematdb_v1.1.6_completeTEPset_convertedOn_20250503_014937__range_1_to_424 | 2025-05-03 01:51 | TRUE
281 | rho | 489.8551 | 4.992691e-06 | [Ohm-m] | 297.0588 | 1070.519 | tematdb | v1.1.6 | tematdb_v1.1.6_completeTEPset_convertedOn_20250503_014937__range_1_to_424 | 2025-05-03 01:51 | TRUE
281 | rho | 509.7308 | 5.073809e-06 | [Ohm-m] | 297.0588 | 1070.519 | tematdb | v1.1.6 | tematdb_v1.1.6_completeTEPset_convertedOn_20250503_014937__range_1_to_424 | 2025-05-03 01:51 | TRUE
281 | rho | 529.6066 | 5.157607e-06 | [Ohm-m] | 297.0588 | 1070.519 | tematdb | v1.1.6 | tematdb_v1.1.6_completeTEPset_convertedOn_20250503_014937__range_1_to_424 | 2025-05-03 01:51 | TRUE
281 | rho | 550.0345 | 5.239191e-06 | [Ohm-m] | 297.0588 | 1070.519 | tematdb | v1.1.6 | tematdb_v1.1.6_completeTEPset_convertedOn_20250503_014937__range_1_to_424 | 2025-05-03 01:51 | TRUE
281 | rho | 569.9103 | 5.318217e-06 | [Ohm-m] | 297.0588 | 1070.519 | tematdb | v1.1.6 | tematdb_v1.1.6_completeTEPset_convertedOn_20250503_014937__range_1_to_424 | 2025-05-03 01:51 | TRUE
281 | rho | 589.7861 | 5.396998e-06 | [Ohm-m] | 297.0588 | 1070.519 | tematdb | v1.1.6 | tematdb_v1.1.6_completeTEPset_convertedOn_20250503_014937__range_1_to_424 | 2025-05-03 01:51 | TRUE
281 | rho | 609.6618 | 5.478148e-06 | [Ohm-m] | 297.0588 | 1070.519 | tematdb | v1.1.6 | tematdb_v1.1.6_completeTEPset_convertedOn_20250503_014937__range_1_to_424 | 2025-05-03 01:51 | TRUE
281 | rho | 630.0897 | 5.55612e-06 | [Ohm-m] | 297.0588 | 1070.519 | tematdb | v1.1.6 | tematdb_v1.1.6_completeTEPset_convertedOn_20250503_014937__range_1_to_424 | 2025-05-03 01:51 | TRUE
281 | rho | 649.4134 | 5.636345e-06 | [Ohm-m] | 297.0588 | 1070.519 | tematdb | v1.1.6 | tematdb_v1.1.6_completeTEPset_convertedOn_20250503_014937__range_1_to_424 | 2025-05-03 01:51 | TRUE
281 | rho | 669.8413 | 5.712942e-06 | [Ohm-m] | 297.0588 | 1070.519 | tematdb | v1.1.6 | tematdb_v1.1.6_completeTEPset_convertedOn_20250503_014937__range_1_to_424 | 2025-05-03 01:51 | TRUE
281 | rho | 689.717 | 5.791649e-06 | [Ohm-m] | 297.0588 | 1070.519 | tematdb | v1.1.6 | tematdb_v1.1.6_completeTEPset_convertedOn_20250503_014937__range_1_to_424 | 2025-05-03 01:51 | TRUE
281 | rho | 710.1449 | 5.869402e-06 | [Ohm-m] | 297.0588 | 1070.519 | tematdb | v1.1.6 | tematdb_v1.1.6_completeTEPset_convertedOn_20250503_014937__range_1_to_424 | 2025-05-03 01:51 | TRUE
281 | rho | 730.0207 | 5.939572e-06 | [Ohm-m] | 297.0588 | 1070.519 | tematdb | v1.1.6 | tematdb_v1.1.6_completeTEPset_convertedOn_20250503_014937__range_1_to_424 | 2025-05-03 01:51 | TRUE
281 | rho | 750.4486 | 6.01144e-06 | [Ohm-m] | 297.0588 | 1070.519 | tematdb | v1.1.6 | tematdb_v1.1.6_completeTEPset_convertedOn_20250503_014937__range_1_to_424 | 2025-05-03 01:51 | TRUE
281 | rho | 769.7723 | 6.078301e-06 | [Ohm-m] | 297.0588 | 1070.519 | tematdb | v1.1.6 | tematdb_v1.1.6_completeTEPset_convertedOn_20250503_014937__range_1_to_424 | 2025-05-03 01:51 | TRUE
281 | rho | 790.2001 | 6.150124e-06 | [Ohm-m] | 297.0588 | 1070.519 | tematdb | v1.1.6 | tematdb_v1.1.6_completeTEPset_convertedOn_20250503_014937__range_1_to_424 | 2025-05-03 01:51 | TRUE
281 | rho | 810.0759 | 6.213051e-06 | [Ohm-m] | 297.0588 | 1070.519 | tematdb | v1.1.6 | tematdb_v1.1.6_completeTEPset_convertedOn_20250503_014937__range_1_to_424 | 2025-05-03 01:51 | TRUE
281 | rho | 830.5038 | 6.273677e-06 | [Ohm-m] | 297.0588 | 1070.519 | tematdb | v1.1.6 | tematdb_v1.1.6_completeTEPset_convertedOn_20250503_014937__range_1_to_424 | 2025-05-03 01:51 | TRUE
281 | rho | 850.3796 | 6.339172e-06 | [Ohm-m] | 297.0588 | 1070.519 | tematdb | v1.1.6 | tematdb_v1.1.6_completeTEPset_convertedOn_20250503_014937__range_1_to_424 | 2025-05-03 01:51 | TRUE
281 | rho | 869.7032 | 6.394805e-06 | [Ohm-m] | 297.0588 | 1070.519 | tematdb | v1.1.6 | tematdb_v1.1.6_completeTEPset_convertedOn_20250503_014937__range_1_to_424 | 2025-05-03 01:51 | TRUE
281 | rho | 890.1311 | 6.451423e-06 | [Ohm-m] | 297.0588 | 1070.519 | tematdb | v1.1.6 | tematdb_v1.1.6_completeTEPset_convertedOn_20250503_014937__range_1_to_424 | 2025-05-03 01:51 | TRUE
281 | rho | 910.0069 | 6.501309e-06 | [Ohm-m] | 297.0588 | 1070.519 | tematdb | v1.1.6 | tematdb_v1.1.6_completeTEPset_convertedOn_20250503_014937__range_1_to_424 | 2025-05-03 01:51 | TRUE
281 | rho | 929.8827 | 6.548047e-06 | [Ohm-m] | 297.0588 | 1070.519 | tematdb | v1.1.6 | tematdb_v1.1.6_completeTEPset_convertedOn_20250503_014937__range_1_to_424 | 2025-05-03 01:51 | TRUE
281 | rho | 950.3106 | 6.591485e-06 | [Ohm-m] | 297.0588 | 1070.519 | tematdb | v1.1.6 | tematdb_v1.1.6_completeTEPset_convertedOn_20250503_014937__range_1_to_424 | 2025-05-03 01:51 | TRUE
281 | rho | 970.1863 | 6.631477e-06 | [Ohm-m] | 297.0588 | 1070.519 | tematdb | v1.1.6 | tematdb_v1.1.6_completeTEPset_convertedOn_20250503_014937__range_1_to_424 | 2025-05-03 01:51 | TRUE
281 | rho | 989.51 | 6.667887e-06 | [Ohm-m] | 297.0588 | 1070.519 | tematdb | v1.1.6 | tematdb_v1.1.6_completeTEPset_convertedOn_20250503_014937__range_1_to_424 | 2025-05-03 01:51 | TRUE
281 | rho | 1009.386 | 6.700589e-06 | [Ohm-m] | 297.0588 | 1070.519 | tematdb | v1.1.6 | tematdb_v1.1.6_completeTEPset_convertedOn_20250503_014937__range_1_to_424 | 2025-05-03 01:51 | TRUE
281 | rho | 1029.814 | 6.729467e-06 | [Ohm-m] | 297.0588 | 1070.519 | tematdb | v1.1.6 | tematdb_v1.1.6_completeTEPset_convertedOn_20250503_014937__range_1_to_424 | 2025-05-03 01:51 | TRUE
281 | rho | 1049.689 | 6.750247e-06 | [Ohm-m] | 297.0588 | 1070.519 | tematdb | v1.1.6 | tematdb_v1.1.6_completeTEPset_convertedOn_20250503_014937__range_1_to_424 | 2025-05-03 01:51 | TRUE
281 | rho | 1070.669 | 6.771156e-06 | [Ohm-m] | 297.0588 | 1070.519 | tematdb | v1.1.6 | tematdb_v1.1.6_completeTEPset_convertedOn_20250503_014937__range_1_to_424 | 2025-05-03 01:51 | TRUE
281 | kappa | 297.0588 | 4.975659 | [W/m/K] | 297.0588 | 1070.519 | tematdb | v1.1.6 | tematdb_v1.1.6_completeTEPset_convertedOn_20250503_014937__range_1_to_424 | 2025-05-03 01:51 | TRUE
281 | kappa | 374.1176 | 4.736308 | [W/m/K] | 297.0588 | 1070.519 | tematdb | v1.1.6 | tematdb_v1.1.6_completeTEPset_convertedOn_20250503_014937__range_1_to_424 | 2025-05-03 01:51 | TRUE
281 | kappa | 474.1176 | 4.482353 | [W/m/K] | 297.0588 | 1070.519 | tematdb | v1.1.6 | tematdb_v1.1.6_completeTEPset_convertedOn_20250503_014937__range_1_to_424 | 2025-05-03 01:51 | TRUE
281 | kappa | 573.5294 | 4.296552 | [W/m/K] | 297.0588 | 1070.519 | tematdb | v1.1.6 | tematdb_v1.1.6_completeTEPset_convertedOn_20250503_014937__range_1_to_424 | 2025-05-03 01:51 | TRUE
281 | kappa | 672.9412 | 4.174037 | [W/m/K] | 297.0588 | 1070.519 | tematdb | v1.1.6 | tematdb_v1.1.6_completeTEPset_convertedOn_20250503_014937__range_1_to_424 | 2025-05-03 01:51 | TRUE
281 | kappa | 773.5294 | 4.120487 | [W/m/K] | 297.0588 | 1070.519 | tematdb | v1.1.6 | tematdb_v1.1.6_completeTEPset_convertedOn_20250503_014937__range_1_to_424 | 2025-05-03 01:51 | TRUE
281 | kappa | 872.3529 | 4.131846 | [W/m/K] | 297.0588 | 1070.519 | tematdb | v1.1.6 | tematdb_v1.1.6_completeTEPset_convertedOn_20250503_014937__range_1_to_424 | 2025-05-03 01:51 | TRUE
281 | kappa | 972.3529 | 4.210548 | [W/m/K] | 297.0588 | 1070.519 | tematdb | v1.1.6 | tematdb_v1.1.6_completeTEPset_convertedOn_20250503_014937__range_1_to_424 | 2025-05-03 01:51 | TRUE
281 | kappa | 1072.353 | 4.354158 | [W/m/K] | 297.0588 | 1070.519 | tematdb | v1.1.6 | tematdb_v1.1.6_completeTEPset_convertedOn_20250503_014937__range_1_to_424 | 2025-05-03 01:51 | TRUE
281 | ZT | 288.4334 | 0.1163515 | [1] | 297.0588 | 1070.519 | tematdb | v1.1.6 | tematdb_v1.1.6_completeTEPset_convertedOn_20250503_014937__range_1_to_424 | 2025-05-03 01:51 | TRUE
281 | ZT | 308.9312 | 0.1359288 | [1] | 297.0588 | 1070.519 | tematdb | v1.1.6 | tematdb_v1.1.6_completeTEPset_convertedOn_20250503_014937__range_1_to_424 | 2025-05-03 01:51 | TRUE
281 | ZT | 329.429 | 0.1572859 | [1] | 297.0588 | 1070.519 | tematdb | v1.1.6 | tematdb_v1.1.6_completeTEPset_convertedOn_20250503_014937__range_1_to_424 | 2025-05-03 01:51 | TRUE
281 | ZT | 349.3411 | 0.1795328 | [1] | 297.0588 | 1070.519 | tematdb | v1.1.6 | tematdb_v1.1.6_completeTEPset_convertedOn_20250503_014937__range_1_to_424 | 2025-05-03 01:51 | TRUE
281 | ZT | 368.6676 | 0.2035595 | [1] | 297.0588 | 1070.519 | tematdb | v1.1.6 | tematdb_v1.1.6_completeTEPset_convertedOn_20250503_014937__range_1_to_424 | 2025-05-03 01:51 | TRUE
281 | ZT | 389.1654 | 0.229366 | [1] | 297.0588 | 1070.519 | tematdb | v1.1.6 | tematdb_v1.1.6_completeTEPset_convertedOn_20250503_014937__range_1_to_424 | 2025-05-03 01:51 | TRUE
281 | ZT | 409.6633 | 0.2560623 | [1] | 297.0588 | 1070.519 | tematdb | v1.1.6 | tematdb_v1.1.6_completeTEPset_convertedOn_20250503_014937__range_1_to_424 | 2025-05-03 01:51 | TRUE
281 | ZT | 428.9898 | 0.2827586 | [1] | 297.0588 | 1070.519 | tematdb | v1.1.6 | tematdb_v1.1.6_completeTEPset_convertedOn_20250503_014937__range_1_to_424 | 2025-05-03 01:51 | TRUE
281 | ZT | 449.4876 | 0.3130145 | [1] | 297.0588 | 1070.519 | tematdb | v1.1.6 | tematdb_v1.1.6_completeTEPset_convertedOn_20250503_014937__range_1_to_424 | 2025-05-03 01:51 | TRUE
281 | ZT | 468.8141 | 0.3432703 | [1] | 297.0588 | 1070.519 | tematdb | v1.1.6 | tematdb_v1.1.6_completeTEPset_convertedOn_20250503_014937__range_1_to_424 | 2025-05-03 01:51 | TRUE
281 | ZT | 488.7262 | 0.374416 | [1] | 297.0588 | 1070.519 | tematdb | v1.1.6 | tematdb_v1.1.6_completeTEPset_convertedOn_20250503_014937__range_1_to_424 | 2025-05-03 01:51 | TRUE
281 | ZT | 509.224 | 0.4046719 | [1] | 297.0588 | 1070.519 | tematdb | v1.1.6 | tematdb_v1.1.6_completeTEPset_convertedOn_20250503_014937__range_1_to_424 | 2025-05-03 01:51 | TRUE
281 | ZT | 529.1362 | 0.4367075 | [1] | 297.0588 | 1070.519 | tematdb | v1.1.6 | tematdb_v1.1.6_completeTEPset_convertedOn_20250503_014937__range_1_to_424 | 2025-05-03 01:51 | TRUE
281 | ZT | 548.4627 | 0.4705228 | [1] | 297.0588 | 1070.519 | tematdb | v1.1.6 | tematdb_v1.1.6_completeTEPset_convertedOn_20250503_014937__range_1_to_424 | 2025-05-03 01:51 | TRUE
281 | ZT | 568.9605 | 0.5034483 | [1] | 297.0588 | 1070.519 | tematdb | v1.1.6 | tematdb_v1.1.6_completeTEPset_convertedOn_20250503_014937__range_1_to_424 | 2025-05-03 01:51 | TRUE
281 | ZT | 589.4583 | 0.5372636 | [1] | 297.0588 | 1070.519 | tematdb | v1.1.6 | tematdb_v1.1.6_completeTEPset_convertedOn_20250503_014937__range_1_to_424 | 2025-05-03 01:51 | TRUE
281 | ZT | 608.7848 | 0.5701891 | [1] | 297.0588 | 1070.519 | tematdb | v1.1.6 | tematdb_v1.1.6_completeTEPset_convertedOn_20250503_014937__range_1_to_424 | 2025-05-03 01:51 | TRUE
281 | ZT | 629.2826 | 0.6048943 | [1] | 297.0588 | 1070.519 | tematdb | v1.1.6 | tematdb_v1.1.6_completeTEPset_convertedOn_20250503_014937__range_1_to_424 | 2025-05-03 01:51 | TRUE
281 | ZT | 649.7804 | 0.6378198 | [1] | 297.0588 | 1070.519 | tematdb | v1.1.6 | tematdb_v1.1.6_completeTEPset_convertedOn_20250503_014937__range_1_to_424 | 2025-05-03 01:51 | TRUE
281 | ZT | 669.6925 | 0.6707453 | [1] | 297.0588 | 1070.519 | tematdb | v1.1.6 | tematdb_v1.1.6_completeTEPset_convertedOn_20250503_014937__range_1_to_424 | 2025-05-03 01:51 | TRUE
281 | ZT | 688.4334 | 0.7027809 | [1] | 297.0588 | 1070.519 | tematdb | v1.1.6 | tematdb_v1.1.6_completeTEPset_convertedOn_20250503_014937__range_1_to_424 | 2025-05-03 01:51 | TRUE
281 | ZT | 709.5168 | 0.7339266 | [1] | 297.0588 | 1070.519 | tematdb | v1.1.6 | tematdb_v1.1.6_completeTEPset_convertedOn_20250503_014937__range_1_to_424 | 2025-05-03 01:51 | TRUE
281 | ZT | 729.429 | 0.7641824 | [1] | 297.0588 | 1070.519 | tematdb | v1.1.6 | tematdb_v1.1.6_completeTEPset_convertedOn_20250503_014937__range_1_to_424 | 2025-05-03 01:51 | TRUE
281 | ZT | 748.7555 | 0.7935484 | [1] | 297.0588 | 1070.519 | tematdb | v1.1.6 | tematdb_v1.1.6_completeTEPset_convertedOn_20250503_014937__range_1_to_424 | 2025-05-03 01:51 | TRUE
281 | ZT | 769.2533 | 0.8220245 | [1] | 297.0588 | 1070.519 | tematdb | v1.1.6 | tematdb_v1.1.6_completeTEPset_convertedOn_20250503_014937__range_1_to_424 | 2025-05-03 01:51 | TRUE
281 | ZT | 789.7511 | 0.8478309 | [1] | 297.0588 | 1070.519 | tematdb | v1.1.6 | tematdb_v1.1.6_completeTEPset_convertedOn_20250503_014937__range_1_to_424 | 2025-05-03 01:51 | TRUE
281 | ZT | 809.0776 | 0.8727475 | [1] | 297.0588 | 1070.519 | tematdb | v1.1.6 | tematdb_v1.1.6_completeTEPset_convertedOn_20250503_014937__range_1_to_424 | 2025-05-03 01:51 | TRUE
281 | ZT | 829.5754 | 0.8958843 | [1] | 297.0588 | 1070.519 | tematdb | v1.1.6 | tematdb_v1.1.6_completeTEPset_convertedOn_20250503_014937__range_1_to_424 | 2025-05-03 01:51 | TRUE
281 | ZT | 849.4876 | 0.9172414 | [1] | 297.0588 | 1070.519 | tematdb | v1.1.6 | tematdb_v1.1.6_completeTEPset_convertedOn_20250503_014937__range_1_to_424 | 2025-05-03 01:51 | TRUE
281 | ZT | 869.3997 | 0.9368187 | [1] | 297.0588 | 1070.519 | tematdb | v1.1.6 | tematdb_v1.1.6_completeTEPset_convertedOn_20250503_014937__range_1_to_424 | 2025-05-03 01:51 | TRUE
281 | ZT | 889.8975 | 0.9537264 | [1] | 297.0588 | 1070.519 | tematdb | v1.1.6 | tematdb_v1.1.6_completeTEPset_convertedOn_20250503_014937__range_1_to_424 | 2025-05-03 01:51 | TRUE
281 | ZT | 889.8975 | 0.9528365 | [1] | 297.0588 | 1070.519 | tematdb | v1.1.6 | tematdb_v1.1.6_completeTEPset_convertedOn_20250503_014937__range_1_to_424 | 2025-05-03 01:51 | TRUE
281 | ZT | 908.6384 | 0.9679644 | [1] | 297.0588 | 1070.519 | tematdb | v1.1.6 | tematdb_v1.1.6_completeTEPset_convertedOn_20250503_014937__range_1_to_424 | 2025-05-03 01:51 | TRUE
281 | ZT | 929.7218 | 0.9804227 | [1] | 297.0588 | 1070.519 | tematdb | v1.1.6 | tematdb_v1.1.6_completeTEPset_convertedOn_20250503_014937__range_1_to_424 | 2025-05-03 01:51 | TRUE
281 | ZT | 949.0483 | 0.9902113 | [1] | 297.0588 | 1070.519 | tematdb | v1.1.6 | tematdb_v1.1.6_completeTEPset_convertedOn_20250503_014937__range_1_to_424 | 2025-05-03 01:51 | TRUE
281 | ZT | 970.1318 | 0.9982202 | [1] | 297.0588 | 1070.519 | tematdb | v1.1.6 | tematdb_v1.1.6_completeTEPset_convertedOn_20250503_014937__range_1_to_424 | 2025-05-03 01:51 | TRUE
281 | ZT | 988.8726 | 1.004449 | [1] | 297.0588 | 1070.519 | tematdb | v1.1.6 | tematdb_v1.1.6_completeTEPset_convertedOn_20250503_014937__range_1_to_424 | 2025-05-03 01:51 | TRUE
281 | ZT | 1009.37 | 1.007119 | [1] | 297.0588 | 1070.519 | tematdb | v1.1.6 | tematdb_v1.1.6_completeTEPset_convertedOn_20250503_014937__range_1_to_424 | 2025-05-03 01:51 | TRUE
281 | ZT | 1029.283 | 1.007119 | [1] | 297.0588 | 1070.519 | tematdb | v1.1.6 | tematdb_v1.1.6_completeTEPset_convertedOn_20250503_014937__range_1_to_424 | 2025-05-03 01:51 | TRUE
281 | ZT | 1049.195 | 1.006229 | [1] | 297.0588 | 1070.519 | tematdb | v1.1.6 | tematdb_v1.1.6_completeTEPset_convertedOn_20250503_014937__range_1_to_424 | 2025-05-03 01:51 | TRUE
281 | ZT | 1069.107 | 1 | [1] | 297.0588 | 1070.519 | tematdb | v1.1.6 | tematdb_v1.1.6_completeTEPset_convertedOn_20250503_014937__range_1_to_424 | 2025-05-03 01:51 | TRUE
282 | alpha | 297.71 | -0.00013665 | [V/K] | 298.898 | 849.89 | tematdb | v1.1.6 | tematdb_v1.1.6_completeTEPset_convertedOn_20250503_014937__range_1_to_424 | 2025-05-03 01:51 | TRUE
282 | alpha | 348.092 | -0.000147291 | [V/K] | 298.898 | 849.89 | tematdb | v1.1.6 | tematdb_v1.1.6_completeTEPset_convertedOn_20250503_014937__range_1_to_424 | 2025-05-03 01:51 | TRUE
282 | alpha | 398.473 | -0.000156158 | [V/K] | 298.898 | 849.89 | tematdb | v1.1.6 | tematdb_v1.1.6_completeTEPset_convertedOn_20250503_014937__range_1_to_424 | 2025-05-03 01:51 | TRUE
282 | alpha | 448.855 | -0.000165025 | [V/K] | 298.898 | 849.89 | tematdb | v1.1.6 | tematdb_v1.1.6_completeTEPset_convertedOn_20250503_014937__range_1_to_424 | 2025-05-03 01:51 | TRUE
282 | alpha | 501.527 | -0.0001733 | [V/K] | 298.898 | 849.89 | tematdb | v1.1.6 | tematdb_v1.1.6_completeTEPset_convertedOn_20250503_014937__range_1_to_424 | 2025-05-03 01:51 | TRUE
282 | alpha | 551.908 | -0.000179212 | [V/K] | 298.898 | 849.89 | tematdb | v1.1.6 | tematdb_v1.1.6_completeTEPset_convertedOn_20250503_014937__range_1_to_424 | 2025-05-03 01:51 | TRUE
282 | alpha | 604.58 | -0.000185714 | [V/K] | 298.898 | 849.89 | tematdb | v1.1.6 | tematdb_v1.1.6_completeTEPset_convertedOn_20250503_014937__range_1_to_424 | 2025-05-03 01:51 | TRUE
282 | alpha | 652.672 | -0.000191034 | [V/K] | 298.898 | 849.89 | tematdb | v1.1.6 | tematdb_v1.1.6_completeTEPset_convertedOn_20250503_014937__range_1_to_424 | 2025-05-03 01:51 | TRUE
282 | alpha | 703.053 | -0.000195764 | [V/K] | 298.898 | 849.89 | tematdb | v1.1.6 | tematdb_v1.1.6_completeTEPset_convertedOn_20250503_014937__range_1_to_424 | 2025-05-03 01:51 | TRUE
282 | alpha | 751.145 | -0.000199901 | [V/K] | 298.898 | 849.89 | tematdb | v1.1.6 | tematdb_v1.1.6_completeTEPset_convertedOn_20250503_014937__range_1_to_424 | 2025-05-03 01:51 | TRUE
282 | alpha | 801.527 | -0.000204039 | [V/K] | 298.898 | 849.89 | tematdb | v1.1.6 | tematdb_v1.1.6_completeTEPset_convertedOn_20250503_014937__range_1_to_424 | 2025-05-03 01:51 | TRUE
282 | alpha | 856.489 | -0.000206995 | [V/K] | 298.898 | 849.89 | tematdb | v1.1.6 | tematdb_v1.1.6_completeTEPset_convertedOn_20250503_014937__range_1_to_424 | 2025-05-03 01:51 | TRUE
282 | rho | 298.898 | 4.839217e-06 | [Ohm-m] | 298.898 | 849.89 | tematdb | v1.1.6 | tematdb_v1.1.6_completeTEPset_convertedOn_20250503_014937__range_1_to_424 | 2025-05-03 01:51 | TRUE
282 | rho | 348.837 | 5.17368e-06 | [Ohm-m] | 298.898 | 849.89 | tematdb | v1.1.6 | tematdb_v1.1.6_completeTEPset_convertedOn_20250503_014937__range_1_to_424 | 2025-05-03 01:51 | TRUE
282 | rho | 398.81 | 5.67067e-06 | [Ohm-m] | 298.898 | 849.89 | tematdb | v1.1.6 | tematdb_v1.1.6_completeTEPset_convertedOn_20250503_014937__range_1_to_424 | 2025-05-03 01:51 | TRUE
282 | rho | 446.441 | 5.971504e-06 | [Ohm-m] | 298.898 | 849.89 | tematdb | v1.1.6 | tematdb_v1.1.6_completeTEPset_convertedOn_20250503_014937__range_1_to_424 | 2025-05-03 01:51 | TRUE
282 | rho | 498.602 | 6.305806e-06 | [Ohm-m] | 298.898 | 849.89 | tematdb | v1.1.6 | tematdb_v1.1.6_completeTEPset_convertedOn_20250503_014937__range_1_to_424 | 2025-05-03 01:51 | TRUE
282 | rho | 548.498 | 6.679893e-06 | [Ohm-m] | 298.898 | 849.89 | tematdb | v1.1.6 | tematdb_v1.1.6_completeTEPset_convertedOn_20250503_014937__range_1_to_424 | 2025-05-03 01:51 | TRUE
282 | rho | 598.377 | 7.011983e-06 | [Ohm-m] | 298.898 | 849.89 | tematdb | v1.1.6 | tematdb_v1.1.6_completeTEPset_convertedOn_20250503_014937__range_1_to_424 | 2025-05-03 01:51 | TRUE
282 | rho | 650.511 | 7.330196e-06 | [Ohm-m] | 298.898 | 849.89 | tematdb | v1.1.6 | tematdb_v1.1.6_completeTEPset_convertedOn_20250503_014937__range_1_to_424 | 2025-05-03 01:51 | TRUE
282 | rho | 698.1 | 7.574839e-06 | [Ohm-m] | 298.898 | 849.89 | tematdb | v1.1.6 | tematdb_v1.1.6_completeTEPset_convertedOn_20250503_014937__range_1_to_424 | 2025-05-03 01:51 | TRUE
282 | rho | 754.738 | 7.781011e-06 | [Ohm-m] | 298.898 | 849.89 | tematdb | v1.1.6 | tematdb_v1.1.6_completeTEPset_convertedOn_20250503_014937__range_1_to_424 | 2025-05-03 01:51 | TRUE
282 | rho | 797.799 | 8.057693e-06 | [Ohm-m] | 298.898 | 849.89 | tematdb | v1.1.6 | tematdb_v1.1.6_completeTEPset_convertedOn_20250503_014937__range_1_to_424 | 2025-05-03 01:51 | TRUE
282 | rho | 849.89 | 8.170535e-06 | [Ohm-m] | 298.898 | 849.89 | tematdb | v1.1.6 | tematdb_v1.1.6_completeTEPset_convertedOn_20250503_014937__range_1_to_424 | 2025-05-03 01:51 | TRUE
282 | kappa | 298.796 | 3.00346 | [W/m/K] | 298.898 | 849.89 | tematdb | v1.1.6 | tematdb_v1.1.6_completeTEPset_convertedOn_20250503_014937__range_1_to_424 | 2025-05-03 01:51 | TRUE
282 | kappa | 350.288 | 2.9283 | [W/m/K] | 298.898 | 849.89 | tematdb | v1.1.6 | tematdb_v1.1.6_completeTEPset_convertedOn_20250503_014937__range_1_to_424 | 2025-05-03 01:51 | TRUE
282 | kappa | 401.804 | 2.8629 | [W/m/K] | 298.898 | 849.89 | tematdb | v1.1.6 | tematdb_v1.1.6_completeTEPset_convertedOn_20250503_014937__range_1_to_424 | 2025-05-03 01:51 | TRUE
282 | kappa | 453.345 | 2.80727 | [W/m/K] | 298.898 | 849.89 | tematdb | v1.1.6 | tematdb_v1.1.6_completeTEPset_convertedOn_20250503_014937__range_1_to_424 | 2025-05-03 01:51 | TRUE
282 | kappa | 498.188 | 2.76796 | [W/m/K] | 298.898 | 849.89 | tematdb | v1.1.6 | tematdb_v1.1.6_completeTEPset_convertedOn_20250503_014937__range_1_to_424 | 2025-05-03 01:51 | TRUE
282 | kappa | 549.805 | 2.74163 | [W/m/K] | 298.898 | 849.89 | tematdb | v1.1.6 | tematdb_v1.1.6_completeTEPset_convertedOn_20250503_014937__range_1_to_424 | 2025-05-03 01:51 | TRUE
282 | kappa | 599.217 | 2.7316 | [W/m/K] | 298.898 | 849.89 | tematdb | v1.1.6 | tematdb_v1.1.6_completeTEPset_convertedOn_20250503_014937__range_1_to_424 | 2025-05-03 01:51 | TRUE
282 | kappa | 650.944 | 2.7476 | [W/m/K] | 298.898 | 849.89 | tematdb | v1.1.6 | tematdb_v1.1.6_completeTEPset_convertedOn_20250503_014937__range_1_to_424 | 2025-05-03 01:51 | TRUE
282 | kappa | 700.466 | 2.77989 | [W/m/K] | 298.898 | 849.89 | tematdb | v1.1.6 | tematdb_v1.1.6_completeTEPset_convertedOn_20250503_014937__range_1_to_424 | 2025-05-03 01:51 | TRUE
282 | kappa | 750.063 | 2.84148 | [W/m/K] | 298.898 | 849.89 | tematdb | v1.1.6 | tematdb_v1.1.6_completeTEPset_convertedOn_20250503_014937__range_1_to_424 | 2025-05-03 01:51 | TRUE
282 | kappa | 801.967 | 2.92585 | [W/m/K] | 298.898 | 849.89 | tematdb | v1.1.6 | tematdb_v1.1.6_completeTEPset_convertedOn_20250503_014937__range_1_to_424 | 2025-05-03 01:51 | TRUE
282 | kappa | 853.937 | 3.03627 | [W/m/K] | 298.898 | 849.89 | tematdb | v1.1.6 | tematdb_v1.1.6_completeTEPset_convertedOn_20250503_014937__range_1_to_424 | 2025-05-03 01:51 | TRUE
282 | ZT | 297.988 | 0.405179 | [1] | 298.898 | 849.89 | tematdb | v1.1.6 | tematdb_v1.1.6_completeTEPset_convertedOn_20250503_014937__range_1_to_424 | 2025-05-03 01:51 | TRUE
282 | ZT | 346.034 | 0.510808 | [1] | 298.898 | 849.89 | tematdb | v1.1.6 | tematdb_v1.1.6_completeTEPset_convertedOn_20250503_014937__range_1_to_424 | 2025-05-03 01:51 | TRUE
282 | ZT | 400.925 | 0.616362 | [1] | 298.898 | 849.89 | tematdb | v1.1.6 | tematdb_v1.1.6_completeTEPset_convertedOn_20250503_014937__range_1_to_424 | 2025-05-03 01:51 | TRUE
282 | ZT | 451.271 | 0.735236 | [1] | 298.898 | 849.89 | tematdb | v1.1.6 | tematdb_v1.1.6_completeTEPset_convertedOn_20250503_014937__range_1_to_424 | 2025-05-03 01:51 | TRUE
282 | ZT | 499.335 | 0.854136 | [1] | 298.898 | 849.89 | tematdb | v1.1.6 | tematdb_v1.1.6_completeTEPset_convertedOn_20250503_014937__range_1_to_424 | 2025-05-03 01:51 | TRUE
282 | ZT | 549.68 | 0.97301 | [1] | 298.898 | 849.89 | tematdb | v1.1.6 | tematdb_v1.1.6_completeTEPset_convertedOn_20250503_014937__range_1_to_424 | 2025-05-03 01:51 | TRUE
282 | ZT | 600.026 | 1.09188 | [1] | 298.898 | 849.89 | tematdb | v1.1.6 | tematdb_v1.1.6_completeTEPset_convertedOn_20250503_014937__range_1_to_424 | 2025-05-03 01:51 | TRUE
282 | ZT | 650.328 | 1.17758 | [1] | 298.898 | 849.89 | tematdb | v1.1.6 | tematdb_v1.1.6_completeTEPset_convertedOn_20250503_014937__range_1_to_424 | 2025-05-03 01:51 | TRUE
282 | ZT | 698.366 | 1.27658 | [1] | 298.898 | 849.89 | tematdb | v1.1.6 | tematdb_v1.1.6_completeTEPset_convertedOn_20250503_014937__range_1_to_424 | 2025-05-03 01:51 | TRUE
282 | ZT | 753.205 | 1.34232 | [1] | 298.898 | 849.89 | tematdb | v1.1.6 | tematdb_v1.1.6_completeTEPset_convertedOn_20250503_014937__range_1_to_424 | 2025-05-03 01:51 | TRUE
282 | ZT | 803.481 | 1.40812 | [1] | 298.898 | 849.89 | tematdb | v1.1.6 | tematdb_v1.1.6_completeTEPset_convertedOn_20250503_014937__range_1_to_424 | 2025-05-03 01:51 | TRUE
282 | ZT | 851.441 | 1.4474 | [1] | 298.898 | 849.89 | tematdb | v1.1.6 | tematdb_v1.1.6_completeTEPset_convertedOn_20250503_014937__range_1_to_424 | 2025-05-03 01:51 | TRUE
283 | alpha | 316.9566 | -0.000111092 | [V/K] | 318.977 | 1166.212 | tematdb | v1.1.6 | tematdb_v1.1.6_completeTEPset_convertedOn_20250503_014937__range_1_to_424 | 2025-05-03 01:51 | TRUE
283 | alpha | 472.003 | -0.000147796 | [V/K] | 318.977 | 1166.212 | tematdb | v1.1.6 | tematdb_v1.1.6_completeTEPset_convertedOn_20250503_014937__range_1_to_424 | 2025-05-03 01:51 | TRUE
283 | alpha | 572.511 | -0.000173213 | [V/K] | 318.977 | 1166.212 | tematdb | v1.1.6 | tematdb_v1.1.6_completeTEPset_convertedOn_20250503_014937__range_1_to_424 | 2025-05-03 01:51 | TRUE
283 | alpha | 670.161 | -0.000199578 | [V/K] | 318.977 | 1166.212 | tematdb | v1.1.6 | tematdb_v1.1.6_completeTEPset_convertedOn_20250503_014937__range_1_to_424 | 2025-05-03 01:51 | TRUE
283 | alpha | 770.759 | -0.000235388 | [V/K] | 318.977 | 1166.212 | tematdb | v1.1.6 | tematdb_v1.1.6_completeTEPset_convertedOn_20250503_014937__range_1_to_424 | 2025-05-03 01:51 | TRUE
283 | alpha | 868.376 | -0.000257974 | [V/K] | 318.977 | 1166.212 | tematdb | v1.1.6 | tematdb_v1.1.6_completeTEPset_convertedOn_20250503_014937__range_1_to_424 | 2025-05-03 01:51 | TRUE
283 | alpha | 922.874 | -0.000264536 | [V/K] | 318.977 | 1166.212 | tematdb | v1.1.6 | tematdb_v1.1.6_completeTEPset_convertedOn_20250503_014937__range_1_to_424 | 2025-05-03 01:51 | TRUE
283 | alpha | 968.662 | -0.000257879 | [V/K] | 318.977 | 1166.212 | tematdb | v1.1.6 | tematdb_v1.1.6_completeTEPset_convertedOn_20250503_014937__range_1_to_424 | 2025-05-03 01:51 | TRUE
283 | alpha | 1023.004 | -0.000246489 | [V/K] | 318.977 | 1166.212 | tematdb | v1.1.6 | tematdb_v1.1.6_completeTEPset_convertedOn_20250503_014937__range_1_to_424 | 2025-05-03 01:51 | TRUE
283 | alpha | 1071.706 | -0.000245498 | [V/K] | 318.977 | 1166.212 | tematdb | v1.1.6 | tematdb_v1.1.6_completeTEPset_convertedOn_20250503_014937__range_1_to_424 | 2025-05-03 01:51 | TRUE
283 | alpha | 1126.13 | -0.000243557 | [V/K] | 318.977 | 1166.212 | tematdb | v1.1.6 | tematdb_v1.1.6_completeTEPset_convertedOn_20250503_014937__range_1_to_424 | 2025-05-03 01:51 | TRUE
283 | alpha | 1166.212 | -0.000239739 | [V/K] | 318.977 | 1166.212 | tematdb | v1.1.6 | tematdb_v1.1.6_completeTEPset_convertedOn_20250503_014937__range_1_to_424 | 2025-05-03 01:51 | TRUE
283 | rho | 318.977 | 1.198347e-05 | [Ohm-m] | 318.977 | 1166.212 | tematdb | v1.1.6 | tematdb_v1.1.6_completeTEPset_convertedOn_20250503_014937__range_1_to_424 | 2025-05-03 01:51 | TRUE
283 | rho | 474.149 | 1.338462e-05 | [Ohm-m] | 318.977 | 1166.212 | tematdb | v1.1.6 | tematdb_v1.1.6_completeTEPset_convertedOn_20250503_014937__range_1_to_424 | 2025-05-03 01:51 | TRUE
283 | rho | 571.851 | 1.45485e-05 | [Ohm-m] | 318.977 | 1166.212 | tematdb | v1.1.6 | tematdb_v1.1.6_completeTEPset_convertedOn_20250503_014937__range_1_to_424 | 2025-05-03 01:51 | TRUE
283 | rho | 672.425 | 1.641511e-05 | [Ohm-m] | 318.977 | 1166.212 | tematdb | v1.1.6 | tematdb_v1.1.6_completeTEPset_convertedOn_20250503_014937__range_1_to_424 | 2025-05-03 01:51 | TRUE
283 | rho | 773 | 2.042254e-05 | [Ohm-m] | 318.977 | 1166.212 | tematdb | v1.1.6 | tematdb_v1.1.6_completeTEPset_convertedOn_20250503_014937__range_1_to_424 | 2025-05-03 01:51 | TRUE
283 | rho | 873.575 | 2.326204e-05 | [Ohm-m] | 318.977 | 1166.212 | tematdb | v1.1.6 | tematdb_v1.1.6_completeTEPset_convertedOn_20250503_014937__range_1_to_424 | 2025-05-03 01:51 | TRUE
283 | rho | 919.552 | 2.377047e-05 | [Ohm-m] | 318.977 | 1166.212 | tematdb | v1.1.6 | tematdb_v1.1.6_completeTEPset_convertedOn_20250503_014937__range_1_to_424 | 2025-05-03 01:51 | TRUE
283 | rho | 974.149 | 2.326204e-05 | [Ohm-m] | 318.977 | 1166.212 | tematdb | v1.1.6 | tematdb_v1.1.6_completeTEPset_convertedOn_20250503_014937__range_1_to_424 | 2025-05-03 01:51 | TRUE
283 | rho | 1023 | 2.081339e-05 | [Ohm-m] | 318.977 | 1166.212 | tematdb | v1.1.6 | tematdb_v1.1.6_completeTEPset_convertedOn_20250503_014937__range_1_to_424 | 2025-05-03 01:51 | TRUE
283 | rho | 1074.724 | 1.9163e-05 | [Ohm-m] | 318.977 | 1166.212 | tematdb | v1.1.6 | tematdb_v1.1.6_completeTEPset_convertedOn_20250503_014937__range_1_to_424 | 2025-05-03 01:51 | TRUE
283 | rho | 1126.448 | 1.9163e-05 | [Ohm-m] | 318.977 | 1166.212 | tematdb | v1.1.6 | tematdb_v1.1.6_completeTEPset_convertedOn_20250503_014937__range_1_to_424 | 2025-05-03 01:51 | TRUE
283 | rho | 1172.425 | 1.775511e-05 | [Ohm-m] | 318.977 | 1166.212 | tematdb | v1.1.6 | tematdb_v1.1.6_completeTEPset_convertedOn_20250503_014937__range_1_to_424 | 2025-05-03 01:51 | TRUE
283 | kappa | 313.7415 | 2.36349 | [W/m/K] | 318.977 | 1166.212 | tematdb | v1.1.6 | tematdb_v1.1.6_completeTEPset_convertedOn_20250503_014937__range_1_to_424 | 2025-05-03 01:51 | TRUE
283 | kappa | 474.718 | 2.46911 | [W/m/K] | 318.977 | 1166.212 | tematdb | v1.1.6 | tematdb_v1.1.6_completeTEPset_convertedOn_20250503_014937__range_1_to_424 | 2025-05-03 01:51 | TRUE
283 | kappa | 578.181 | 2.4984 | [W/m/K] | 318.977 | 1166.212 | tematdb | v1.1.6 | tematdb_v1.1.6_completeTEPset_convertedOn_20250503_014937__range_1_to_424 | 2025-05-03 01:51 | TRUE
283 | kappa | 673.025 | 2.52783 | [W/m/K] | 318.977 | 1166.212 | tematdb | v1.1.6 | tematdb_v1.1.6_completeTEPset_convertedOn_20250503_014937__range_1_to_424 | 2025-05-03 01:51 | TRUE
283 | kappa | 776.456 | 2.49534 | [W/m/K] | 318.977 | 1166.212 | tematdb | v1.1.6 | tematdb_v1.1.6_completeTEPset_convertedOn_20250503_014937__range_1_to_424 | 2025-05-03 01:51 | TRUE
283 | kappa | 874.098 | 2.38572 | [W/m/K] | 318.977 | 1166.212 | tematdb | v1.1.6 | tematdb_v1.1.6_completeTEPset_convertedOn_20250503_014937__range_1_to_424 | 2025-05-03 01:51 | TRUE
283 | kappa | 925.83 | 2.40037 | [W/m/K] | 318.977 | 1166.212 | tematdb | v1.1.6 | tematdb_v1.1.6_completeTEPset_convertedOn_20250503_014937__range_1_to_424 | 2025-05-03 01:51 | TRUE
283 | kappa | 974.68 | 2.39961 | [W/m/K] | 318.977 | 1166.212 | tematdb | v1.1.6 | tematdb_v1.1.6_completeTEPset_convertedOn_20250503_014937__range_1_to_424 | 2025-05-03 01:51 | TRUE
283 | kappa | 1023.597 | 2.52241 | [W/m/K] | 318.977 | 1166.212 | tematdb | v1.1.6 | tematdb_v1.1.6_completeTEPset_convertedOn_20250503_014937__range_1_to_424 | 2025-05-03 01:51 | TRUE
283 | kappa | 1069.615 | 2.59892 | [W/m/K] | 318.977 | 1166.212 | tematdb | v1.1.6 | tematdb_v1.1.6_completeTEPset_convertedOn_20250503_014937__range_1_to_424 | 2025-05-03 01:51 | TRUE
283 | kappa | 1121.388 | 2.69079 | [W/m/K] | 318.977 | 1166.212 | tematdb | v1.1.6 | tematdb_v1.1.6_completeTEPset_convertedOn_20250503_014937__range_1_to_424 | 2025-05-03 01:51 | TRUE
283 | kappa | 1176.092 | 2.89072 | [W/m/K] | 318.977 | 1166.212 | tematdb | v1.1.6 | tematdb_v1.1.6_completeTEPset_convertedOn_20250503_014937__range_1_to_424 | 2025-05-03 01:51 | TRUE
283 | ZT | 316.1034 | 0.143066 | [1] | 318.977 | 1166.212 | tematdb | v1.1.6 | tematdb_v1.1.6_completeTEPset_convertedOn_20250503_014937__range_1_to_424 | 2025-05-03 01:51 | TRUE
283 | ZT | 474.149 | 0.332117 | [1] | 318.977 | 1166.212 | tematdb | v1.1.6 | tematdb_v1.1.6_completeTEPset_convertedOn_20250503_014937__range_1_to_424 | 2025-05-03 01:51 | TRUE
283 | ZT | 571.851 | 0.490511 | [1] | 318.977 | 1166.212 | tematdb | v1.1.6 | tematdb_v1.1.6_completeTEPset_convertedOn_20250503_014937__range_1_to_424 | 2025-05-03 01:51 | TRUE
283 | ZT | 675.299 | 0.669343 | [1] | 318.977 | 1166.212 | tematdb | v1.1.6 | tematdb_v1.1.6_completeTEPset_convertedOn_20250503_014937__range_1_to_424 | 2025-05-03 01:51 | TRUE
283 | ZT | 773 | 0.878832 | [1] | 318.977 | 1166.212 | tematdb | v1.1.6 | tematdb_v1.1.6_completeTEPset_convertedOn_20250503_014937__range_1_to_424 | 2025-05-03 01:51 | TRUE
283 | ZT | 876.448 | 1.0781 | [1] | 318.977 | 1166.212 | tematdb | v1.1.6 | tematdb_v1.1.6_completeTEPset_convertedOn_20250503_014937__range_1_to_424 | 2025-05-03 01:51 | TRUE
283 | ZT | 925.299 | 1.10876 | [1] | 318.977 | 1166.212 | tematdb | v1.1.6 | tematdb_v1.1.6_completeTEPset_convertedOn_20250503_014937__range_1_to_424 | 2025-05-03 01:51 | TRUE
283 | ZT | 968.402 | 1.14453 | [1] | 318.977 | 1166.212 | tematdb | v1.1.6 | tematdb_v1.1.6_completeTEPset_convertedOn_20250503_014937__range_1_to_424 | 2025-05-03 01:51 | TRUE
283 | ZT | 1025.874 | 1.22117 | [1] | 318.977 | 1166.212 | tematdb | v1.1.6 | tematdb_v1.1.6_completeTEPset_convertedOn_20250503_014937__range_1_to_424 | 2025-05-03 01:51 | TRUE
283 | ZT | 1071.851 | 1.25693 | [1] | 318.977 | 1166.212 | tematdb | v1.1.6 | tematdb_v1.1.6_completeTEPset_convertedOn_20250503_014937__range_1_to_424 | 2025-05-03 01:51 | TRUE
283 | ZT | 1120.701 | 1.30292 | [1] | 318.977 | 1166.212 | tematdb | v1.1.6 | tematdb_v1.1.6_completeTEPset_convertedOn_20250503_014937__range_1_to_424 | 2025-05-03 01:51 | TRUE
283 | ZT | 1169.552 | 1.32847 | [1] | 318.977 | 1166.212 | tematdb | v1.1.6 | tematdb_v1.1.6_completeTEPset_convertedOn_20250503_014937__range_1_to_424 | 2025-05-03 01:51 | TRUE
284 | alpha | 344.6394 | 6.801113e-05 | [V/K] | 482.7846 | 1184.948 | tematdb | v1.1.6 | tematdb_v1.1.6_completeTEPset_convertedOn_20250503_014937__range_1_to_424 | 2025-05-03 01:51 | TRUE
284 | alpha | 363.3528 | 7.357441e-05 | [V/K] | 482.7846 | 1184.948 | tematdb | v1.1.6 | tematdb_v1.1.6_completeTEPset_convertedOn_20250503_014937__range_1_to_424 | 2025-05-03 01:51 | TRUE
284 | alpha | 382.0663 | 7.941586e-05 | [V/K] | 482.7846 | 1184.948 | tematdb | v1.1.6 | tematdb_v1.1.6_completeTEPset_convertedOn_20250503_014937__range_1_to_424 | 2025-05-03 01:51 | TRUE
284 | alpha | 400 | 8.414465e-05 | [V/K] | 482.7846 | 1184.948 | tematdb | v1.1.6 | tematdb_v1.1.6_completeTEPset_convertedOn_20250503_014937__range_1_to_424 | 2025-05-03 01:51 | TRUE
284 | alpha | 410.1365 | 8.776078e-05 | [V/K] | 482.7846 | 1184.948 | tematdb | v1.1.6 | tematdb_v1.1.6_completeTEPset_convertedOn_20250503_014937__range_1_to_424 | 2025-05-03 01:51 | TRUE
284 | alpha | 425.731 | 9.30459e-05 | [V/K] | 482.7846 | 1184.948 | tematdb | v1.1.6 | tematdb_v1.1.6_completeTEPset_convertedOn_20250503_014937__range_1_to_424 | 2025-05-03 01:51 | TRUE
284 | alpha | 450.6823 | 0.0001002782 | [V/K] | 482.7846 | 1184.948 | tematdb | v1.1.6 | tematdb_v1.1.6_completeTEPset_convertedOn_20250503_014937__range_1_to_424 | 2025-05-03 01:51 | TRUE
284 | alpha | 483.4308 | 0.0001102921 | [V/K] | 482.7846 | 1184.948 | tematdb | v1.1.6 | tematdb_v1.1.6_completeTEPset_convertedOn_20250503_014937__range_1_to_424 | 2025-05-03 01:51 | TRUE
284 | alpha | 524.7563 | 0.0001242003 | [V/K] | 482.7846 | 1184.948 | tematdb | v1.1.6 | tematdb_v1.1.6_completeTEPset_convertedOn_20250503_014937__range_1_to_424 | 2025-05-03 01:51 | TRUE
284 | alpha | 563.7427 | 0.0001367177 | [V/K] | 482.7846 | 1184.948 | tematdb | v1.1.6 | tematdb_v1.1.6_completeTEPset_convertedOn_20250503_014937__range_1_to_424 | 2025-05-03 01:51 | TRUE
284 | alpha | 598.0507 | 0.0001472879 | [V/K] | 482.7846 | 1184.948 | tematdb | v1.1.6 | tematdb_v1.1.6_completeTEPset_convertedOn_20250503_014937__range_1_to_424 | 2025-05-03 01:51 | TRUE
284 | alpha | 634.6979 | 0.0001589708 | [V/K] | 482.7846 | 1184.948 | tematdb | v1.1.6 | tematdb_v1.1.6_completeTEPset_convertedOn_20250503_014937__range_1_to_424 | 2025-05-03 01:51 | TRUE
284 | alpha | 666.6667 | 0.0001687065 | [V/K] | 482.7846 | 1184.948 | tematdb | v1.1.6 | tematdb_v1.1.6_completeTEPset_convertedOn_20250503_014937__range_1_to_424 | 2025-05-03 01:51 | TRUE
284 | alpha | 703.3138 | 0.0001795549 | [V/K] | 482.7846 | 1184.948 | tematdb | v1.1.6 | tematdb_v1.1.6_completeTEPset_convertedOn_20250503_014937__range_1_to_424 | 2025-05-03 01:51 | TRUE
284 | alpha | 730.6043 | 0.0001884562 | [V/K] | 482.7846 | 1184.948 | tematdb | v1.1.6 | tematdb_v1.1.6_completeTEPset_convertedOn_20250503_014937__range_1_to_424 | 2025-05-03 01:51 | TRUE
284 | alpha | 764.9123 | 0.0001979138 | [V/K] | 482.7846 | 1184.948 | tematdb | v1.1.6 | tematdb_v1.1.6_completeTEPset_convertedOn_20250503_014937__range_1_to_424 | 2025-05-03 01:51 | TRUE
284 | alpha | 799.2203 | 0.0002076495 | [V/K] | 482.7846 | 1184.948 | tematdb | v1.1.6 | tematdb_v1.1.6_completeTEPset_convertedOn_20250503_014937__range_1_to_424 | 2025-05-03 01:51 | TRUE
284 | alpha | 825.731 | 0.0002154381 | [V/K] | 482.7846 | 1184.948 | tematdb | v1.1.6 | tematdb_v1.1.6_completeTEPset_convertedOn_20250503_014937__range_1_to_424 | 2025-05-03 01:51 | TRUE
284 | alpha | 857.6998 | 0.0002243394 | [V/K] | 482.7846 | 1184.948 | tematdb | v1.1.6 | tematdb_v1.1.6_completeTEPset_convertedOn_20250503_014937__range_1_to_424 | 2025-05-03 01:51 | TRUE
284 | alpha | 888.8889 | 0.0002326843 | [V/K] | 482.7846 | 1184.948 | tematdb | v1.1.6 | tematdb_v1.1.6_completeTEPset_convertedOn_20250503_014937__range_1_to_424 | 2025-05-03 01:51 | TRUE
284 | alpha | 916.1793 | 0.0002388039 | [V/K] | 482.7846 | 1184.948 | tematdb | v1.1.6 | tematdb_v1.1.6_completeTEPset_convertedOn_20250503_014937__range_1_to_424 | 2025-05-03 01:51 | TRUE
284 | alpha | 948.9279 | 0.000245758 | [V/K] | 482.7846 | 1184.948 | tematdb | v1.1.6 | tematdb_v1.1.6_completeTEPset_convertedOn_20250503_014937__range_1_to_424 | 2025-05-03 01:51 | TRUE
284 | alpha | 973.8791 | 0.0002496523 | [V/K] | 482.7846 | 1184.948 | tematdb | v1.1.6 | tematdb_v1.1.6_completeTEPset_convertedOn_20250503_014937__range_1_to_424 | 2025-05-03 01:51 | TRUE
284 | alpha | 999.6101 | 0.0002535466 | [V/K] | 482.7846 | 1184.948 | tematdb | v1.1.6 | tematdb_v1.1.6_completeTEPset_convertedOn_20250503_014937__range_1_to_424 | 2025-05-03 01:51 | TRUE
284 | alpha | 1032.359 | 0.0002566064 | [V/K] | 482.7846 | 1184.948 | tematdb | v1.1.6 | tematdb_v1.1.6_completeTEPset_convertedOn_20250503_014937__range_1_to_424 | 2025-05-03 01:51 | TRUE
284 | alpha | 1055.75 | 0.0002568846 | [V/K] | 482.7846 | 1184.948 | tematdb | v1.1.6 | tematdb_v1.1.6_completeTEPset_convertedOn_20250503_014937__range_1_to_424 | 2025-05-03 01:51 | TRUE
284 | alpha | 1083.821 | 0.0002552156 | [V/K] | 482.7846 | 1184.948 | tematdb | v1.1.6 | tematdb_v1.1.6_completeTEPset_convertedOn_20250503_014937__range_1_to_424 | 2025-05-03 01:51 | TRUE
284 | alpha | 1107.212 | 0.0002560501 | [V/K] | 482.7846 | 1184.948 | tematdb | v1.1.6 | tematdb_v1.1.6_completeTEPset_convertedOn_20250503_014937__range_1_to_424 | 2025-05-03 01:51 | TRUE
284 | alpha | 1132.943 | 0.0002532684 | [V/K] | 482.7846 | 1184.948 | tematdb | v1.1.6 | tematdb_v1.1.6_completeTEPset_convertedOn_20250503_014937__range_1_to_424 | 2025-05-03 01:51 | TRUE
284 | alpha | 1156.335 | 0.0002499305 | [V/K] | 482.7846 | 1184.948 | tematdb | v1.1.6 | tematdb_v1.1.6_completeTEPset_convertedOn_20250503_014937__range_1_to_424 | 2025-05-03 01:51 | TRUE
284 | alpha | 1182.846 | 0.0002463143 | [V/K] | 482.7846 | 1184.948 | tematdb | v1.1.6 | tematdb_v1.1.6_completeTEPset_convertedOn_20250503_014937__range_1_to_424 | 2025-05-03 01:51 | TRUE
284 | alpha | 1204.678 | 0.000244089 | [V/K] | 482.7846 | 1184.948 | tematdb | v1.1.6 | tematdb_v1.1.6_completeTEPset_convertedOn_20250503_014937__range_1_to_424 | 2025-05-03 01:51 | TRUE
284 | alpha | 1226.511 | 0.00024242 | [V/K] | 482.7846 | 1184.948 | tematdb | v1.1.6 | tematdb_v1.1.6_completeTEPset_convertedOn_20250503_014937__range_1_to_424 | 2025-05-03 01:51 | TRUE
284 | alpha | 1248.343 | 0.0002410292 | [V/K] | 482.7846 | 1184.948 | tematdb | v1.1.6 | tematdb_v1.1.6_completeTEPset_convertedOn_20250503_014937__range_1_to_424 | 2025-05-03 01:51 | TRUE
284 | alpha | 1271.735 | 0.0002390821 | [V/K] | 482.7846 | 1184.948 | tematdb | v1.1.6 | tematdb_v1.1.6_completeTEPset_convertedOn_20250503_014937__range_1_to_424 | 2025-05-03 01:51 | TRUE
284 | rho | 345.3744 | 2.299771e-05 | [Ohm-m] | 482.7846 | 1184.948 | tematdb | v1.1.6 | tematdb_v1.1.6_completeTEPset_convertedOn_20250503_014937__range_1_to_424 | 2025-05-03 01:51 | TRUE
284 | rho | 392.9515 | 2.608696e-05 | [Ohm-m] | 482.7846 | 1184.948 | tematdb | v1.1.6 | tematdb_v1.1.6_completeTEPset_convertedOn_20250503_014937__range_1_to_424 | 2025-05-03 01:51 | TRUE
284 | rho | 436.1233 | 3.020595e-05 | [Ohm-m] | 482.7846 | 1184.948 | tematdb | v1.1.6 | tematdb_v1.1.6_completeTEPset_convertedOn_20250503_014937__range_1_to_424 | 2025-05-03 01:51 | TRUE
284 | rho | 478.4141 | 3.432494e-05 | [Ohm-m] | 482.7846 | 1184.948 | tematdb | v1.1.6 | tematdb_v1.1.6_completeTEPset_convertedOn_20250503_014937__range_1_to_424 | 2025-05-03 01:51 | TRUE
284 | rho | 520.7048 | 3.981693e-05 | [Ohm-m] | 482.7846 | 1184.948 | tematdb | v1.1.6 | tematdb_v1.1.6_completeTEPset_convertedOn_20250503_014937__range_1_to_424 | 2025-05-03 01:51 | TRUE
284 | rho | 571.8062 | 4.530892e-05 | [Ohm-m] | 482.7846 | 1184.948 | tematdb | v1.1.6 | tematdb_v1.1.6_completeTEPset_convertedOn_20250503_014937__range_1_to_424 | 2025-05-03 01:51 | TRUE
284 | rho | 618.5022 | 5.131579e-05 | [Ohm-m] | 482.7846 | 1184.948 | tematdb | v1.1.6 | tematdb_v1.1.6_completeTEPset_convertedOn_20250503_014937__range_1_to_424 | 2025-05-03 01:51 | TRUE
284 | rho | 665.1982 | 5.783753e-05 | [Ohm-m] | 482.7846 | 1184.948 | tematdb | v1.1.6 | tematdb_v1.1.6_completeTEPset_convertedOn_20250503_014937__range_1_to_424 | 2025-05-03 01:51 | TRUE
284 | rho | 711.8943 | 6.487414e-05 | [Ohm-m] | 482.7846 | 1184.948 | tematdb | v1.1.6 | tematdb_v1.1.6_completeTEPset_convertedOn_20250503_014937__range_1_to_424 | 2025-05-03 01:51 | TRUE
284 | rho | 758.5903 | 7.191076e-05 | [Ohm-m] | 482.7846 | 1184.948 | tematdb | v1.1.6 | tematdb_v1.1.6_completeTEPset_convertedOn_20250503_014937__range_1_to_424 | 2025-05-03 01:51 | TRUE
284 | rho | 805.2863 | 8.066362e-05 | [Ohm-m] | 482.7846 | 1184.948 | tematdb | v1.1.6 | tematdb_v1.1.6_completeTEPset_convertedOn_20250503_014937__range_1_to_424 | 2025-05-03 01:51 | TRUE
284 | rho | 851.9824 | 8.564073e-05 | [Ohm-m] | 482.7846 | 1184.948 | tematdb | v1.1.6 | tematdb_v1.1.6_completeTEPset_convertedOn_20250503_014937__range_1_to_424 | 2025-05-03 01:51 | TRUE
284 | rho | 897.7974 | 9.490847e-05 | [Ohm-m] | 482.7846 | 1184.948 | tematdb | v1.1.6 | tematdb_v1.1.6_completeTEPset_convertedOn_20250503_014937__range_1_to_424 | 2025-05-03 01:51 | TRUE
284 | rho | 944.4934 | 0.0001000572 | [Ohm-m] | 482.7846 | 1184.948 | tematdb | v1.1.6 | tematdb_v1.1.6_completeTEPset_convertedOn_20250503_014937__range_1_to_424 | 2025-05-03 01:51 | TRUE
284 | rho | 990.3084 | 0.0001060641 | [Ohm-m] | 482.7846 | 1184.948 | tematdb | v1.1.6 | tematdb_v1.1.6_completeTEPset_convertedOn_20250503_014937__range_1_to_424 | 2025-05-03 01:51 | TRUE
284 | rho | 1037.004 | 0.0001113844 | [Ohm-m] | 482.7846 | 1184.948 | tematdb | v1.1.6 | tematdb_v1.1.6_completeTEPset_convertedOn_20250503_014937__range_1_to_424 | 2025-05-03 01:51 | TRUE
284 | rho | 1084.581 | 0.0001132723 | [Ohm-m] | 482.7846 | 1184.948 | tematdb | v1.1.6 | tematdb_v1.1.6_completeTEPset_convertedOn_20250503_014937__range_1_to_424 | 2025-05-03 01:51 | TRUE
284 | rho | 1131.278 | 0.0001153318 | [Ohm-m] | 482.7846 | 1184.948 | tematdb | v1.1.6 | tematdb_v1.1.6_completeTEPset_convertedOn_20250503_014937__range_1_to_424 | 2025-05-03 01:51 | TRUE
284 | rho | 1176.211 | 0.0001112128 | [Ohm-m] | 482.7846 | 1184.948 | tematdb | v1.1.6 | tematdb_v1.1.6_completeTEPset_convertedOn_20250503_014937__range_1_to_424 | 2025-05-03 01:51 | TRUE
284 | rho | 1222.026 | 0.0001041762 | [Ohm-m] | 482.7846 | 1184.948 | tematdb | v1.1.6 | tematdb_v1.1.6_completeTEPset_convertedOn_20250503_014937__range_1_to_424 | 2025-05-03 01:51 | TRUE
284 | rho | 1266.96 | 9.09611e-05 | [Ohm-m] | 482.7846 | 1184.948 | tematdb | v1.1.6 | tematdb_v1.1.6_completeTEPset_convertedOn_20250503_014937__range_1_to_424 | 2025-05-03 01:51 | TRUE
284 | kappa | 482.7846 | 0.7503392 | [W/m/K] | 482.7846 | 1184.948 | tematdb | v1.1.6 | tematdb_v1.1.6_completeTEPset_convertedOn_20250503_014937__range_1_to_424 | 2025-05-03 01:51 | TRUE
284 | kappa | 586.6416 | 0.6721845 | [W/m/K] | 482.7846 | 1184.948 | tematdb | v1.1.6 | tematdb_v1.1.6_completeTEPset_convertedOn_20250503_014937__range_1_to_424 | 2025-05-03 01:51 | TRUE
284 | kappa | 690.4986 | 0.6510176 | [W/m/K] | 482.7846 | 1184.948 | tematdb | v1.1.6 | tematdb_v1.1.6_completeTEPset_convertedOn_20250503_014937__range_1_to_424 | 2025-05-03 01:51 | TRUE
284 | kappa | 790.5927 | 0.5842605 | [W/m/K] | 482.7846 | 1184.948 | tematdb | v1.1.6 | tematdb_v1.1.6_completeTEPset_convertedOn_20250503_014937__range_1_to_424 | 2025-05-03 01:51 | TRUE
284 | kappa | 889.9341 | 0.5810041 | [W/m/K] | 482.7846 | 1184.948 | tematdb | v1.1.6 | tematdb_v1.1.6_completeTEPset_convertedOn_20250503_014937__range_1_to_424 | 2025-05-03 01:51 | TRUE
284 | kappa | 988.523 | 0.550882 | [W/m/K] | 482.7846 | 1184.948 | tematdb | v1.1.6 | tematdb_v1.1.6_completeTEPset_convertedOn_20250503_014937__range_1_to_424 | 2025-05-03 01:51 | TRUE
284 | kappa | 1086.359 | 0.5476255 | [W/m/K] | 482.7846 | 1184.948 | tematdb | v1.1.6 | tematdb_v1.1.6_completeTEPset_convertedOn_20250503_014937__range_1_to_424 | 2025-05-03 01:51 | TRUE
284 | kappa | 1184.948 | 0.5044776 | [W/m/K] | 482.7846 | 1184.948 | tematdb | v1.1.6 | tematdb_v1.1.6_completeTEPset_convertedOn_20250503_014937__range_1_to_424 | 2025-05-03 01:51 | TRUE
284 | ZT | 310.4364 | 0.05149254 | [1] | 482.7846 | 1184.948 | tematdb | v1.1.6 | tematdb_v1.1.6_completeTEPset_convertedOn_20250503_014937__range_1_to_424 | 2025-05-03 01:51 | TRUE
284 | ZT | 359.7723 | 0.09179104 | [1] | 482.7846 | 1184.948 | tematdb | v1.1.6 | tematdb_v1.1.6_completeTEPset_convertedOn_20250503_014937__range_1_to_424 | 2025-05-03 01:51 | TRUE
284 | ZT | 409.8672 | 0.1410448 | [1] | 482.7846 | 1184.948 | tematdb | v1.1.6 | tematdb_v1.1.6_completeTEPset_convertedOn_20250503_014937__range_1_to_424 | 2025-05-03 01:51 | TRUE
284 | ZT | 460.7211 | 0.1977612 | [1] | 482.7846 | 1184.948 | tematdb | v1.1.6 | tematdb_v1.1.6_completeTEPset_convertedOn_20250503_014937__range_1_to_424 | 2025-05-03 01:51 | TRUE
284 | ZT | 510.8159 | 0.2589552 | [1] | 482.7846 | 1184.948 | tematdb | v1.1.6 | tematdb_v1.1.6_completeTEPset_convertedOn_20250503_014937__range_1_to_424 | 2025-05-03 01:51 | TRUE
284 | ZT | 560.9108 | 0.3261194 | [1] | 482.7846 | 1184.948 | tematdb | v1.1.6 | tematdb_v1.1.6_completeTEPset_convertedOn_20250503_014937__range_1_to_424 | 2025-05-03 01:51 | TRUE
284 | ZT | 610.2467 | 0.4052239 | [1] | 482.7846 | 1184.948 | tematdb | v1.1.6 | tematdb_v1.1.6_completeTEPset_convertedOn_20250503_014937__range_1_to_424 | 2025-05-03 01:51 | TRUE
284 | ZT | 660.3416 | 0.4873134 | [1] | 482.7846 | 1184.948 | tematdb | v1.1.6 | tematdb_v1.1.6_completeTEPset_convertedOn_20250503_014937__range_1_to_424 | 2025-05-03 01:51 | TRUE
284 | ZT | 710.4364 | 0.5753731 | [1] | 482.7846 | 1184.948 | tematdb | v1.1.6 | tematdb_v1.1.6_completeTEPset_convertedOn_20250503_014937__range_1_to_424 | 2025-05-03 01:51 | TRUE
284 | ZT | 760.5313 | 0.6679104 | [1] | 482.7846 | 1184.948 | tematdb | v1.1.6 | tematdb_v1.1.6_completeTEPset_convertedOn_20250503_014937__range_1_to_424 | 2025-05-03 01:51 | TRUE
284 | ZT | 809.8672 | 0.7604478 | [1] | 482.7846 | 1184.948 | tematdb | v1.1.6 | tematdb_v1.1.6_completeTEPset_convertedOn_20250503_014937__range_1_to_424 | 2025-05-03 01:51 | TRUE
284 | ZT | 859.962 | 0.8529851 | [1] | 482.7846 | 1184.948 | tematdb | v1.1.6 | tematdb_v1.1.6_completeTEPset_convertedOn_20250503_014937__range_1_to_424 | 2025-05-03 01:51 | TRUE
284 | ZT | 910.0569 | 0.9410448 | [1] | 482.7846 | 1184.948 | tematdb | v1.1.6 | tematdb_v1.1.6_completeTEPset_convertedOn_20250503_014937__range_1_to_424 | 2025-05-03 01:51 | TRUE
284 | ZT | 960.1518 | 1.023134 | [1] | 482.7846 | 1184.948 | tematdb | v1.1.6 | tematdb_v1.1.6_completeTEPset_convertedOn_20250503_014937__range_1_to_424 | 2025-05-03 01:51 | TRUE
284 | ZT | 1010.247 | 1.094776 | [1] | 482.7846 | 1184.948 | tematdb | v1.1.6 | tematdb_v1.1.6_completeTEPset_convertedOn_20250503_014937__range_1_to_424 | 2025-05-03 01:51 | TRUE
284 | ZT | 1060.342 | 1.15597 | [1] | 482.7846 | 1184.948 | tematdb | v1.1.6 | tematdb_v1.1.6_completeTEPset_convertedOn_20250503_014937__range_1_to_424 | 2025-05-03 01:51 | TRUE
284 | ZT | 1109.677 | 1.203731 | [1] | 482.7846 | 1184.948 | tematdb | v1.1.6 | tematdb_v1.1.6_completeTEPset_convertedOn_20250503_014937__range_1_to_424 | 2025-05-03 01:51 | TRUE
284 | ZT | 1160.531 | 1.241045 | [1] | 482.7846 | 1184.948 | tematdb | v1.1.6 | tematdb_v1.1.6_completeTEPset_convertedOn_20250503_014937__range_1_to_424 | 2025-05-03 01:51 | TRUE
284 | ZT | 1210.626 | 1.269403 | [1] | 482.7846 | 1184.948 | tematdb | v1.1.6 | tematdb_v1.1.6_completeTEPset_convertedOn_20250503_014937__range_1_to_424 | 2025-05-03 01:51 | TRUE
284 | ZT | 1259.962 | 1.305224 | [1] | 482.7846 | 1184.948 | tematdb | v1.1.6 | tematdb_v1.1.6_completeTEPset_convertedOn_20250503_014937__range_1_to_424 | 2025-05-03 01:51 | TRUE
285 | alpha | 21.74847 | 1.091065e-05 | [V/K] | 21.74847 | 294.619 | tematdb | v1.1.6 | tematdb_v1.1.6_completeTEPset_convertedOn_20250503_014937__range_1_to_424 | 2025-05-03 01:51 | TRUE
285 | alpha | 26.38597 | 1.407692e-05 | [V/K] | 21.74847 | 294.619 | tematdb | v1.1.6 | tematdb_v1.1.6_completeTEPset_convertedOn_20250503_014937__range_1_to_424 | 2025-05-03 01:51 | TRUE
285 | alpha | 31.20894 | 1.739389e-05 | [V/K] | 21.74847 | 294.619 | tematdb | v1.1.6 | tematdb_v1.1.6_completeTEPset_convertedOn_20250503_014937__range_1_to_424 | 2025-05-03 01:51 | TRUE
285 | alpha | 34.91637 | 2.131036e-05 | [V/K] | 21.74847 | 294.619 | tematdb | v1.1.6 | tematdb_v1.1.6_completeTEPset_convertedOn_20250503_014937__range_1_to_424 | 2025-05-03 01:51 | TRUE
285 | alpha | 41.40788 | 2.628448e-05 | [V/K] | 21.74847 | 294.619 | tematdb | v1.1.6 | tematdb_v1.1.6_completeTEPset_convertedOn_20250503_014937__range_1_to_424 | 2025-05-03 01:51 | TRUE
285 | alpha | 44.56062 | 2.884656e-05 | [V/K] | 21.74847 | 294.619 | tematdb | v1.1.6 | tematdb_v1.1.6_completeTEPset_convertedOn_20250503_014937__range_1_to_424 | 2025-05-03 01:51 | TRUE
285 | alpha | 48.08456 | 3.155968e-05 | [V/K] | 21.74847 | 294.619 | tematdb | v1.1.6 | tematdb_v1.1.6_completeTEPset_convertedOn_20250503_014937__range_1_to_424 | 2025-05-03 01:51 | TRUE
285 | alpha | 52.53549 | 3.517674e-05 | [V/K] | 21.74847 | 294.619 | tematdb | v1.1.6 | tematdb_v1.1.6_completeTEPset_convertedOn_20250503_014937__range_1_to_424 | 2025-05-03 01:51 | TRUE
285 | alpha | 56.61523 | 3.864274e-05 | [V/K] | 21.74847 | 294.619 | tematdb | v1.1.6 | tematdb_v1.1.6_completeTEPset_convertedOn_20250503_014937__range_1_to_424 | 2025-05-03 01:51 | TRUE
285 | alpha | 60.88043 | 4.225946e-05 | [V/K] | 21.74847 | 294.619 | tematdb | v1.1.6 | tematdb_v1.1.6_completeTEPset_convertedOn_20250503_014937__range_1_to_424 | 2025-05-03 01:51 | TRUE
285 | alpha | 64.58899 | 4.557443e-05 | [V/K] | 21.74847 | 294.619 | tematdb | v1.1.6 | tematdb_v1.1.6_completeTEPset_convertedOn_20250503_014937__range_1_to_424 | 2025-05-03 01:51 | TRUE
285 | alpha | 68.66957 | 4.858931e-05 | [V/K] | 21.74847 | 294.619 | tematdb | v1.1.6 | tematdb_v1.1.6_completeTEPset_convertedOn_20250503_014937__range_1_to_424 | 2025-05-03 01:51 | TRUE
285 | alpha | 72.55548 | 5.641587e-05 | [V/K] | 21.74847 | 294.619 | tematdb | v1.1.6 | tematdb_v1.1.6_completeTEPset_convertedOn_20250503_014937__range_1_to_424 | 2025-05-03 01:51 | TRUE
285 | alpha | 75.51942 | 6.063174e-05 | [V/K] | 21.74847 | 294.619 | tematdb | v1.1.6 | tematdb_v1.1.6_completeTEPset_convertedOn_20250503_014937__range_1_to_424 | 2025-05-03 01:51 | TRUE
285 | alpha | 79.22964 | 6.304445e-05 | [V/K] | 21.74847 | 294.619 | tematdb | v1.1.6 | tematdb_v1.1.6_completeTEPset_convertedOn_20250503_014937__range_1_to_424 | 2025-05-03 01:51 | TRUE
285 | alpha | 83.49401 | 6.71123e-05 | [V/K] | 21.74847 | 294.619 | tematdb | v1.1.6 | tematdb_v1.1.6_completeTEPset_convertedOn_20250503_014937__range_1_to_424 | 2025-05-03 01:51 | TRUE
285 | alpha | 88.87194 | 7.163328e-05 | [V/K] | 21.74847 | 294.619 | tematdb | v1.1.6 | tematdb_v1.1.6_completeTEPset_convertedOn_20250503_014937__range_1_to_424 | 2025-05-03 01:51 | TRUE
285 | alpha | 92.95084 | 7.555042e-05 | [V/K] | 21.74847 | 294.619 | tematdb | v1.1.6 | tematdb_v1.1.6_completeTEPset_convertedOn_20250503_014937__range_1_to_424 | 2025-05-03 01:51 | TRUE
285 | alpha | 97.03059 | 7.901643e-05 | [V/K] | 21.74847 | 294.619 | tematdb | v1.1.6 | tematdb_v1.1.6_completeTEPset_convertedOn_20250503_014937__range_1_to_424 | 2025-05-03 01:51 | TRUE
285 | alpha | 100.7383 | 8.278252e-05 | [V/K] | 21.74847 | 294.619 | tematdb | v1.1.6 | tematdb_v1.1.6_completeTEPset_convertedOn_20250503_014937__range_1_to_424 | 2025-05-03 01:51 | TRUE
285 | alpha | 105.7442 | 8.760358e-05 | [V/K] | 21.74847 | 294.619 | tematdb | v1.1.6 | tematdb_v1.1.6_completeTEPset_convertedOn_20250503_014937__range_1_to_424 | 2025-05-03 01:51 | TRUE
285 | alpha | 109.6382 | 9.106925e-05 | [V/K] | 21.74847 | 294.619 | tematdb | v1.1.6 | tematdb_v1.1.6_completeTEPset_convertedOn_20250503_014937__range_1_to_424 | 2025-05-03 01:51 | TRUE
285 | alpha | 114.09 | 9.423518e-05 | [V/K] | 21.74847 | 294.619 | tematdb | v1.1.6 | tematdb_v1.1.6_completeTEPset_convertedOn_20250503_014937__range_1_to_424 | 2025-05-03 01:51 | TRUE
285 | alpha | 118.5398 | 9.845374e-05 | [V/K] | 21.74847 | 294.619 | tematdb | v1.1.6 | tematdb_v1.1.6_completeTEPset_convertedOn_20250503_014937__range_1_to_424 | 2025-05-03 01:51 | TRUE
285 | alpha | 123.3611 | 0.000102673 | [V/K] | 21.74847 | 294.619 | tematdb | v1.1.6 | tematdb_v1.1.6_completeTEPset_convertedOn_20250503_014937__range_1_to_424 | 2025-05-03 01:51 | TRUE
285 | alpha | 128.1832 | 0.0001064411 | [V/K] | 21.74847 | 294.619 | tematdb | v1.1.6 | tematdb_v1.1.6_completeTEPset_convertedOn_20250503_014937__range_1_to_424 | 2025-05-03 01:51 | TRUE
285 | alpha | 132.6344 | 0.0001099077 | [V/K] | 21.74847 | 294.619 | tematdb | v1.1.6 | tematdb_v1.1.6_completeTEPset_convertedOn_20250503_014937__range_1_to_424 | 2025-05-03 01:51 | TRUE
285 | alpha | 135.9715 | 0.000113222 | [V/K] | 21.74847 | 294.619 | tematdb | v1.1.6 | tematdb_v1.1.6_completeTEPset_convertedOn_20250503_014937__range_1_to_424 | 2025-05-03 01:51 | TRUE
285 | alpha | 139.496 | 0.0001156344 | [V/K] | 21.74847 | 294.619 | tematdb | v1.1.6 | tematdb_v1.1.6_completeTEPset_convertedOn_20250503_014937__range_1_to_424 | 2025-05-03 01:51 | TRUE
285 | alpha | 144.6896 | 0.0001194032 | [V/K] | 21.74847 | 294.619 | tematdb | v1.1.6 | tematdb_v1.1.6_completeTEPset_convertedOn_20250503_014937__range_1_to_424 | 2025-05-03 01:51 | TRUE
285 | alpha | 149.1414 | 0.0001225691 | [V/K] | 21.74847 | 294.619 | tematdb | v1.1.6 | tematdb_v1.1.6_completeTEPset_convertedOn_20250503_014937__range_1_to_424 | 2025-05-03 01:51 | TRUE
285 | alpha | 154.8913 | 0.00012679 | [V/K] | 21.74847 | 294.619 | tematdb | v1.1.6 | tematdb_v1.1.6_completeTEPset_convertedOn_20250503_014937__range_1_to_424 | 2025-05-03 01:51 | TRUE
285 | alpha | 162.3104 | 0.0001323673 | [V/K] | 21.74847 | 294.619 | tematdb | v1.1.6 | tematdb_v1.1.6_completeTEPset_convertedOn_20250503_014937__range_1_to_424 | 2025-05-03 01:51 | TRUE
285 | alpha | 168.2475 | 0.0001358367 | [V/K] | 21.74847 | 294.619 | tematdb | v1.1.6 | tematdb_v1.1.6_completeTEPset_convertedOn_20250503_014937__range_1_to_424 | 2025-05-03 01:51 | TRUE
285 | alpha | 173.0735 | 0.0001374995 | [V/K] | 21.74847 | 294.619 | tematdb | v1.1.6 | tematdb_v1.1.6_completeTEPset_convertedOn_20250503_014937__range_1_to_424 | 2025-05-03 01:51 | TRUE
285 | alpha | 176.4145 | 0.0001387085 | [V/K] | 21.74847 | 294.619 | tematdb | v1.1.6 | tematdb_v1.1.6_completeTEPset_convertedOn_20250503_014937__range_1_to_424 | 2025-05-03 01:51 | TRUE
285 | alpha | 179.5628 | 0.0001436766 | [V/K] | 21.74847 | 294.619 | tematdb | v1.1.6 | tematdb_v1.1.6_completeTEPset_convertedOn_20250503_014937__range_1_to_424 | 2025-05-03 01:51 | TRUE
285 | alpha | 184.2017 | 0.000146091 | [V/K] | 21.74847 | 294.619 | tematdb | v1.1.6 | tematdb_v1.1.6_completeTEPset_convertedOn_20250503_014937__range_1_to_424 | 2025-05-03 01:51 | TRUE
285 | alpha | 189.7732 | 0.0001464018 | [V/K] | 21.74847 | 294.619 | tematdb | v1.1.6 | tematdb_v1.1.6_completeTEPset_convertedOn_20250503_014937__range_1_to_424 | 2025-05-03 01:51 | TRUE
285 | alpha | 194.9651 | 0.0001510728 | [V/K] | 21.74847 | 294.619 | tematdb | v1.1.6 | tematdb_v1.1.6_completeTEPset_convertedOn_20250503_014937__range_1_to_424 | 2025-05-03 01:51 | TRUE
285 | alpha | 200.7181 | 0.0001536396 | [V/K] | 21.74847 | 294.619 | tematdb | v1.1.6 | tematdb_v1.1.6_completeTEPset_convertedOn_20250503_014937__range_1_to_424 | 2025-05-03 01:51 | TRUE
285 | alpha | 207.771 | 0.0001563591 | [V/K] | 21.74847 | 294.619 | tematdb | v1.1.6 | tematdb_v1.1.6_completeTEPset_convertedOn_20250503_014937__range_1_to_424 | 2025-05-03 01:51 | TRUE
285 | alpha | 213.1523 | 0.0001590756 | [V/K] | 21.74847 | 294.619 | tematdb | v1.1.6 | tematdb_v1.1.6_completeTEPset_convertedOn_20250503_014937__range_1_to_424 | 2025-05-03 01:51 | TRUE
285 | alpha | 217.7946 | 0.0001596855 | [V/K] | 21.74847 | 294.619 | tematdb | v1.1.6 | tematdb_v1.1.6_completeTEPset_convertedOn_20250503_014937__range_1_to_424 | 2025-05-03 01:51 | TRUE
285 | alpha | 222.2458 | 0.0001631522 | [V/K] | 21.74847 | 294.619 | tematdb | v1.1.6 | tematdb_v1.1.6_completeTEPset_convertedOn_20250503_014937__range_1_to_424 | 2025-05-03 01:51 | TRUE
285 | alpha | 230.7888 | 0.0001636187 | [V/K] | 21.74847 | 294.619 | tematdb | v1.1.6 | tematdb_v1.1.6_completeTEPset_convertedOn_20250503_014937__range_1_to_424 | 2025-05-03 01:51 | TRUE
285 | alpha | 237.4727 | 0.0001649841 | [V/K] | 21.74847 | 294.619 | tematdb | v1.1.6 | tematdb_v1.1.6_completeTEPset_convertedOn_20250503_014937__range_1_to_424 | 2025-05-03 01:51 | TRUE
285 | alpha | 243.2288 | 0.0001658968 | [V/K] | 21.74847 | 294.619 | tematdb | v1.1.6 | tematdb_v1.1.6_completeTEPset_convertedOn_20250503_014937__range_1_to_424 | 2025-05-03 01:51 | TRUE
285 | alpha | 249.1706 | 0.0001668098 | [V/K] | 21.74847 | 294.619 | tematdb | v1.1.6 | tematdb_v1.1.6_completeTEPset_convertedOn_20250503_014937__range_1_to_424 | 2025-05-03 01:51 | TRUE
285 | alpha | 256.2288 | 0.0001666721 | [V/K] | 21.74847 | 294.619 | tematdb | v1.1.6 | tematdb_v1.1.6_completeTEPset_convertedOn_20250503_014937__range_1_to_424 | 2025-05-03 01:51 | TRUE
285 | alpha | 262.9164 | 0.0001660827 | [V/K] | 21.74847 | 294.619 | tematdb | v1.1.6 | tematdb_v1.1.6_completeTEPset_convertedOn_20250503_014937__range_1_to_424 | 2025-05-03 01:51 | TRUE
285 | alpha | 271.0885 | 0.0001662478 | [V/K] | 21.74847 | 294.619 | tematdb | v1.1.6 | tematdb_v1.1.6_completeTEPset_convertedOn_20250503_014937__range_1_to_424 | 2025-05-03 01:51 | TRUE
285 | alpha | 277.0351 | 0.0001646044 | [V/K] | 21.74847 | 294.619 | tematdb | v1.1.6 | tematdb_v1.1.6_completeTEPset_convertedOn_20250503_014937__range_1_to_424 | 2025-05-03 01:51 | TRUE
285 | alpha | 282.6113 | 0.0001623588 | [V/K] | 21.74847 | 294.619 | tematdb | v1.1.6 | tematdb_v1.1.6_completeTEPset_convertedOn_20250503_014937__range_1_to_424 | 2025-05-03 01:51 | TRUE
285 | alpha | 289.2997 | 0.0001613183 | [V/K] | 21.74847 | 294.619 | tematdb | v1.1.6 | tematdb_v1.1.6_completeTEPset_convertedOn_20250503_014937__range_1_to_424 | 2025-05-03 01:51 | TRUE
285 | alpha | 293.0178 | 0.0001595205 | [V/K] | 21.74847 | 294.619 | tematdb | v1.1.6 | tematdb_v1.1.6_completeTEPset_convertedOn_20250503_014937__range_1_to_424 | 2025-05-03 01:51 | TRUE
285 | alpha | 294.6927 | 0.000157719 | [V/K] | 21.74847 | 294.619 | tematdb | v1.1.6 | tematdb_v1.1.6_completeTEPset_convertedOn_20250503_014937__range_1_to_424 | 2025-05-03 01:51 | TRUE
285 | rho | 4.708263 | 1.538429e-06 | [Ohm-m] | 21.74847 | 294.619 | tematdb | v1.1.6 | tematdb_v1.1.6_completeTEPset_convertedOn_20250503_014937__range_1_to_424 | 2025-05-03 01:51 | TRUE
285 | rho | 12.3287 | 1.451199e-06 | [Ohm-m] | 21.74847 | 294.619 | tematdb | v1.1.6 | tematdb_v1.1.6_completeTEPset_convertedOn_20250503_014937__range_1_to_424 | 2025-05-03 01:51 | TRUE
285 | rho | 19.94914 | 1.507595e-06 | [Ohm-m] | 21.74847 | 294.619 | tematdb | v1.1.6 | tematdb_v1.1.6_completeTEPset_convertedOn_20250503_014937__range_1_to_424 | 2025-05-03 01:51 | TRUE
285 | rho | 25.49127 | 1.566386e-06 | [Ohm-m] | 21.74847 | 294.619 | tematdb | v1.1.6 | tematdb_v1.1.6_completeTEPset_convertedOn_20250503_014937__range_1_to_424 | 2025-05-03 01:51 | TRUE
285 | rho | 35.19001 | 1.68294e-06 | [Ohm-m] | 21.74847 | 294.619 | tematdb | v1.1.6 | tematdb_v1.1.6_completeTEPset_convertedOn_20250503_014937__range_1_to_424 | 2025-05-03 01:51 | TRUE
285 | rho | 40.21257 | 1.748625e-06 | [Ohm-m] | 21.74847 | 294.619 | tematdb | v1.1.6 | tematdb_v1.1.6_completeTEPset_convertedOn_20250503_014937__range_1_to_424 | 2025-05-03 01:51 | TRUE
285 | rho | 49.04535 | 1.915453e-06 | [Ohm-m] | 21.74847 | 294.619 | tematdb | v1.1.6 | tematdb_v1.1.6_completeTEPset_convertedOn_20250503_014937__range_1_to_424 | 2025-05-03 01:51 | TRUE
285 | rho | 54.93387 | 2.019121e-06 | [Ohm-m] | 21.74847 | 294.619 | tematdb | v1.1.6 | tematdb_v1.1.6_completeTEPset_convertedOn_20250503_014937__range_1_to_424 | 2025-05-03 01:51 | TRUE
285 | rho | 60.6492 | 2.118178e-06 | [Ohm-m] | 21.74847 | 294.619 | tematdb | v1.1.6 | tematdb_v1.1.6_completeTEPset_convertedOn_20250503_014937__range_1_to_424 | 2025-05-03 01:51 | TRUE
285 | rho | 66.71091 | 2.243593e-06 | [Ohm-m] | 21.74847 | 294.619 | tematdb | v1.1.6 | tematdb_v1.1.6_completeTEPset_convertedOn_20250503_014937__range_1_to_424 | 2025-05-03 01:51 | TRUE
285 | rho | 73.2922 | 2.36492e-06 | [Ohm-m] | 21.74847 | 294.619 | tematdb | v1.1.6 | tematdb_v1.1.6_completeTEPset_convertedOn_20250503_014937__range_1_to_424 | 2025-05-03 01:51 | TRUE
285 | rho | 82.29817 | 2.516599e-06 | [Ohm-m] | 21.74847 | 294.619 | tematdb | v1.1.6 | tematdb_v1.1.6_completeTEPset_convertedOn_20250503_014937__range_1_to_424 | 2025-05-03 01:51 | TRUE
285 | rho | 89.91861 | 2.63975e-06 | [Ohm-m] | 21.74847 | 294.619 | tematdb | v1.1.6 | tematdb_v1.1.6_completeTEPset_convertedOn_20250503_014937__range_1_to_424 | 2025-05-03 01:51 | TRUE
285 | rho | 97.53905 | 2.768927e-06 | [Ohm-m] | 21.74847 | 294.619 | tematdb | v1.1.6 | tematdb_v1.1.6_completeTEPset_convertedOn_20250503_014937__range_1_to_424 | 2025-05-03 01:51 | TRUE
285 | rho | 105.8523 | 2.946646e-06 | [Ohm-m] | 21.74847 | 294.619 | tematdb | v1.1.6 | tematdb_v1.1.6_completeTEPset_convertedOn_20250503_014937__range_1_to_424 | 2025-05-03 01:51 | TRUE
285 | rho | 115.551 | 3.120409e-06 | [Ohm-m] | 21.74847 | 294.619 | tematdb | v1.1.6 | tematdb_v1.1.6_completeTEPset_convertedOn_20250503_014937__range_1_to_424 | 2025-05-03 01:51 | TRUE
285 | rho | 125.9425 | 3.304277e-06 | [Ohm-m] | 21.74847 | 294.619 | tematdb | v1.1.6 | tematdb_v1.1.6_completeTEPset_convertedOn_20250503_014937__range_1_to_424 | 2025-05-03 01:51 | TRUE
285 | rho | 134.2557 | 3.49943e-06 | [Ohm-m] | 21.74847 | 294.619 | tematdb | v1.1.6 | tematdb_v1.1.6_completeTEPset_convertedOn_20250503_014937__range_1_to_424 | 2025-05-03 01:51 | TRUE
285 | rho | 143.9544 | 3.687954e-06 | [Ohm-m] | 21.74847 | 294.619 | tematdb | v1.1.6 | tematdb_v1.1.6_completeTEPset_convertedOn_20250503_014937__range_1_to_424 | 2025-05-03 01:51 | TRUE
285 | rho | 152.9604 | 3.924489e-06 | [Ohm-m] | 21.74847 | 294.619 | tematdb | v1.1.6 | tematdb_v1.1.6_completeTEPset_convertedOn_20250503_014937__range_1_to_424 | 2025-05-03 01:51 | TRUE
285 | rho | 163.3519 | 4.196033e-06 | [Ohm-m] | 21.74847 | 294.619 | tematdb | v1.1.6 | tematdb_v1.1.6_completeTEPset_convertedOn_20250503_014937__range_1_to_424 | 2025-05-03 01:51 | TRUE
285 | rho | 173.7434 | 4.486365e-06 | [Ohm-m] | 21.74847 | 294.619 | tematdb | v1.1.6 | tematdb_v1.1.6_completeTEPset_convertedOn_20250503_014937__range_1_to_424 | 2025-05-03 01:51 | TRUE
285 | rho | 183.4422 | 4.773903e-06 | [Ohm-m] | 21.74847 | 294.619 | tematdb | v1.1.6 | tematdb_v1.1.6_completeTEPset_convertedOn_20250503_014937__range_1_to_424 | 2025-05-03 01:51 | TRUE
285 | rho | 193.1409 | 5.104439e-06 | [Ohm-m] | 21.74847 | 294.619 | tematdb | v1.1.6 | tematdb_v1.1.6_completeTEPset_convertedOn_20250503_014937__range_1_to_424 | 2025-05-03 01:51 | TRUE
285 | rho | 202.8396 | 5.405447e-06 | [Ohm-m] | 21.74847 | 294.619 | tematdb | v1.1.6 | tematdb_v1.1.6_completeTEPset_convertedOn_20250503_014937__range_1_to_424 | 2025-05-03 01:51 | TRUE
285 | rho | 211.1528 | 5.724698e-06 | [Ohm-m] | 21.74847 | 294.619 | tematdb | v1.1.6 | tematdb_v1.1.6_completeTEPset_convertedOn_20250503_014937__range_1_to_424 | 2025-05-03 01:51 | TRUE
285 | rho | 220.8516 | 6.004063e-06 | [Ohm-m] | 21.74847 | 294.619 | tematdb | v1.1.6 | tematdb_v1.1.6_completeTEPset_convertedOn_20250503_014937__range_1_to_424 | 2025-05-03 01:51 | TRUE
285 | rho | 230.5503 | 6.388873e-06 | [Ohm-m] | 21.74847 | 294.619 | tematdb | v1.1.6 | tematdb_v1.1.6_completeTEPset_convertedOn_20250503_014937__range_1_to_424 | 2025-05-03 01:51 | TRUE
285 | rho | 240.2491 | 6.831226e-06 | [Ohm-m] | 21.74847 | 294.619 | tematdb | v1.1.6 | tematdb_v1.1.6_completeTEPset_convertedOn_20250503_014937__range_1_to_424 | 2025-05-03 01:51 | TRUE
285 | rho | 249.255 | 7.027945e-06 | [Ohm-m] | 21.74847 | 294.619 | tematdb | v1.1.6 | tematdb_v1.1.6_completeTEPset_convertedOn_20250503_014937__range_1_to_424 | 2025-05-03 01:51 | TRUE
285 | rho | 258.9538 | 7.37091e-06 | [Ohm-m] | 21.74847 | 294.619 | tematdb | v1.1.6 | tematdb_v1.1.6_completeTEPset_convertedOn_20250503_014937__range_1_to_424 | 2025-05-03 01:51 | TRUE
285 | rho | 268.6525 | 7.619519e-06 | [Ohm-m] | 21.74847 | 294.619 | tematdb | v1.1.6 | tematdb_v1.1.6_completeTEPset_convertedOn_20250503_014937__range_1_to_424 | 2025-05-03 01:51 | TRUE
285 | rho | 279.044 | 8.146729e-06 | [Ohm-m] | 21.74847 | 294.619 | tematdb | v1.1.6 | tematdb_v1.1.6_completeTEPset_convertedOn_20250503_014937__range_1_to_424 | 2025-05-03 01:51 | TRUE
285 | rho | 288.7428 | 8.668866e-06 | [Ohm-m] | 21.74847 | 294.619 | tematdb | v1.1.6 | tematdb_v1.1.6_completeTEPset_convertedOn_20250503_014937__range_1_to_424 | 2025-05-03 01:51 | TRUE
285 | rho | 296.3632 | 8.791097e-06 | [Ohm-m] | 21.74847 | 294.619 | tematdb | v1.1.6 | tematdb_v1.1.6_completeTEPset_convertedOn_20250503_014937__range_1_to_424 | 2025-05-03 01:51 | TRUE
285 | rho | 305.3692 | 9.087997e-06 | [Ohm-m] | 21.74847 | 294.619 | tematdb | v1.1.6 | tematdb_v1.1.6_completeTEPset_convertedOn_20250503_014937__range_1_to_424 | 2025-05-03 01:51 | TRUE
285 | rho | 314.3751 | 9.578004e-06 | [Ohm-m] | 21.74847 | 294.619 | tematdb | v1.1.6 | tematdb_v1.1.6_completeTEPset_convertedOn_20250503_014937__range_1_to_424 | 2025-05-03 01:51 | TRUE
285 | rho | 325.4594 | 1.004455e-05 | [Ohm-m] | 21.74847 | 294.619 | tematdb | v1.1.6 | tematdb_v1.1.6_completeTEPset_convertedOn_20250503_014937__range_1_to_424 | 2025-05-03 01:51 | TRUE
285 | rho | 332.9067 | 1.079347e-05 | [Ohm-m] | 21.74847 | 294.619 | tematdb | v1.1.6 | tematdb_v1.1.6_completeTEPset_convertedOn_20250503_014937__range_1_to_424 | 2025-05-03 01:51 | TRUE
285 | rho | 339.3148 | 1.110608e-05 | [Ohm-m] | 21.74847 | 294.619 | tematdb | v1.1.6 | tematdb_v1.1.6_completeTEPset_convertedOn_20250503_014937__range_1_to_424 | 2025-05-03 01:51 | TRUE
285 | kappa | 4.595444 | 1.978218 | [W/m/K] | 21.74847 | 294.619 | tematdb | v1.1.6 | tematdb_v1.1.6_completeTEPset_convertedOn_20250503_014937__range_1_to_424 | 2025-05-03 01:51 | TRUE
285 | kappa | 5.695208 | 2.706931 | [W/m/K] | 21.74847 | 294.619 | tematdb | v1.1.6 | tematdb_v1.1.6_completeTEPset_convertedOn_20250503_014937__range_1_to_424 | 2025-05-03 01:51 | TRUE
285 | kappa | 6.480754 | 3.352475 | [W/m/K] | 21.74847 | 294.619 | tematdb | v1.1.6 | tematdb_v1.1.6_completeTEPset_convertedOn_20250503_014937__range_1_to_424 | 2025-05-03 01:51 | TRUE
285 | kappa | 7.109191 | 3.863366 | [W/m/K] | 21.74847 | 294.619 | tematdb | v1.1.6 | tematdb_v1.1.6_completeTEPset_convertedOn_20250503_014937__range_1_to_424 | 2025-05-03 01:51 | TRUE
285 | kappa | 7.737628 | 3.930693 | [W/m/K] | 21.74847 | 294.619 | tematdb | v1.1.6 | tematdb_v1.1.6_completeTEPset_convertedOn_20250503_014937__range_1_to_424 | 2025-05-03 01:51 | TRUE
285 | kappa | 7.894737 | 4.085149 | [W/m/K] | 21.74847 | 294.619 | tematdb | v1.1.6 | tematdb_v1.1.6_completeTEPset_convertedOn_20250503_014937__range_1_to_424 | 2025-05-03 01:51 | TRUE
285 | kappa | 8.366064 | 4.263366 | [W/m/K] | 21.74847 | 294.619 | tematdb | v1.1.6 | tematdb_v1.1.6_completeTEPset_convertedOn_20250503_014937__range_1_to_424 | 2025-05-03 01:51 | TRUE
285 | kappa | 8.994501 | 4.405941 | [W/m/K] | 21.74847 | 294.619 | tematdb | v1.1.6 | tematdb_v1.1.6_completeTEPset_convertedOn_20250503_014937__range_1_to_424 | 2025-05-03 01:51 | TRUE
285 | kappa | 11.03692 | 4.671287 | [W/m/K] | 21.74847 | 294.619 | tematdb | v1.1.6 | tematdb_v1.1.6_completeTEPset_convertedOn_20250503_014937__range_1_to_424 | 2025-05-03 01:51 | TRUE
285 | kappa | 12.4509 | 4.770297 | [W/m/K] | 21.74847 | 294.619 | tematdb | v1.1.6 | tematdb_v1.1.6_completeTEPset_convertedOn_20250503_014937__range_1_to_424 | 2025-05-03 01:51 | TRUE
285 | kappa | 15.90731 | 4.726733 | [W/m/K] | 21.74847 | 294.619 | tematdb | v1.1.6 | tematdb_v1.1.6_completeTEPset_convertedOn_20250503_014937__range_1_to_424 | 2025-05-03 01:51 | TRUE
285 | kappa | 17.4784 | 4.572277 | [W/m/K] | 21.74847 | 294.619 | tematdb | v1.1.6 | tematdb_v1.1.6_completeTEPset_convertedOn_20250503_014937__range_1_to_424 | 2025-05-03 01:51 | TRUE
285 | kappa | 19.67793 | 4.461386 | [W/m/K] | 21.74847 | 294.619 | tematdb | v1.1.6 | tematdb_v1.1.6_completeTEPset_convertedOn_20250503_014937__range_1_to_424 | 2025-05-03 01:51 | TRUE
285 | kappa | 21.40613 | 4.287129 | [W/m/K] | 21.74847 | 294.619 | tematdb | v1.1.6 | tematdb_v1.1.6_completeTEPset_convertedOn_20250503_014937__range_1_to_424 | 2025-05-03 01:51 | TRUE
285 | kappa | 24.54831 | 4.136634 | [W/m/K] | 21.74847 | 294.619 | tematdb | v1.1.6 | tematdb_v1.1.6_completeTEPset_convertedOn_20250503_014937__range_1_to_424 | 2025-05-03 01:51 | TRUE
285 | kappa | 27.21917 | 3.946535 | [W/m/K] | 21.74847 | 294.619 | tematdb | v1.1.6 | tematdb_v1.1.6_completeTEPset_convertedOn_20250503_014937__range_1_to_424 | 2025-05-03 01:51 | TRUE
285 | kappa | 30.98979 | 3.760396 | [W/m/K] | 21.74847 | 294.619 | tematdb | v1.1.6 | tematdb_v1.1.6_completeTEPset_convertedOn_20250503_014937__range_1_to_424 | 2025-05-03 01:51 | TRUE
285 | kappa | 34.13197 | 3.574257 | [W/m/K] | 21.74847 | 294.619 | tematdb | v1.1.6 | tematdb_v1.1.6_completeTEPset_convertedOn_20250503_014937__range_1_to_424 | 2025-05-03 01:51 | TRUE
285 | kappa | 37.43126 | 3.419802 | [W/m/K] | 21.74847 | 294.619 | tematdb | v1.1.6 | tematdb_v1.1.6_completeTEPset_convertedOn_20250503_014937__range_1_to_424 | 2025-05-03 01:51 | TRUE
285 | kappa | 41.5161 | 3.249505 | [W/m/K] | 21.74847 | 294.619 | tematdb | v1.1.6 | tematdb_v1.1.6_completeTEPset_convertedOn_20250503_014937__range_1_to_424 | 2025-05-03 01:51 | TRUE
285 | kappa | 45.91516 | 3.063366 | [W/m/K] | 21.74847 | 294.619 | tematdb | v1.1.6 | tematdb_v1.1.6_completeTEPset_convertedOn_20250503_014937__range_1_to_424 | 2025-05-03 01:51 | TRUE
285 | kappa | 51.09976 | 2.841584 | [W/m/K] | 21.74847 | 294.619 | tematdb | v1.1.6 | tematdb_v1.1.6_completeTEPset_convertedOn_20250503_014937__range_1_to_424 | 2025-05-03 01:51 | TRUE
285 | kappa | 58.4839 | 2.643564 | [W/m/K] | 21.74847 | 294.619 | tematdb | v1.1.6 | tematdb_v1.1.6_completeTEPset_convertedOn_20250503_014937__range_1_to_424 | 2025-05-03 01:51 | TRUE
285 | kappa | 66.81068 | 2.409901 | [W/m/K] | 21.74847 | 294.619 | tematdb | v1.1.6 | tematdb_v1.1.6_completeTEPset_convertedOn_20250503_014937__range_1_to_424 | 2025-05-03 01:51 | TRUE
285 | kappa | 73.72349 | 2.271287 | [W/m/K] | 21.74847 | 294.619 | tematdb | v1.1.6 | tematdb_v1.1.6_completeTEPset_convertedOn_20250503_014937__range_1_to_424 | 2025-05-03 01:51 | TRUE
285 | kappa | 79.53653 | 2.160396 | [W/m/K] | 21.74847 | 294.619 | tematdb | v1.1.6 | tematdb_v1.1.6_completeTEPset_convertedOn_20250503_014937__range_1_to_424 | 2025-05-03 01:51 | TRUE
285 | kappa | 86.92066 | 2.069307 | [W/m/K] | 21.74847 | 294.619 | tematdb | v1.1.6 | tematdb_v1.1.6_completeTEPset_convertedOn_20250503_014937__range_1_to_424 | 2025-05-03 01:51 | TRUE
285 | kappa | 93.67636 | 1.986139 | [W/m/K] | 21.74847 | 294.619 | tematdb | v1.1.6 | tematdb_v1.1.6_completeTEPset_convertedOn_20250503_014937__range_1_to_424 | 2025-05-03 01:51 | TRUE
285 | kappa | 103.1029 | 1.887129 | [W/m/K] | 21.74847 | 294.619 | tematdb | v1.1.6 | tematdb_v1.1.6_completeTEPset_convertedOn_20250503_014937__range_1_to_424 | 2025-05-03 01:51 | TRUE
285 | kappa | 113.315 | 1.788119 | [W/m/K] | 21.74847 | 294.619 | tematdb | v1.1.6 | tematdb_v1.1.6_completeTEPset_convertedOn_20250503_014937__range_1_to_424 | 2025-05-03 01:51 | TRUE
285 | kappa | 125.4124 | 1.724752 | [W/m/K] | 21.74847 | 294.619 | tematdb | v1.1.6 | tematdb_v1.1.6_completeTEPset_convertedOn_20250503_014937__range_1_to_424 | 2025-05-03 01:51 | TRUE
285 | kappa | 137.9811 | 1.653465 | [W/m/K] | 21.74847 | 294.619 | tematdb | v1.1.6 | tematdb_v1.1.6_completeTEPset_convertedOn_20250503_014937__range_1_to_424 | 2025-05-03 01:51 | TRUE
285 | kappa | 151.3354 | 1.59802 | [W/m/K] | 21.74847 | 294.619 | tematdb | v1.1.6 | tematdb_v1.1.6_completeTEPset_convertedOn_20250503_014937__range_1_to_424 | 2025-05-03 01:51 | TRUE
285 | kappa | 167.989 | 1.546535 | [W/m/K] | 21.74847 | 294.619 | tematdb | v1.1.6 | tematdb_v1.1.6_completeTEPset_convertedOn_20250503_014937__range_1_to_424 | 2025-05-03 01:51 | TRUE
285 | kappa | 185.8995 | 1.506931 | [W/m/K] | 21.74847 | 294.619 | tematdb | v1.1.6 | tematdb_v1.1.6_completeTEPset_convertedOn_20250503_014937__range_1_to_424 | 2025-05-03 01:51 | TRUE
285 | kappa | 205.0668 | 1.479208 | [W/m/K] | 21.74847 | 294.619 | tematdb | v1.1.6 | tematdb_v1.1.6_completeTEPset_convertedOn_20250503_014937__range_1_to_424 | 2025-05-03 01:51 | TRUE
285 | kappa | 224.5483 | 1.463366 | [W/m/K] | 21.74847 | 294.619 | tematdb | v1.1.6 | tematdb_v1.1.6_completeTEPset_convertedOn_20250503_014937__range_1_to_424 | 2025-05-03 01:51 | TRUE
285 | kappa | 242.1445 | 1.455446 | [W/m/K] | 21.74847 | 294.619 | tematdb | v1.1.6 | tematdb_v1.1.6_completeTEPset_convertedOn_20250503_014937__range_1_to_424 | 2025-05-03 01:51 | TRUE
285 | kappa | 262.7258 | 1.459406 | [W/m/K] | 21.74847 | 294.619 | tematdb | v1.1.6 | tematdb_v1.1.6_completeTEPset_convertedOn_20250503_014937__range_1_to_424 | 2025-05-03 01:51 | TRUE
285 | kappa | 281.7361 | 1.467327 | [W/m/K] | 21.74847 | 294.619 | tematdb | v1.1.6 | tematdb_v1.1.6_completeTEPset_convertedOn_20250503_014937__range_1_to_424 | 2025-05-03 01:51 | TRUE
285 | kappa | 294.619 | 1.463366 | [W/m/K] | 21.74847 | 294.619 | tematdb | v1.1.6 | tematdb_v1.1.6_completeTEPset_convertedOn_20250503_014937__range_1_to_424 | 2025-05-03 01:51 | TRUE
285 | ZT | 17.94704 | 0.001696314 | [1] | 21.74847 | 294.619 | tematdb | v1.1.6 | tematdb_v1.1.6_completeTEPset_convertedOn_20250503_014937__range_1_to_424 | 2025-05-03 01:51 | TRUE
285 | ZT | 24.98569 | 0.001766036 | [1] | 21.74847 | 294.619 | tematdb | v1.1.6 | tematdb_v1.1.6_completeTEPset_convertedOn_20250503_014937__range_1_to_424 | 2025-05-03 01:51 | TRUE
285 | ZT | 30.26239 | 0.004418521 | [1] | 21.74847 | 294.619 | tematdb | v1.1.6 | tematdb_v1.1.6_completeTEPset_convertedOn_20250503_014937__range_1_to_424 | 2025-05-03 01:51 | TRUE
285 | ZT | 36.59489 | 0.007081465 | [1] | 21.74847 | 294.619 | tematdb | v1.1.6 | tematdb_v1.1.6_completeTEPset_convertedOn_20250503_014937__range_1_to_424 | 2025-05-03 01:51 | TRUE
285 | ZT | 40.11269 | 0.008849789 | [1] | 21.74847 | 294.619 | tematdb | v1.1.6 | tematdb_v1.1.6_completeTEPset_convertedOn_20250503_014937__range_1_to_424 | 2025-05-03 01:51 | TRUE
285 | ZT | 46.26846 | 0.01237772 | [1] | 21.74847 | 294.619 | tematdb | v1.1.6 | tematdb_v1.1.6_completeTEPset_convertedOn_20250503_014937__range_1_to_424 | 2025-05-03 01:51 | TRUE
285 | ZT | 49.78245 | 0.0184797 | [1] | 21.74847 | 294.619 | tematdb | v1.1.6 | tematdb_v1.1.6_completeTEPset_convertedOn_20250503_014937__range_1_to_424 | 2025-05-03 01:51 | TRUE
285 | ZT | 57.51734 | 0.02722371 | [1] | 21.74847 | 294.619 | tematdb | v1.1.6 | tematdb_v1.1.6_completeTEPset_convertedOn_20250503_014937__range_1_to_424 | 2025-05-03 01:51 | TRUE
285 | ZT | 66.30269 | 0.04204529 | [1] | 21.74847 | 294.619 | tematdb | v1.1.6 | tematdb_v1.1.6_completeTEPset_convertedOn_20250503_014937__range_1_to_424 | 2025-05-03 01:51 | TRUE
285 | ZT | 74.36816 | 0.07506127 | [1] | 21.74847 | 294.619 | tematdb | v1.1.6 | tematdb_v1.1.6_completeTEPset_convertedOn_20250503_014937__range_1_to_424 | 2025-05-03 01:51 | TRUE
285 | ZT | 79.63037 | 0.09418165 | [1] | 21.74847 | 294.619 | tematdb | v1.1.6 | tematdb_v1.1.6_completeTEPset_convertedOn_20250503_014937__range_1_to_424 | 2025-05-03 01:51 | TRUE
285 | ZT | 86.29345 | 0.1211166 | [1] | 21.74847 | 294.619 | tematdb | v1.1.6 | tematdb_v1.1.6_completeTEPset_convertedOn_20250503_014937__range_1_to_424 | 2025-05-03 01:51 | TRUE
285 | ZT | 92.77751 | 0.1515166 | [1] | 21.74847 | 294.619 | tematdb | v1.1.6 | tematdb_v1.1.6_completeTEPset_convertedOn_20250503_014937__range_1_to_424 | 2025-05-03 01:51 | TRUE
285 | ZT | 101.716 | 0.1923419 | [1] | 21.74847 | 294.619 | tematdb | v1.1.6 | tematdb_v1.1.6_completeTEPset_convertedOn_20250503_014937__range_1_to_424 | 2025-05-03 01:51 | TRUE
285 | ZT | 112.5504 | 0.2782564 | [1] | 21.74847 | 294.619 | tematdb | v1.1.6 | tematdb_v1.1.6_completeTEPset_convertedOn_20250503_014937__range_1_to_424 | 2025-05-03 01:51 | TRUE
285 | ZT | 124.1184 | 0.3303753 | [1] | 21.74847 | 294.619 | tematdb | v1.1.6 | tematdb_v1.1.6_completeTEPset_convertedOn_20250503_014937__range_1_to_424 | 2025-05-03 01:51 | TRUE
285 | ZT | 136.8861 | 0.4189091 | [1] | 21.74847 | 294.619 | tematdb | v1.1.6 | tematdb_v1.1.6_completeTEPset_convertedOn_20250503_014937__range_1_to_424 | 2025-05-03 01:51 | TRUE
285 | ZT | 149.4726 | 0.5135084 | [1] | 21.74847 | 294.619 | tematdb | v1.1.6 | tematdb_v1.1.6_completeTEPset_convertedOn_20250503_014937__range_1_to_424 | 2025-05-03 01:51 | TRUE
285 | ZT | 167.3243 | 0.623761 | [1] | 21.74847 | 294.619 | tematdb | v1.1.6 | tematdb_v1.1.6_completeTEPset_convertedOn_20250503_014937__range_1_to_424 | 2025-05-03 01:51 | TRUE
285 | ZT | 185.189 | 0.7192793 | [1] | 21.74847 | 294.619 | tematdb | v1.1.6 | tematdb_v1.1.6_completeTEPset_convertedOn_20250503_014937__range_1_to_424 | 2025-05-03 01:51 | TRUE
285 | ZT | 202.7376 | 0.7740577 | [1] | 21.74847 | 294.619 | tematdb | v1.1.6 | tematdb_v1.1.6_completeTEPset_convertedOn_20250503_014937__range_1_to_424 | 2025-05-03 01:51 | TRUE
285 | ZT | 223.286 | 0.8193316 | [1] | 21.74847 | 294.619 | tematdb | v1.1.6 | tematdb_v1.1.6_completeTEPset_convertedOn_20250503_014937__range_1_to_424 | 2025-05-03 01:51 | TRUE
285 | ZT | 240.7265 | 0.7969692 | [1] | 21.74847 | 294.619 | tematdb | v1.1.6 | tematdb_v1.1.6_completeTEPset_convertedOn_20250503_014937__range_1_to_424 | 2025-05-03 01:51 | TRUE
285 | ZT | 260.9931 | 0.7625004 | [1] | 21.74847 | 294.619 | tematdb | v1.1.6 | tematdb_v1.1.6_completeTEPset_convertedOn_20250503_014937__range_1_to_424 | 2025-05-03 01:51 | TRUE
285 | ZT | 280.9345 | 0.6976925 | [1] | 21.74847 | 294.619 | tematdb | v1.1.6 | tematdb_v1.1.6_completeTEPset_convertedOn_20250503_014937__range_1_to_424 | 2025-05-03 01:51 | TRUE
285 | ZT | 294.0147 | 0.6310831 | [1] | 21.74847 | 294.619 | tematdb | v1.1.6 | tematdb_v1.1.6_completeTEPset_convertedOn_20250503_014937__range_1_to_424 | 2025-05-03 01:51 | TRUE
286 | alpha | 297.697 | -5.87462e-05 | [V/K] | 300.1795 | 930.218 | tematdb | v1.1.6 | tematdb_v1.1.6_completeTEPset_convertedOn_20250503_014937__range_1_to_424 | 2025-05-03 01:51 | TRUE
286 | alpha | 341.447 | -6.85321e-05 | [V/K] | 300.1795 | 930.218 | tematdb | v1.1.6 | tematdb_v1.1.6_completeTEPset_convertedOn_20250503_014937__range_1_to_424 | 2025-05-03 01:51 | TRUE
286 | alpha | 389.803 | -7.8318e-05 | [V/K] | 300.1795 | 930.218 | tematdb | v1.1.6 | tematdb_v1.1.6_completeTEPset_convertedOn_20250503_014937__range_1_to_424 | 2025-05-03 01:51 | TRUE
286 | alpha | 433.553 | -8.68807e-05 | [V/K] | 300.1795 | 930.218 | tematdb | v1.1.6 | tematdb_v1.1.6_completeTEPset_convertedOn_20250503_014937__range_1_to_424 | 2025-05-03 01:51 | TRUE
286 | alpha | 479.605 | -9.66667e-05 | [V/K] | 300.1795 | 930.218 | tematdb | v1.1.6 | tematdb_v1.1.6_completeTEPset_convertedOn_20250503_014937__range_1_to_424 | 2025-05-03 01:51 | TRUE
286 | alpha | 523.355 | -0.000105841 | [V/K] | 300.1795 | 930.218 | tematdb | v1.1.6 | tematdb_v1.1.6_completeTEPset_convertedOn_20250503_014937__range_1_to_424 | 2025-05-03 01:51 | TRUE
286 | alpha | 569.408 | -0.000115015 | [V/K] | 300.1795 | 930.218 | tematdb | v1.1.6 | tematdb_v1.1.6_completeTEPset_convertedOn_20250503_014937__range_1_to_424 | 2025-05-03 01:51 | TRUE
286 | alpha | 608.553 | -0.000125413 | [V/K] | 300.1795 | 930.218 | tematdb | v1.1.6 | tematdb_v1.1.6_completeTEPset_convertedOn_20250503_014937__range_1_to_424 | 2025-05-03 01:51 | TRUE
286 | alpha | 659.211 | -0.000136422 | [V/K] | 300.1795 | 930.218 | tematdb | v1.1.6 | tematdb_v1.1.6_completeTEPset_convertedOn_20250503_014937__range_1_to_424 | 2025-05-03 01:51 | TRUE
286 | alpha | 702.961 | -0.000145596 | [V/K] | 300.1795 | 930.218 | tematdb | v1.1.6 | tematdb_v1.1.6_completeTEPset_convertedOn_20250503_014937__range_1_to_424 | 2025-05-03 01:51 | TRUE
286 | alpha | 751.316 | -0.000155382 | [V/K] | 300.1795 | 930.218 | tematdb | v1.1.6 | tematdb_v1.1.6_completeTEPset_convertedOn_20250503_014937__range_1_to_424 | 2025-05-03 01:51 | TRUE
286 | alpha | 792.763 | -0.000167003 | [V/K] | 300.1795 | 930.218 | tematdb | v1.1.6 | tematdb_v1.1.6_completeTEPset_convertedOn_20250503_014937__range_1_to_424 | 2025-05-03 01:51 | TRUE
286 | alpha | 838.816 | -0.000176789 | [V/K] | 300.1795 | 930.218 | tematdb | v1.1.6 | tematdb_v1.1.6_completeTEPset_convertedOn_20250503_014937__range_1_to_424 | 2025-05-03 01:51 | TRUE
286 | alpha | 882.566 | -0.000187798 | [V/K] | 300.1795 | 930.218 | tematdb | v1.1.6 | tematdb_v1.1.6_completeTEPset_convertedOn_20250503_014937__range_1_to_424 | 2025-05-03 01:51 | TRUE
286 | alpha | 930.921 | -0.000195749 | [V/K] | 300.1795 | 930.218 | tematdb | v1.1.6 | tematdb_v1.1.6_completeTEPset_convertedOn_20250503_014937__range_1_to_424 | 2025-05-03 01:51 | TRUE
286 | alpha | 953.947 | -0.000198196 | [V/K] | 300.1795 | 930.218 | tematdb | v1.1.6 | tematdb_v1.1.6_completeTEPset_convertedOn_20250503_014937__range_1_to_424 | 2025-05-03 01:51 | TRUE
286 | rho | 300.1795 | 2.18162e-05 | [Ohm-m] | 300.1795 | 930.218 | tematdb | v1.1.6 | tematdb_v1.1.6_completeTEPset_convertedOn_20250503_014937__range_1_to_424 | 2025-05-03 01:51 | TRUE
286 | rho | 322.9964 | 2.192381e-05 | [Ohm-m] | 300.1795 | 930.218 | tematdb | v1.1.6 | tematdb_v1.1.6_completeTEPset_convertedOn_20250503_014937__range_1_to_424 | 2025-05-03 01:51 | TRUE
286 | rho | 345.3762 | 2.193407e-05 | [Ohm-m] | 300.1795 | 930.218 | tematdb | v1.1.6 | tematdb_v1.1.6_completeTEPset_convertedOn_20250503_014937__range_1_to_424 | 2025-05-03 01:51 | TRUE
286 | rho | 367.9267 | 2.203929e-05 | [Ohm-m] | 300.1795 | 930.218 | tematdb | v1.1.6 | tematdb_v1.1.6_completeTEPset_convertedOn_20250503_014937__range_1_to_424 | 2025-05-03 01:51 | TRUE
286 | rho | 411.1084 | 2.21506e-05 | [Ohm-m] | 300.1795 | 930.218 | tematdb | v1.1.6 | tematdb_v1.1.6_completeTEPset_convertedOn_20250503_014937__range_1_to_424 | 2025-05-03 01:51 | TRUE
286 | rho | 458.3628 | 2.216356e-05 | [Ohm-m] | 300.1795 | 930.218 | tematdb | v1.1.6 | tematdb_v1.1.6_completeTEPset_convertedOn_20250503_014937__range_1_to_424 | 2025-05-03 01:51 | TRUE
286 | rho | 525.2198 | 2.296733e-05 | [Ohm-m] | 300.1795 | 930.218 | tematdb | v1.1.6 | tematdb_v1.1.6_completeTEPset_convertedOn_20250503_014937__range_1_to_424 | 2025-05-03 01:51 | TRUE
286 | rho | 571.5343 | 2.338093e-05 | [Ohm-m] | 300.1795 | 930.218 | tematdb | v1.1.6 | tematdb_v1.1.6_completeTEPset_convertedOn_20250503_014937__range_1_to_424 | 2025-05-03 01:51 | TRUE
286 | rho | 616.3763 | 2.369664e-05 | [Ohm-m] | 300.1795 | 930.218 | tematdb | v1.1.6 | tematdb_v1.1.6_completeTEPset_convertedOn_20250503_014937__range_1_to_424 | 2025-05-03 01:51 | TRUE
286 | rho | 658.6491 | 2.422623e-05 | [Ohm-m] | 300.1795 | 930.218 | tematdb | v1.1.6 | tematdb_v1.1.6_completeTEPset_convertedOn_20250503_014937__range_1_to_424 | 2025-05-03 01:51 | TRUE
286 | rho | 682.9338 | 2.454917e-05 | [Ohm-m] | 300.1795 | 930.218 | tematdb | v1.1.6 | tematdb_v1.1.6_completeTEPset_convertedOn_20250503_014937__range_1_to_424 | 2025-05-03 01:51 | TRUE
286 | rho | 726.968 | 2.509691e-05 | [Ohm-m] | 300.1795 | 930.218 | tematdb | v1.1.6 | tematdb_v1.1.6_completeTEPset_convertedOn_20250503_014937__range_1_to_424 | 2025-05-03 01:51 | TRUE
286 | rho | 813.5778 | 2.751959e-05 | [Ohm-m] | 300.1795 | 930.218 | tematdb | v1.1.6 | tematdb_v1.1.6_completeTEPset_convertedOn_20250503_014937__range_1_to_424 | 2025-05-03 01:51 | TRUE
286 | rho | 865.1029 | 2.900687e-05 | [Ohm-m] | 300.1795 | 930.218 | tematdb | v1.1.6 | tematdb_v1.1.6_completeTEPset_convertedOn_20250503_014937__range_1_to_424 | 2025-05-03 01:51 | TRUE
286 | rho | 904.289 | 3.004287e-05 | [Ohm-m] | 300.1795 | 930.218 | tematdb | v1.1.6 | tematdb_v1.1.6_completeTEPset_convertedOn_20250503_014937__range_1_to_424 | 2025-05-03 01:51 | TRUE
286 | rho | 930.218 | 3.070904e-05 | [Ohm-m] | 300.1795 | 930.218 | tematdb | v1.1.6 | tematdb_v1.1.6_completeTEPset_convertedOn_20250503_014937__range_1_to_424 | 2025-05-03 01:51 | TRUE
286 | kappa | 298.373 | 1.50974 | [W/m/K] | 300.1795 | 930.218 | tematdb | v1.1.6 | tematdb_v1.1.6_completeTEPset_convertedOn_20250503_014937__range_1_to_424 | 2025-05-03 01:51 | TRUE
286 | kappa | 368.772 | 1.4561 | [W/m/K] | 300.1795 | 930.218 | tematdb | v1.1.6 | tematdb_v1.1.6_completeTEPset_convertedOn_20250503_014937__range_1_to_424 | 2025-05-03 01:51 | TRUE
286 | kappa | 436.965 | 1.38426 | [W/m/K] | 300.1795 | 930.218 | tematdb | v1.1.6 | tematdb_v1.1.6_completeTEPset_convertedOn_20250503_014937__range_1_to_424 | 2025-05-03 01:51 | TRUE
286 | kappa | 502.863 | 1.32148 | [W/m/K] | 300.1795 | 930.218 | tematdb | v1.1.6 | tematdb_v1.1.6_completeTEPset_convertedOn_20250503_014937__range_1_to_424 | 2025-05-03 01:51 | TRUE
286 | kappa | 573.292 | 1.25875 | [W/m/K] | 300.1795 | 930.218 | tematdb | v1.1.6 | tematdb_v1.1.6_completeTEPset_convertedOn_20250503_014937__range_1_to_424 | 2025-05-03 01:51 | TRUE
286 | kappa | 641.426 | 1.20509 | [W/m/K] | 300.1795 | 930.218 | tematdb | v1.1.6 | tematdb_v1.1.6_completeTEPset_convertedOn_20250503_014937__range_1_to_424 | 2025-05-03 01:51 | TRUE
286 | kappa | 707.266 | 1.16049 | [W/m/K] | 300.1795 | 930.218 | tematdb | v1.1.6 | tematdb_v1.1.6_completeTEPset_convertedOn_20250503_014937__range_1_to_424 | 2025-05-03 01:51 | TRUE
286 | kappa | 775.327 | 1.12955 | [W/m/K] | 300.1795 | 930.218 | tematdb | v1.1.6 | tematdb_v1.1.6_completeTEPset_convertedOn_20250503_014937__range_1_to_424 | 2025-05-03 01:51 | TRUE
286 | kappa | 845.58 | 1.12137 | [W/m/K] | 300.1795 | 930.218 | tematdb | v1.1.6 | tematdb_v1.1.6_completeTEPset_convertedOn_20250503_014937__range_1_to_424 | 2025-05-03 01:51 | TRUE
286 | kappa | 915.745 | 1.14047 | [W/m/K] | 300.1795 | 930.218 | tematdb | v1.1.6 | tematdb_v1.1.6_completeTEPset_convertedOn_20250503_014937__range_1_to_424 | 2025-05-03 01:51 | TRUE
286 | kappa | 949.68 | 1.15455 | [W/m/K] | 300.1795 | 930.218 | tematdb | v1.1.6 | tematdb_v1.1.6_completeTEPset_convertedOn_20250503_014937__range_1_to_424 | 2025-05-03 01:51 | TRUE
286 | ZT | 297.995 | 0.0393934 | [1] | 300.1795 | 930.218 | tematdb | v1.1.6 | tematdb_v1.1.6_completeTEPset_convertedOn_20250503_014937__range_1_to_424 | 2025-05-03 01:51 | TRUE
286 | ZT | 345.868 | 0.0643725 | [1] | 300.1795 | 930.218 | tematdb | v1.1.6 | tematdb_v1.1.6_completeTEPset_convertedOn_20250503_014937__range_1_to_424 | 2025-05-03 01:51 | TRUE
286 | ZT | 391.567 | 0.0893627 | [1] | 300.1795 | 930.218 | tematdb | v1.1.6 | tematdb_v1.1.6_completeTEPset_convertedOn_20250503_014937__range_1_to_424 | 2025-05-03 01:51 | TRUE
286 | ZT | 435.105 | 0.121571 | [1] | 300.1795 | 930.218 | tematdb | v1.1.6 | tematdb_v1.1.6_completeTEPset_convertedOn_20250503_014937__range_1_to_424 | 2025-05-03 01:51 | TRUE
286 | ZT | 480.818 | 0.153769 | [1] | 300.1795 | 930.218 | tematdb | v1.1.6 | tematdb_v1.1.6_completeTEPset_convertedOn_20250503_014937__range_1_to_424 | 2025-05-03 01:51 | TRUE
286 | ZT | 524.397 | 0.207599 | [1] | 300.1795 | 930.218 | tematdb | v1.1.6 | tematdb_v1.1.6_completeTEPset_convertedOn_20250503_014937__range_1_to_424 | 2025-05-03 01:51 | TRUE
286 | ZT | 570.143 | 0.257814 | [1] | 300.1795 | 930.218 | tematdb | v1.1.6 | tematdb_v1.1.6_completeTEPset_convertedOn_20250503_014937__range_1_to_424 | 2025-05-03 01:51 | TRUE
286 | ZT | 615.923 | 0.326048 | [1] | 300.1795 | 930.218 | tematdb | v1.1.6 | tematdb_v1.1.6_completeTEPset_convertedOn_20250503_014937__range_1_to_424 | 2025-05-03 01:51 | TRUE
286 | ZT | 661.717 | 0.401488 | [1] | 300.1795 | 930.218 | tematdb | v1.1.6 | tematdb_v1.1.6_completeTEPset_convertedOn_20250503_014937__range_1_to_424 | 2025-05-03 01:51 | TRUE
286 | ZT | 703.203 | 0.498573 | [1] | 300.1795 | 930.218 | tematdb | v1.1.6 | tematdb_v1.1.6_completeTEPset_convertedOn_20250503_014937__range_1_to_424 | 2025-05-03 01:51 | TRUE
286 | ZT | 749.071 | 0.613653 | [1] | 300.1795 | 930.218 | tematdb | v1.1.6 | tematdb_v1.1.6_completeTEPset_convertedOn_20250503_014937__range_1_to_424 | 2025-05-03 01:51 | TRUE
286 | ZT | 792.758 | 0.725141 | [1] | 300.1795 | 930.218 | tematdb | v1.1.6 | tematdb_v1.1.6_completeTEPset_convertedOn_20250503_014937__range_1_to_424 | 2025-05-03 01:51 | TRUE
286 | ZT | 840.793 | 0.836607 | [1] | 300.1795 | 930.218 | tematdb | v1.1.6 | tematdb_v1.1.6_completeTEPset_convertedOn_20250503_014937__range_1_to_424 | 2025-05-03 01:51 | TRUE
286 | ZT | 884.46 | 0.937284 | [1] | 300.1795 | 930.218 | tematdb | v1.1.6 | tematdb_v1.1.6_completeTEPset_convertedOn_20250503_014937__range_1_to_424 | 2025-05-03 01:51 | TRUE
286 | ZT | 932.481 | 1.04154 | [1] | 300.1795 | 930.218 | tematdb | v1.1.6 | tematdb_v1.1.6_completeTEPset_convertedOn_20250503_014937__range_1_to_424 | 2025-05-03 01:51 | TRUE
286 | ZT | 949.96 | 1.0883 | [1] | 300.1795 | 930.218 | tematdb | v1.1.6 | tematdb_v1.1.6_completeTEPset_convertedOn_20250503_014937__range_1_to_424 | 2025-05-03 01:51 | TRUE
287 | alpha | 300 | -0.000158904 | [V/K] | 303.816 | 688.266 | tematdb | v1.1.6 | tematdb_v1.1.6_completeTEPset_convertedOn_20250503_014937__range_1_to_424 | 2025-05-03 01:51 | TRUE
287 | alpha | 323.423 | -0.000164749 | [V/K] | 303.816 | 688.266 | tematdb | v1.1.6 | tematdb_v1.1.6_completeTEPset_convertedOn_20250503_014937__range_1_to_424 | 2025-05-03 01:51 | TRUE
287 | alpha | 343.243 | -0.000171324 | [V/K] | 303.816 | 688.266 | tematdb | v1.1.6 | tematdb_v1.1.6_completeTEPset_convertedOn_20250503_014937__range_1_to_424 | 2025-05-03 01:51 | TRUE
287 | alpha | 364.865 | -0.000179361 | [V/K] | 303.816 | 688.266 | tematdb | v1.1.6 | tematdb_v1.1.6_completeTEPset_convertedOn_20250503_014937__range_1_to_424 | 2025-05-03 01:51 | TRUE
287 | alpha | 382.883 | -0.000183014 | [V/K] | 303.816 | 688.266 | tematdb | v1.1.6 | tematdb_v1.1.6_completeTEPset_convertedOn_20250503_014937__range_1_to_424 | 2025-05-03 01:51 | TRUE
287 | alpha | 409.91 | -0.000187397 | [V/K] | 303.816 | 688.266 | tematdb | v1.1.6 | tematdb_v1.1.6_completeTEPset_convertedOn_20250503_014937__range_1_to_424 | 2025-05-03 01:51 | TRUE
287 | alpha | 426.126 | -0.000192511 | [V/K] | 303.816 | 688.266 | tematdb | v1.1.6 | tematdb_v1.1.6_completeTEPset_convertedOn_20250503_014937__range_1_to_424 | 2025-05-03 01:51 | TRUE
287 | alpha | 444.144 | -0.000196895 | [V/K] | 303.816 | 688.266 | tematdb | v1.1.6 | tematdb_v1.1.6_completeTEPset_convertedOn_20250503_014937__range_1_to_424 | 2025-05-03 01:51 | TRUE
287 | alpha | 467.568 | -0.000202009 | [V/K] | 303.816 | 688.266 | tematdb | v1.1.6 | tematdb_v1.1.6_completeTEPset_convertedOn_20250503_014937__range_1_to_424 | 2025-05-03 01:51 | TRUE
287 | alpha | 483.784 | -0.00020274 | [V/K] | 303.816 | 688.266 | tematdb | v1.1.6 | tematdb_v1.1.6_completeTEPset_convertedOn_20250503_014937__range_1_to_424 | 2025-05-03 01:51 | TRUE
287 | alpha | 505.405 | -0.000207123 | [V/K] | 303.816 | 688.266 | tematdb | v1.1.6 | tematdb_v1.1.6_completeTEPset_convertedOn_20250503_014937__range_1_to_424 | 2025-05-03 01:51 | TRUE
287 | alpha | 525.225 | -0.000207854 | [V/K] | 303.816 | 688.266 | tematdb | v1.1.6 | tematdb_v1.1.6_completeTEPset_convertedOn_20250503_014937__range_1_to_424 | 2025-05-03 01:51 | TRUE
287 | alpha | 541.441 | -0.000212237 | [V/K] | 303.816 | 688.266 | tematdb | v1.1.6 | tematdb_v1.1.6_completeTEPset_convertedOn_20250503_014937__range_1_to_424 | 2025-05-03 01:51 | TRUE
287 | alpha | 563.063 | -0.000213699 | [V/K] | 303.816 | 688.266 | tematdb | v1.1.6 | tematdb_v1.1.6_completeTEPset_convertedOn_20250503_014937__range_1_to_424 | 2025-05-03 01:51 | TRUE
287 | alpha | 586.487 | -0.000213699 | [V/K] | 303.816 | 688.266 | tematdb | v1.1.6 | tematdb_v1.1.6_completeTEPset_convertedOn_20250503_014937__range_1_to_424 | 2025-05-03 01:51 | TRUE
287 | alpha | 604.505 | -0.00021516 | [V/K] | 303.816 | 688.266 | tematdb | v1.1.6 | tematdb_v1.1.6_completeTEPset_convertedOn_20250503_014937__range_1_to_424 | 2025-05-03 01:51 | TRUE
287 | alpha | 622.523 | -0.000213699 | [V/K] | 303.816 | 688.266 | tematdb | v1.1.6 | tematdb_v1.1.6_completeTEPset_convertedOn_20250503_014937__range_1_to_424 | 2025-05-03 01:51 | TRUE
287 | alpha | 642.342 | -0.000214429 | [V/K] | 303.816 | 688.266 | tematdb | v1.1.6 | tematdb_v1.1.6_completeTEPset_convertedOn_20250503_014937__range_1_to_424 | 2025-05-03 01:51 | TRUE
287 | alpha | 663.964 | -0.000210776 | [V/K] | 303.816 | 688.266 | tematdb | v1.1.6 | tematdb_v1.1.6_completeTEPset_convertedOn_20250503_014937__range_1_to_424 | 2025-05-03 01:51 | TRUE
287 | alpha | 681.982 | -0.000207854 | [V/K] | 303.816 | 688.266 | tematdb | v1.1.6 | tematdb_v1.1.6_completeTEPset_convertedOn_20250503_014937__range_1_to_424 | 2025-05-03 01:51 | TRUE
287 | alpha | 700 | -0.000204932 | [V/K] | 303.816 | 688.266 | tematdb | v1.1.6 | tematdb_v1.1.6_completeTEPset_convertedOn_20250503_014937__range_1_to_424 | 2025-05-03 01:51 | TRUE
287 | rho | 291.375 | 1.603314e-05 | [Ohm-m] | 303.816 | 688.266 | tematdb | v1.1.6 | tematdb_v1.1.6_completeTEPset_convertedOn_20250503_014937__range_1_to_424 | 2025-05-03 01:51 | TRUE
287 | rho | 311.048 | 1.625847e-05 | [Ohm-m] | 303.816 | 688.266 | tematdb | v1.1.6 | tematdb_v1.1.6_completeTEPset_convertedOn_20250503_014937__range_1_to_424 | 2025-05-03 01:51 | TRUE
287 | rho | 332.475 | 1.624561e-05 | [Ohm-m] | 303.816 | 688.266 | tematdb | v1.1.6 | tematdb_v1.1.6_completeTEPset_convertedOn_20250503_014937__range_1_to_424 | 2025-05-03 01:51 | TRUE
287 | rho | 352.18 | 1.672753e-05 | [Ohm-m] | 303.816 | 688.266 | tematdb | v1.1.6 | tematdb_v1.1.6_completeTEPset_convertedOn_20250503_014937__range_1_to_424 | 2025-05-03 01:51 | TRUE
287 | rho | 373.623 | 1.684185e-05 | [Ohm-m] | 303.816 | 688.266 | tematdb | v1.1.6 | tematdb_v1.1.6_completeTEPset_convertedOn_20250503_014937__range_1_to_424 | 2025-05-03 01:51 | TRUE
287 | rho | 391.527 | 1.722567e-05 | [Ohm-m] | 303.816 | 688.266 | tematdb | v1.1.6 | tematdb_v1.1.6_completeTEPset_convertedOn_20250503_014937__range_1_to_424 | 2025-05-03 01:51 | TRUE
287 | rho | 409.414 | 1.748726e-05 | [Ohm-m] | 303.816 | 688.266 | tematdb | v1.1.6 | tematdb_v1.1.6_completeTEPset_convertedOn_20250503_014937__range_1_to_424 | 2025-05-03 01:51 | TRUE
287 | rho | 429.071 | 1.761351e-05 | [Ohm-m] | 303.816 | 688.266 | tematdb | v1.1.6 | tematdb_v1.1.6_completeTEPset_convertedOn_20250503_014937__range_1_to_424 | 2025-05-03 01:51 | TRUE
287 | rho | 454.117 | 1.802845e-05 | [Ohm-m] | 303.816 | 688.266 | tematdb | v1.1.6 | tematdb_v1.1.6_completeTEPset_convertedOn_20250503_014937__range_1_to_424 | 2025-05-03 01:51 | TRUE
287 | rho | 470.187 | 1.801659e-05 | [Ohm-m] | 303.816 | 688.266 | tematdb | v1.1.6 | tematdb_v1.1.6_completeTEPset_convertedOn_20250503_014937__range_1_to_424 | 2025-05-03 01:51 | TRUE
287 | rho | 493.464 | 1.860842e-05 | [Ohm-m] | 303.816 | 688.266 | tematdb | v1.1.6 | tematdb_v1.1.6_completeTEPset_convertedOn_20250503_014937__range_1_to_424 | 2025-05-03 01:51 | TRUE
287 | rho | 513.137 | 1.89126e-05 | [Ohm-m] | 303.816 | 688.266 | tematdb | v1.1.6 | tematdb_v1.1.6_completeTEPset_convertedOn_20250503_014937__range_1_to_424 | 2025-05-03 01:51 | TRUE
287 | rho | 536.397 | 1.939338e-05 | [Ohm-m] | 303.816 | 688.266 | tematdb | v1.1.6 | tematdb_v1.1.6_completeTEPset_convertedOn_20250503_014937__range_1_to_424 | 2025-05-03 01:51 | TRUE
287 | rho | 554.237 | 1.920894e-05 | [Ohm-m] | 303.816 | 688.266 | tematdb | v1.1.6 | tematdb_v1.1.6_completeTEPset_convertedOn_20250503_014937__range_1_to_424 | 2025-05-03 01:51 | TRUE
287 | rho | 568.553 | 1.953793e-05 | [Ohm-m] | 303.816 | 688.266 | tematdb | v1.1.6 | tematdb_v1.1.6_completeTEPset_convertedOn_20250503_014937__range_1_to_424 | 2025-05-03 01:51 | TRUE
287 | rho | 591.782 | 1.969248e-05 | [Ohm-m] | 303.816 | 688.266 | tematdb | v1.1.6 | tematdb_v1.1.6_completeTEPset_convertedOn_20250503_014937__range_1_to_424 | 2025-05-03 01:51 | TRUE
287 | rho | 611.439 | 1.985273e-05 | [Ohm-m] | 303.816 | 688.266 | tematdb | v1.1.6 | tematdb_v1.1.6_completeTEPset_convertedOn_20250503_014937__range_1_to_424 | 2025-05-03 01:51 | TRUE
287 | rho | 631.08 | 1.983513e-05 | [Ohm-m] | 303.816 | 688.266 | tematdb | v1.1.6 | tematdb_v1.1.6_completeTEPset_convertedOn_20250503_014937__range_1_to_424 | 2025-05-03 01:51 | TRUE
287 | rho | 648.984 | 2.036967e-05 | [Ohm-m] | 303.816 | 688.266 | tematdb | v1.1.6 | tematdb_v1.1.6_completeTEPset_convertedOn_20250503_014937__range_1_to_424 | 2025-05-03 01:51 | TRUE
287 | rho | 672.196 | 2.034778e-05 | [Ohm-m] | 303.816 | 688.266 | tematdb | v1.1.6 | tematdb_v1.1.6_completeTEPset_convertedOn_20250503_014937__range_1_to_424 | 2025-05-03 01:51 | TRUE
287 | rho | 688.266 | 2.033268e-05 | [Ohm-m] | 303.816 | 688.266 | tematdb | v1.1.6 | tematdb_v1.1.6_completeTEPset_convertedOn_20250503_014937__range_1_to_424 | 2025-05-03 01:51 | TRUE
287 | kappa | 303.816 | 2.90019 | [W/m/K] | 303.816 | 688.266 | tematdb | v1.1.6 | tematdb_v1.1.6_completeTEPset_convertedOn_20250503_014937__range_1_to_424 | 2025-05-03 01:51 | TRUE
287 | kappa | 344.579 | 2.77959 | [W/m/K] | 303.816 | 688.266 | tematdb | v1.1.6 | tematdb_v1.1.6_completeTEPset_convertedOn_20250503_014937__range_1_to_424 | 2025-05-03 01:51 | TRUE
287 | kappa | 383.612 | 2.70475 | [W/m/K] | 303.816 | 688.266 | tematdb | v1.1.6 | tematdb_v1.1.6_completeTEPset_convertedOn_20250503_014937__range_1_to_424 | 2025-05-03 01:51 | TRUE
287 | kappa | 420.867 | 2.6302 | [W/m/K] | 303.816 | 688.266 | tematdb | v1.1.6 | tematdb_v1.1.6_completeTEPset_convertedOn_20250503_014937__range_1_to_424 | 2025-05-03 01:51 | TRUE
287 | kappa | 463.455 | 2.55475 | [W/m/K] | 303.816 | 688.266 | tematdb | v1.1.6 | tematdb_v1.1.6_completeTEPset_convertedOn_20250503_014937__range_1_to_424 | 2025-05-03 01:51 | TRUE
287 | kappa | 504.313 | 2.52506 | [W/m/K] | 303.816 | 688.266 | tematdb | v1.1.6 | tematdb_v1.1.6_completeTEPset_convertedOn_20250503_014937__range_1_to_424 | 2025-05-03 01:51 | TRUE
287 | kappa | 543.37 | 2.47294 | [W/m/K] | 303.816 | 688.266 | tematdb | v1.1.6 | tematdb_v1.1.6_completeTEPset_convertedOn_20250503_014937__range_1_to_424 | 2025-05-03 01:51 | TRUE
287 | kappa | 582.474 | 2.46627 | [W/m/K] | 303.816 | 688.266 | tematdb | v1.1.6 | tematdb_v1.1.6_completeTEPset_convertedOn_20250503_014937__range_1_to_424 | 2025-05-03 01:51 | TRUE
287 | kappa | 621.555 | 2.43688 | [W/m/K] | 303.816 | 688.266 | tematdb | v1.1.6 | tematdb_v1.1.6_completeTEPset_convertedOn_20250503_014937__range_1_to_424 | 2025-05-03 01:51 | TRUE
287 | kappa | 658.858 | 2.40779 | [W/m/K] | 303.816 | 688.266 | tematdb | v1.1.6 | tematdb_v1.1.6_completeTEPset_convertedOn_20250503_014937__range_1_to_424 | 2025-05-03 01:51 | TRUE
287 | kappa | 703.294 | 2.40022 | [W/m/K] | 303.816 | 688.266 | tematdb | v1.1.6 | tematdb_v1.1.6_completeTEPset_convertedOn_20250503_014937__range_1_to_424 | 2025-05-03 01:51 | TRUE
287 | ZT | 303.763 | 0.149549 | [1] | 303.816 | 688.266 | tematdb | v1.1.6 | tematdb_v1.1.6_completeTEPset_convertedOn_20250503_014937__range_1_to_424 | 2025-05-03 01:51 | TRUE
287 | ZT | 323.13 | 0.177524 | [1] | 303.816 | 688.266 | tematdb | v1.1.6 | tematdb_v1.1.6_completeTEPset_convertedOn_20250503_014937__range_1_to_424 | 2025-05-03 01:51 | TRUE
287 | ZT | 340.773 | 0.218013 | [1] | 303.816 | 688.266 | tematdb | v1.1.6 | tematdb_v1.1.6_completeTEPset_convertedOn_20250503_014937__range_1_to_424 | 2025-05-03 01:51 | TRUE
287 | ZT | 360.156 | 0.252238 | [1] | 303.816 | 688.266 | tematdb | v1.1.6 | tematdb_v1.1.6_completeTEPset_convertedOn_20250503_014937__range_1_to_424 | 2025-05-03 01:51 | TRUE
287 | ZT | 383.047 | 0.286435 | [1] | 303.816 | 688.266 | tematdb | v1.1.6 | tematdb_v1.1.6_completeTEPset_convertedOn_20250503_014937__range_1_to_424 | 2025-05-03 01:51 | TRUE
287 | ZT | 400.683 | 0.323799 | [1] | 303.816 | 688.266 | tematdb | v1.1.6 | tematdb_v1.1.6_completeTEPset_convertedOn_20250503_014937__range_1_to_424 | 2025-05-03 01:51 | TRUE
287 | ZT | 423.582 | 0.361122 | [1] | 303.816 | 688.266 | tematdb | v1.1.6 | tematdb_v1.1.6_completeTEPset_convertedOn_20250503_014937__range_1_to_424 | 2025-05-03 01:51 | TRUE
287 | ZT | 442.98 | 0.401597 | [1] | 303.816 | 688.266 | tematdb | v1.1.6 | tematdb_v1.1.6_completeTEPset_convertedOn_20250503_014937__range_1_to_424 | 2025-05-03 01:51 | TRUE
287 | ZT | 462.37 | 0.438947 | [1] | 303.816 | 688.266 | tematdb | v1.1.6 | tematdb_v1.1.6_completeTEPset_convertedOn_20250503_014937__range_1_to_424 | 2025-05-03 01:51 | TRUE
287 | ZT | 481.76 | 0.476297 | [1] | 303.816 | 688.266 | tematdb | v1.1.6 | tematdb_v1.1.6_completeTEPset_convertedOn_20250503_014937__range_1_to_424 | 2025-05-03 01:51 | TRUE
287 | ZT | 504.644 | 0.50737 | [1] | 303.816 | 688.266 | tematdb | v1.1.6 | tematdb_v1.1.6_completeTEPset_convertedOn_20250503_014937__range_1_to_424 | 2025-05-03 01:51 | TRUE
287 | ZT | 522.279 | 0.544733 | [1] | 303.816 | 688.266 | tematdb | v1.1.6 | tematdb_v1.1.6_completeTEPset_convertedOn_20250503_014937__range_1_to_424 | 2025-05-03 01:51 | TRUE
287 | ZT | 543.409 | 0.57582 | [1] | 303.816 | 688.266 | tematdb | v1.1.6 | tematdb_v1.1.6_completeTEPset_convertedOn_20250503_014937__range_1_to_424 | 2025-05-03 01:51 | TRUE
287 | ZT | 568.047 | 0.606878 | [1] | 303.816 | 688.266 | tematdb | v1.1.6 | tematdb_v1.1.6_completeTEPset_convertedOn_20250503_014937__range_1_to_424 | 2025-05-03 01:51 | TRUE
287 | ZT | 585.644 | 0.628617 | [1] | 303.816 | 688.266 | tematdb | v1.1.6 | tematdb_v1.1.6_completeTEPset_convertedOn_20250503_014937__range_1_to_424 | 2025-05-03 01:51 | TRUE
287 | ZT | 605.003 | 0.653467 | [1] | 303.816 | 688.266 | tematdb | v1.1.6 | tematdb_v1.1.6_completeTEPset_convertedOn_20250503_014937__range_1_to_424 | 2025-05-03 01:51 | TRUE
287 | ZT | 624.355 | 0.675191 | [1] | 303.816 | 688.266 | tematdb | v1.1.6 | tematdb_v1.1.6_completeTEPset_convertedOn_20250503_014937__range_1_to_424 | 2025-05-03 01:51 | TRUE
287 | ZT | 643.676 | 0.684416 | [1] | 303.816 | 688.266 | tematdb | v1.1.6 | tematdb_v1.1.6_completeTEPset_convertedOn_20250503_014937__range_1_to_424 | 2025-05-03 01:51 | TRUE
287 | ZT | 663.005 | 0.696765 | [1] | 303.816 | 688.266 | tematdb | v1.1.6 | tematdb_v1.1.6_completeTEPset_convertedOn_20250503_014937__range_1_to_424 | 2025-05-03 01:51 | TRUE
287 | ZT | 687.589 | 0.705949 | [1] | 303.816 | 688.266 | tematdb | v1.1.6 | tematdb_v1.1.6_completeTEPset_convertedOn_20250503_014937__range_1_to_424 | 2025-05-03 01:51 | TRUE
287 | ZT | 703.393 | 0.712075 | [1] | 303.816 | 688.266 | tematdb | v1.1.6 | tematdb_v1.1.6_completeTEPset_convertedOn_20250503_014937__range_1_to_424 | 2025-05-03 01:51 | TRUE
288 | alpha | 326.8546 | -0.0001419502 | [V/K] | 326.8546 | 725.7977 | tematdb | v1.1.6 | tematdb_v1.1.6_completeTEPset_convertedOn_20250503_014937__range_1_to_424 | 2025-05-03 01:51 | TRUE
288 | alpha | 373.5975 | -0.0001495021 | [V/K] | 326.8546 | 725.7977 | tematdb | v1.1.6 | tematdb_v1.1.6_completeTEPset_convertedOn_20250503_014937__range_1_to_424 | 2025-05-03 01:51 | TRUE
288 | alpha | 423.0754 | -0.0001639419 | [V/K] | 326.8546 | 725.7977 | tematdb | v1.1.6 | tematdb_v1.1.6_completeTEPset_convertedOn_20250503_014937__range_1_to_424 | 2025-05-03 01:51 | TRUE
288 | alpha | 473.5478 | -0.000169751 | [V/K] | 326.8546 | 725.7977 | tematdb | v1.1.6 | tematdb_v1.1.6_completeTEPset_convertedOn_20250503_014937__range_1_to_424 | 2025-05-03 01:51 | TRUE
288 | alpha | 523.7716 | -0.0001756432 | [V/K] | 326.8546 | 725.7977 | tematdb | v1.1.6 | tematdb_v1.1.6_completeTEPset_convertedOn_20250503_014937__range_1_to_424 | 2025-05-03 01:51 | TRUE
288 | alpha | 574.244 | -0.0001824481 | [V/K] | 326.8546 | 725.7977 | tematdb | v1.1.6 | tematdb_v1.1.6_completeTEPset_convertedOn_20250503_014937__range_1_to_424 | 2025-05-03 01:51 | TRUE
288 | alpha | 624.965 | -0.0001885892 | [V/K] | 326.8546 | 725.7977 | tematdb | v1.1.6 | tematdb_v1.1.6_completeTEPset_convertedOn_20250503_014937__range_1_to_424 | 2025-05-03 01:51 | TRUE
288 | alpha | 675.6861 | -0.00019639 | [V/K] | 326.8546 | 725.7977 | tematdb | v1.1.6 | tematdb_v1.1.6_completeTEPset_convertedOn_20250503_014937__range_1_to_424 | 2025-05-03 01:51 | TRUE
288 | alpha | 726.1585 | -0.0001983817 | [V/K] | 326.8546 | 725.7977 | tematdb | v1.1.6 | tematdb_v1.1.6_completeTEPset_convertedOn_20250503_014937__range_1_to_424 | 2025-05-03 01:51 | TRUE
288 | rho | 326.1032 | 1.022351e-05 | [Ohm-m] | 326.8546 | 725.7977 | tematdb | v1.1.6 | tematdb_v1.1.6_completeTEPset_convertedOn_20250503_014937__range_1_to_424 | 2025-05-03 01:51 | TRUE
288 | rho | 373.7101 | 1.032285e-05 | [Ohm-m] | 326.8546 | 725.7977 | tematdb | v1.1.6 | tematdb_v1.1.6_completeTEPset_convertedOn_20250503_014937__range_1_to_424 | 2025-05-03 01:51 | TRUE
288 | rho | 423.0991 | 1.044702e-05 | [Ohm-m] | 326.8546 | 725.7977 | tematdb | v1.1.6 | tematdb_v1.1.6_completeTEPset_convertedOn_20250503_014937__range_1_to_424 | 2025-05-03 01:51 | TRUE
288 | rho | 473.2518 | 1.057119e-05 | [Ohm-m] | 326.8546 | 725.7977 | tematdb | v1.1.6 | tematdb_v1.1.6_completeTEPset_convertedOn_20250503_014937__range_1_to_424 | 2025-05-03 01:51 | TRUE
288 | rho | 523.6592 | 1.07202e-05 | [Ohm-m] | 326.8546 | 725.7977 | tematdb | v1.1.6 | tematdb_v1.1.6_completeTEPset_convertedOn_20250503_014937__range_1_to_424 | 2025-05-03 01:51 | TRUE
288 | rho | 574.0665 | 1.086921e-05 | [Ohm-m] | 326.8546 | 725.7977 | tematdb | v1.1.6 | tematdb_v1.1.6_completeTEPset_convertedOn_20250503_014937__range_1_to_424 | 2025-05-03 01:51 | TRUE
288 | rho | 624.983 | 1.109272e-05 | [Ohm-m] | 326.8546 | 725.7977 | tematdb | v1.1.6 | tematdb_v1.1.6_completeTEPset_convertedOn_20250503_014937__range_1_to_424 | 2025-05-03 01:51 | TRUE
288 | rho | 675.3903 | 1.153974e-05 | [Ohm-m] | 326.8546 | 725.7977 | tematdb | v1.1.6 | tematdb_v1.1.6_completeTEPset_convertedOn_20250503_014937__range_1_to_424 | 2025-05-03 01:51 | TRUE
288 | rho | 725.7977 | 1.163907e-05 | [Ohm-m] | 326.8546 | 725.7977 | tematdb | v1.1.6 | tematdb_v1.1.6_completeTEPset_convertedOn_20250503_014937__range_1_to_424 | 2025-05-03 01:51 | TRUE
288 | kappa | 326.1733 | 2.023022 | [W/m/K] | 326.8546 | 725.7977 | tematdb | v1.1.6 | tematdb_v1.1.6_completeTEPset_convertedOn_20250503_014937__range_1_to_424 | 2025-05-03 01:51 | TRUE
288 | kappa | 373.2663 | 2.017266 | [W/m/K] | 326.8546 | 725.7977 | tematdb | v1.1.6 | tematdb_v1.1.6_completeTEPset_convertedOn_20250503_014937__range_1_to_424 | 2025-05-03 01:51 | TRUE
288 | kappa | 424.1965 | 2.028777 | [W/m/K] | 326.8546 | 725.7977 | tematdb | v1.1.6 | tematdb_v1.1.6_completeTEPset_convertedOn_20250503_014937__range_1_to_424 | 2025-05-03 01:51 | TRUE
288 | kappa | 472.336 | 2.051799 | [W/m/K] | 326.8546 | 725.7977 | tematdb | v1.1.6 | tematdb_v1.1.6_completeTEPset_convertedOn_20250503_014937__range_1_to_424 | 2025-05-03 01:51 | TRUE
288 | kappa | 523.2663 | 2.103597 | [W/m/K] | 326.8546 | 725.7977 | tematdb | v1.1.6 | tematdb_v1.1.6_completeTEPset_convertedOn_20250503_014937__range_1_to_424 | 2025-05-03 01:51 | TRUE
288 | kappa | 573.15 | 2.132374 | [W/m/K] | 326.8546 | 725.7977 | tematdb | v1.1.6 | tematdb_v1.1.6_completeTEPset_convertedOn_20250503_014937__range_1_to_424 | 2025-05-03 01:51 | TRUE
288 | kappa | 623.3826 | 2.172662 | [W/m/K] | 326.8546 | 725.7977 | tematdb | v1.1.6 | tematdb_v1.1.6_completeTEPset_convertedOn_20250503_014937__range_1_to_424 | 2025-05-03 01:51 | TRUE
288 | kappa | 674.3128 | 2.230216 | [W/m/K] | 326.8546 | 725.7977 | tematdb | v1.1.6 | tematdb_v1.1.6_completeTEPset_convertedOn_20250503_014937__range_1_to_424 | 2025-05-03 01:51 | TRUE
288 | kappa | 725.243 | 2.305036 | [W/m/K] | 326.8546 | 725.7977 | tematdb | v1.1.6 | tematdb_v1.1.6_completeTEPset_convertedOn_20250503_014937__range_1_to_424 | 2025-05-03 01:51 | TRUE
288 | kappa | 772.6849 | 2.397122 | [W/m/K] | 326.8546 | 725.7977 | tematdb | v1.1.6 | tematdb_v1.1.6_completeTEPset_convertedOn_20250503_014937__range_1_to_424 | 2025-05-03 01:51 | TRUE
288 | kappa | 819.7779 | 2.500719 | [W/m/K] | 326.8546 | 725.7977 | tematdb | v1.1.6 | tematdb_v1.1.6_completeTEPset_convertedOn_20250503_014937__range_1_to_424 | 2025-05-03 01:51 | TRUE
288 | ZT | 325.7133 | 0.3087062 | [1] | 326.8546 | 725.7977 | tematdb | v1.1.6 | tematdb_v1.1.6_completeTEPset_convertedOn_20250503_014937__range_1_to_424 | 2025-05-03 01:51 | TRUE
288 | ZT | 373.2149 | 0.3946796 | [1] | 326.8546 | 725.7977 | tematdb | v1.1.6 | tematdb_v1.1.6_completeTEPset_convertedOn_20250503_014937__range_1_to_424 | 2025-05-03 01:51 | TRUE
288 | ZT | 422.6633 | 0.5285369 | [1] | 326.8546 | 725.7977 | tematdb | v1.1.6 | tematdb_v1.1.6_completeTEPset_convertedOn_20250503_014937__range_1_to_424 | 2025-05-03 01:51 | TRUE
288 | ZT | 472.1117 | 0.6177751 | [1] | 326.8546 | 725.7977 | tematdb | v1.1.6 | tematdb_v1.1.6_completeTEPset_convertedOn_20250503_014937__range_1_to_424 | 2025-05-03 01:51 | TRUE
288 | ZT | 522.7282 | 0.705925 | [1] | 326.8546 | 725.7977 | tematdb | v1.1.6 | tematdb_v1.1.6_completeTEPset_convertedOn_20250503_014937__range_1_to_424 | 2025-05-03 01:51 | TRUE
288 | ZT | 572.9553 | 0.8049577 | [1] | 326.8546 | 725.7977 | tematdb | v1.1.6 | tematdb_v1.1.6_completeTEPset_convertedOn_20250503_014937__range_1_to_424 | 2025-05-03 01:51 | TRUE
288 | ZT | 624.7399 | 0.9050786 | [1] | 326.8546 | 725.7977 | tematdb | v1.1.6 | tematdb_v1.1.6_completeTEPset_convertedOn_20250503_014937__range_1_to_424 | 2025-05-03 01:51 | TRUE
288 | ZT | 674.1883 | 0.9921403 | [1] | 326.8546 | 725.7977 | tematdb | v1.1.6 | tematdb_v1.1.6_completeTEPset_convertedOn_20250503_014937__range_1_to_424 | 2025-05-03 01:51 | TRUE
288 | ZT | 725.1941 | 1.035671 | [1] | 326.8546 | 725.7977 | tematdb | v1.1.6 | tematdb_v1.1.6_completeTEPset_convertedOn_20250503_014937__range_1_to_424 | 2025-05-03 01:51 | TRUE
288 | ZT | 772.6957 | 1.077025 | [1] | 326.8546 | 725.7977 | tematdb | v1.1.6 | tematdb_v1.1.6_completeTEPset_convertedOn_20250503_014937__range_1_to_424 | 2025-05-03 01:51 | TRUE
288 | ZT | 819.4187 | 1.096614 | [1] | 326.8546 | 725.7977 | tematdb | v1.1.6 | tematdb_v1.1.6_completeTEPset_convertedOn_20250503_014937__range_1_to_424 | 2025-05-03 01:51 | TRUE
289 | alpha | 297.951 | -0.000137778 | [V/K] | 300 | 795.902 | tematdb | v1.1.6 | tematdb_v1.1.6_completeTEPset_convertedOn_20250503_014937__range_1_to_424 | 2025-05-03 01:51 | TRUE
289 | alpha | 322.541 | -0.000142222 | [V/K] | 300 | 795.902 | tematdb | v1.1.6 | tematdb_v1.1.6_completeTEPset_convertedOn_20250503_014937__range_1_to_424 | 2025-05-03 01:51 | TRUE
289 | alpha | 349.18 | -0.000147778 | [V/K] | 300 | 795.902 | tematdb | v1.1.6 | tematdb_v1.1.6_completeTEPset_convertedOn_20250503_014937__range_1_to_424 | 2025-05-03 01:51 | TRUE
289 | alpha | 373.77 | -0.000152222 | [V/K] | 300 | 795.902 | tematdb | v1.1.6 | tematdb_v1.1.6_completeTEPset_convertedOn_20250503_014937__range_1_to_424 | 2025-05-03 01:51 | TRUE
289 | alpha | 398.361 | -0.000158889 | [V/K] | 300 | 795.902 | tematdb | v1.1.6 | tematdb_v1.1.6_completeTEPset_convertedOn_20250503_014937__range_1_to_424 | 2025-05-03 01:51 | TRUE
289 | alpha | 420.902 | -0.000164444 | [V/K] | 300 | 795.902 | tematdb | v1.1.6 | tematdb_v1.1.6_completeTEPset_convertedOn_20250503_014937__range_1_to_424 | 2025-05-03 01:51 | TRUE
289 | alpha | 447.541 | -0.000169444 | [V/K] | 300 | 795.902 | tematdb | v1.1.6 | tematdb_v1.1.6_completeTEPset_convertedOn_20250503_014937__range_1_to_424 | 2025-05-03 01:51 | TRUE
289 | alpha | 476.23 | -0.000173889 | [V/K] | 300 | 795.902 | tematdb | v1.1.6 | tematdb_v1.1.6_completeTEPset_convertedOn_20250503_014937__range_1_to_424 | 2025-05-03 01:51 | TRUE
289 | alpha | 500.82 | -0.000178889 | [V/K] | 300 | 795.902 | tematdb | v1.1.6 | tematdb_v1.1.6_completeTEPset_convertedOn_20250503_014937__range_1_to_424 | 2025-05-03 01:51 | TRUE
289 | alpha | 523.361 | -0.000182778 | [V/K] | 300 | 795.902 | tematdb | v1.1.6 | tematdb_v1.1.6_completeTEPset_convertedOn_20250503_014937__range_1_to_424 | 2025-05-03 01:51 | TRUE
289 | alpha | 547.951 | -0.000186111 | [V/K] | 300 | 795.902 | tematdb | v1.1.6 | tematdb_v1.1.6_completeTEPset_convertedOn_20250503_014937__range_1_to_424 | 2025-05-03 01:51 | TRUE
289 | alpha | 572.541 | -0.000188889 | [V/K] | 300 | 795.902 | tematdb | v1.1.6 | tematdb_v1.1.6_completeTEPset_convertedOn_20250503_014937__range_1_to_424 | 2025-05-03 01:51 | TRUE
289 | alpha | 595.082 | -0.000191667 | [V/K] | 300 | 795.902 | tematdb | v1.1.6 | tematdb_v1.1.6_completeTEPset_convertedOn_20250503_014937__range_1_to_424 | 2025-05-03 01:51 | TRUE
289 | alpha | 625.82 | -0.000193333 | [V/K] | 300 | 795.902 | tematdb | v1.1.6 | tematdb_v1.1.6_completeTEPset_convertedOn_20250503_014937__range_1_to_424 | 2025-05-03 01:51 | TRUE
289 | alpha | 646.311 | -0.000195 | [V/K] | 300 | 795.902 | tematdb | v1.1.6 | tematdb_v1.1.6_completeTEPset_convertedOn_20250503_014937__range_1_to_424 | 2025-05-03 01:51 | TRUE
289 | alpha | 672.951 | -0.000196667 | [V/K] | 300 | 795.902 | tematdb | v1.1.6 | tematdb_v1.1.6_completeTEPset_convertedOn_20250503_014937__range_1_to_424 | 2025-05-03 01:51 | TRUE
289 | alpha | 695.492 | -0.000197222 | [V/K] | 300 | 795.902 | tematdb | v1.1.6 | tematdb_v1.1.6_completeTEPset_convertedOn_20250503_014937__range_1_to_424 | 2025-05-03 01:51 | TRUE
289 | alpha | 722.131 | -0.000198333 | [V/K] | 300 | 795.902 | tematdb | v1.1.6 | tematdb_v1.1.6_completeTEPset_convertedOn_20250503_014937__range_1_to_424 | 2025-05-03 01:51 | TRUE
289 | alpha | 746.721 | -0.000198333 | [V/K] | 300 | 795.902 | tematdb | v1.1.6 | tematdb_v1.1.6_completeTEPset_convertedOn_20250503_014937__range_1_to_424 | 2025-05-03 01:51 | TRUE
289 | alpha | 771.311 | -0.000199444 | [V/K] | 300 | 795.902 | tematdb | v1.1.6 | tematdb_v1.1.6_completeTEPset_convertedOn_20250503_014937__range_1_to_424 | 2025-05-03 01:51 | TRUE
289 | alpha | 795.902 | -0.000200556 | [V/K] | 300 | 795.902 | tematdb | v1.1.6 | tematdb_v1.1.6_completeTEPset_convertedOn_20250503_014937__range_1_to_424 | 2025-05-03 01:51 | TRUE
289 | rho | 299.2 | 7.859411e-06 | [Ohm-m] | 300 | 795.902 | tematdb | v1.1.6 | tematdb_v1.1.6_completeTEPset_convertedOn_20250503_014937__range_1_to_424 | 2025-05-03 01:51 | TRUE
289 | rho | 323.748 | 8.169e-06 | [Ohm-m] | 300 | 795.902 | tematdb | v1.1.6 | tematdb_v1.1.6_completeTEPset_convertedOn_20250503_014937__range_1_to_424 | 2025-05-03 01:51 | TRUE
289 | rho | 348.287 | 8.454086e-06 | [Ohm-m] | 300 | 795.902 | tematdb | v1.1.6 | tematdb_v1.1.6_completeTEPset_convertedOn_20250503_014937__range_1_to_424 | 2025-05-03 01:51 | TRUE
289 | rho | 374.876 | 8.813057e-06 | [Ohm-m] | 300 | 795.902 | tematdb | v1.1.6 | tematdb_v1.1.6_completeTEPset_convertedOn_20250503_014937__range_1_to_424 | 2025-05-03 01:51 | TRUE
289 | rho | 399.399 | 9.031221e-06 | [Ohm-m] | 300 | 795.902 | tematdb | v1.1.6 | tematdb_v1.1.6_completeTEPset_convertedOn_20250503_014937__range_1_to_424 | 2025-05-03 01:51 | TRUE
289 | rho | 423.93 | 9.320273e-06 | [Ohm-m] | 300 | 795.902 | tematdb | v1.1.6 | tematdb_v1.1.6_completeTEPset_convertedOn_20250503_014937__range_1_to_424 | 2025-05-03 01:51 | TRUE
289 | rho | 448.444 | 9.501549e-06 | [Ohm-m] | 300 | 795.902 | tematdb | v1.1.6 | tematdb_v1.1.6_completeTEPset_convertedOn_20250503_014937__range_1_to_424 | 2025-05-03 01:51 | TRUE
289 | rho | 470.918 | 9.690298e-06 | [Ohm-m] | 300 | 795.902 | tematdb | v1.1.6 | tematdb_v1.1.6_completeTEPset_convertedOn_20250503_014937__range_1_to_424 | 2025-05-03 01:51 | TRUE
289 | rho | 499.514 | 9.885819e-06 | [Ohm-m] | 300 | 795.902 | tematdb | v1.1.6 | tematdb_v1.1.6_completeTEPset_convertedOn_20250503_014937__range_1_to_424 | 2025-05-03 01:51 | TRUE
289 | rho | 521.995 | 1.016145e-05 | [Ohm-m] | 300 | 795.902 | tematdb | v1.1.6 | tematdb_v1.1.6_completeTEPset_convertedOn_20250503_014937__range_1_to_424 | 2025-05-03 01:51 | TRUE
289 | rho | 548.551 | 1.037699e-05 | [Ohm-m] | 300 | 795.902 | tematdb | v1.1.6 | tematdb_v1.1.6_completeTEPset_convertedOn_20250503_014937__range_1_to_424 | 2025-05-03 01:51 | TRUE
289 | rho | 575.097 | 1.052448e-05 | [Ohm-m] | 300 | 795.902 | tematdb | v1.1.6 | tematdb_v1.1.6_completeTEPset_convertedOn_20250503_014937__range_1_to_424 | 2025-05-03 01:51 | TRUE
289 | rho | 601.653 | 1.075587e-05 | [Ohm-m] | 300 | 795.902 | tematdb | v1.1.6 | tematdb_v1.1.6_completeTEPset_convertedOn_20250503_014937__range_1_to_424 | 2025-05-03 01:51 | TRUE
289 | rho | 622.06 | 1.07526e-05 | [Ohm-m] | 300 | 795.902 | tematdb | v1.1.6 | tematdb_v1.1.6_completeTEPset_convertedOn_20250503_014937__range_1_to_424 | 2025-05-03 01:51 | TRUE
289 | rho | 650.656 | 1.09939e-05 | [Ohm-m] | 300 | 795.902 | tematdb | v1.1.6 | tematdb_v1.1.6_completeTEPset_convertedOn_20250503_014937__range_1_to_424 | 2025-05-03 01:51 | TRUE
289 | rho | 677.195 | 1.107387e-05 | [Ohm-m] | 300 | 795.902 | tematdb | v1.1.6 | tematdb_v1.1.6_completeTEPset_convertedOn_20250503_014937__range_1_to_424 | 2025-05-03 01:51 | TRUE
289 | rho | 699.635 | 1.098569e-05 | [Ohm-m] | 300 | 795.902 | tematdb | v1.1.6 | tematdb_v1.1.6_completeTEPset_convertedOn_20250503_014937__range_1_to_424 | 2025-05-03 01:51 | TRUE
289 | rho | 724.141 | 1.115148e-05 | [Ohm-m] | 300 | 795.902 | tematdb | v1.1.6 | tematdb_v1.1.6_completeTEPset_convertedOn_20250503_014937__range_1_to_424 | 2025-05-03 01:51 | TRUE
289 | rho | 746.59 | 1.114761e-05 | [Ohm-m] | 300 | 795.902 | tematdb | v1.1.6 | tematdb_v1.1.6_completeTEPset_convertedOn_20250503_014937__range_1_to_424 | 2025-05-03 01:51 | TRUE
289 | rho | 775.152 | 1.105723e-05 | [Ohm-m] | 300 | 795.902 | tematdb | v1.1.6 | tematdb_v1.1.6_completeTEPset_convertedOn_20250503_014937__range_1_to_424 | 2025-05-03 01:51 | TRUE
289 | rho | 799.659 | 1.12252e-05 | [Ohm-m] | 300 | 795.902 | tematdb | v1.1.6 | tematdb_v1.1.6_completeTEPset_convertedOn_20250503_014937__range_1_to_424 | 2025-05-03 01:51 | TRUE
289 | kappa | 300 | 2.46154 | [W/m/K] | 300 | 795.902 | tematdb | v1.1.6 | tematdb_v1.1.6_completeTEPset_convertedOn_20250503_014937__range_1_to_424 | 2025-05-03 01:51 | TRUE
289 | kappa | 323.404 | 2.46154 | [W/m/K] | 300 | 795.902 | tematdb | v1.1.6 | tematdb_v1.1.6_completeTEPset_convertedOn_20250503_014937__range_1_to_424 | 2025-05-03 01:51 | TRUE
289 | kappa | 353.191 | 2.44379 | [W/m/K] | 300 | 795.902 | tematdb | v1.1.6 | tematdb_v1.1.6_completeTEPset_convertedOn_20250503_014937__range_1_to_424 | 2025-05-03 01:51 | TRUE
289 | kappa | 372.34 | 2.40828 | [W/m/K] | 300 | 795.902 | tematdb | v1.1.6 | tematdb_v1.1.6_completeTEPset_convertedOn_20250503_014937__range_1_to_424 | 2025-05-03 01:51 | TRUE
289 | kappa | 400 | 2.37278 | [W/m/K] | 300 | 795.902 | tematdb | v1.1.6 | tematdb_v1.1.6_completeTEPset_convertedOn_20250503_014937__range_1_to_424 | 2025-05-03 01:51 | TRUE
289 | kappa | 425.532 | 2.35503 | [W/m/K] | 300 | 795.902 | tematdb | v1.1.6 | tematdb_v1.1.6_completeTEPset_convertedOn_20250503_014937__range_1_to_424 | 2025-05-03 01:51 | TRUE
289 | kappa | 448.936 | 2.30178 | [W/m/K] | 300 | 795.902 | tematdb | v1.1.6 | tematdb_v1.1.6_completeTEPset_convertedOn_20250503_014937__range_1_to_424 | 2025-05-03 01:51 | TRUE
289 | kappa | 474.468 | 2.24852 | [W/m/K] | 300 | 795.902 | tematdb | v1.1.6 | tematdb_v1.1.6_completeTEPset_convertedOn_20250503_014937__range_1_to_424 | 2025-05-03 01:51 | TRUE
289 | kappa | 502.128 | 2.23077 | [W/m/K] | 300 | 795.902 | tematdb | v1.1.6 | tematdb_v1.1.6_completeTEPset_convertedOn_20250503_014937__range_1_to_424 | 2025-05-03 01:51 | TRUE
289 | kappa | 521.277 | 2.17751 | [W/m/K] | 300 | 795.902 | tematdb | v1.1.6 | tematdb_v1.1.6_completeTEPset_convertedOn_20250503_014937__range_1_to_424 | 2025-05-03 01:51 | TRUE
289 | kappa | 548.936 | 2.14201 | [W/m/K] | 300 | 795.902 | tematdb | v1.1.6 | tematdb_v1.1.6_completeTEPset_convertedOn_20250503_014937__range_1_to_424 | 2025-05-03 01:51 | TRUE
289 | kappa | 572.34 | 2.10651 | [W/m/K] | 300 | 795.902 | tematdb | v1.1.6 | tematdb_v1.1.6_completeTEPset_convertedOn_20250503_014937__range_1_to_424 | 2025-05-03 01:51 | TRUE
289 | kappa | 600 | 2.08876 | [W/m/K] | 300 | 795.902 | tematdb | v1.1.6 | tematdb_v1.1.6_completeTEPset_convertedOn_20250503_014937__range_1_to_424 | 2025-05-03 01:51 | TRUE
289 | kappa | 623.404 | 2.07101 | [W/m/K] | 300 | 795.902 | tematdb | v1.1.6 | tematdb_v1.1.6_completeTEPset_convertedOn_20250503_014937__range_1_to_424 | 2025-05-03 01:51 | TRUE
289 | kappa | 648.936 | 2.0355 | [W/m/K] | 300 | 795.902 | tematdb | v1.1.6 | tematdb_v1.1.6_completeTEPset_convertedOn_20250503_014937__range_1_to_424 | 2025-05-03 01:51 | TRUE
289 | kappa | 674.468 | 2.05325 | [W/m/K] | 300 | 795.902 | tematdb | v1.1.6 | tematdb_v1.1.6_completeTEPset_convertedOn_20250503_014937__range_1_to_424 | 2025-05-03 01:51 | TRUE
289 | kappa | 697.872 | 2.07101 | [W/m/K] | 300 | 795.902 | tematdb | v1.1.6 | tematdb_v1.1.6_completeTEPset_convertedOn_20250503_014937__range_1_to_424 | 2025-05-03 01:51 | TRUE
289 | kappa | 723.404 | 2.10651 | [W/m/K] | 300 | 795.902 | tematdb | v1.1.6 | tematdb_v1.1.6_completeTEPset_convertedOn_20250503_014937__range_1_to_424 | 2025-05-03 01:51 | TRUE
289 | kappa | 744.681 | 2.12426 | [W/m/K] | 300 | 795.902 | tematdb | v1.1.6 | tematdb_v1.1.6_completeTEPset_convertedOn_20250503_014937__range_1_to_424 | 2025-05-03 01:51 | TRUE
289 | kappa | 774.468 | 2.19527 | [W/m/K] | 300 | 795.902 | tematdb | v1.1.6 | tematdb_v1.1.6_completeTEPset_convertedOn_20250503_014937__range_1_to_424 | 2025-05-03 01:51 | TRUE
289 | kappa | 797.872 | 2.28402 | [W/m/K] | 300 | 795.902 | tematdb | v1.1.6 | tematdb_v1.1.6_completeTEPset_convertedOn_20250503_014937__range_1_to_424 | 2025-05-03 01:51 | TRUE
289 | ZT | 297.872 | 0.289286 | [1] | 300 | 795.902 | tematdb | v1.1.6 | tematdb_v1.1.6_completeTEPset_convertedOn_20250503_014937__range_1_to_424 | 2025-05-03 01:51 | TRUE
289 | ZT | 323.404 | 0.3375 | [1] | 300 | 795.902 | tematdb | v1.1.6 | tematdb_v1.1.6_completeTEPset_convertedOn_20250503_014937__range_1_to_424 | 2025-05-03 01:51 | TRUE
289 | ZT | 348.936 | 0.375 | [1] | 300 | 795.902 | tematdb | v1.1.6 | tematdb_v1.1.6_completeTEPset_convertedOn_20250503_014937__range_1_to_424 | 2025-05-03 01:51 | TRUE
289 | ZT | 374.468 | 0.417857 | [1] | 300 | 795.902 | tematdb | v1.1.6 | tematdb_v1.1.6_completeTEPset_convertedOn_20250503_014937__range_1_to_424 | 2025-05-03 01:51 | TRUE
289 | ZT | 397.872 | 0.466071 | [1] | 300 | 795.902 | tematdb | v1.1.6 | tematdb_v1.1.6_completeTEPset_convertedOn_20250503_014937__range_1_to_424 | 2025-05-03 01:51 | TRUE
289 | ZT | 425.532 | 0.530357 | [1] | 300 | 795.902 | tematdb | v1.1.6 | tematdb_v1.1.6_completeTEPset_convertedOn_20250503_014937__range_1_to_424 | 2025-05-03 01:51 | TRUE
289 | ZT | 446.809 | 0.589286 | [1] | 300 | 795.902 | tematdb | v1.1.6 | tematdb_v1.1.6_completeTEPset_convertedOn_20250503_014937__range_1_to_424 | 2025-05-03 01:51 | TRUE
289 | ZT | 474.468 | 0.653571 | [1] | 300 | 795.902 | tematdb | v1.1.6 | tematdb_v1.1.6_completeTEPset_convertedOn_20250503_014937__range_1_to_424 | 2025-05-03 01:51 | TRUE
289 | ZT | 497.872 | 0.723214 | [1] | 300 | 795.902 | tematdb | v1.1.6 | tematdb_v1.1.6_completeTEPset_convertedOn_20250503_014937__range_1_to_424 | 2025-05-03 01:51 | TRUE
289 | ZT | 523.404 | 0.792857 | [1] | 300 | 795.902 | tematdb | v1.1.6 | tematdb_v1.1.6_completeTEPset_convertedOn_20250503_014937__range_1_to_424 | 2025-05-03 01:51 | TRUE
289 | ZT | 546.809 | 0.857143 | [1] | 300 | 795.902 | tematdb | v1.1.6 | tematdb_v1.1.6_completeTEPset_convertedOn_20250503_014937__range_1_to_424 | 2025-05-03 01:51 | TRUE
289 | ZT | 576.596 | 0.921429 | [1] | 300 | 795.902 | tematdb | v1.1.6 | tematdb_v1.1.6_completeTEPset_convertedOn_20250503_014937__range_1_to_424 | 2025-05-03 01:51 | TRUE
289 | ZT | 597.872 | 0.996429 | [1] | 300 | 795.902 | tematdb | v1.1.6 | tematdb_v1.1.6_completeTEPset_convertedOn_20250503_014937__range_1_to_424 | 2025-05-03 01:51 | TRUE
289 | ZT | 621.277 | 1.05536 | [1] | 300 | 795.902 | tematdb | v1.1.6 | tematdb_v1.1.6_completeTEPset_convertedOn_20250503_014937__range_1_to_424 | 2025-05-03 01:51 | TRUE
289 | ZT | 646.809 | 1.11429 | [1] | 300 | 795.902 | tematdb | v1.1.6 | tematdb_v1.1.6_completeTEPset_convertedOn_20250503_014937__range_1_to_424 | 2025-05-03 01:51 | TRUE
289 | ZT | 672.34 | 1.1625 | [1] | 300 | 795.902 | tematdb | v1.1.6 | tematdb_v1.1.6_completeTEPset_convertedOn_20250503_014937__range_1_to_424 | 2025-05-03 01:51 | TRUE
289 | ZT | 700 | 1.20536 | [1] | 300 | 795.902 | tematdb | v1.1.6 | tematdb_v1.1.6_completeTEPset_convertedOn_20250503_014937__range_1_to_424 | 2025-05-03 01:51 | TRUE
289 | ZT | 721.277 | 1.23214 | [1] | 300 | 795.902 | tematdb | v1.1.6 | tematdb_v1.1.6_completeTEPset_convertedOn_20250503_014937__range_1_to_424 | 2025-05-03 01:51 | TRUE
289 | ZT | 746.809 | 1.26429 | [1] | 300 | 795.902 | tematdb | v1.1.6 | tematdb_v1.1.6_completeTEPset_convertedOn_20250503_014937__range_1_to_424 | 2025-05-03 01:51 | TRUE
289 | ZT | 772.34 | 1.26964 | [1] | 300 | 795.902 | tematdb | v1.1.6 | tematdb_v1.1.6_completeTEPset_convertedOn_20250503_014937__range_1_to_424 | 2025-05-03 01:51 | TRUE
289 | ZT | 797.872 | 1.275 | [1] | 300 | 795.902 | tematdb | v1.1.6 | tematdb_v1.1.6_completeTEPset_convertedOn_20250503_014937__range_1_to_424 | 2025-05-03 01:51 | TRUE
291 | alpha | 303.030303 | -9.890756303e-05 | [V/K] | 345.3901 | 900.6060606 | tematdb | v1.1.6 | tematdb_v1.1.6_completeTEPset_convertedOn_20250503_014937__range_1_to_424 | 2025-05-03 01:51 | TRUE
291 | alpha | 353.9393939 | -0.0001079411765 | [V/K] | 345.3901 | 900.6060606 | tematdb | v1.1.6 | tematdb_v1.1.6_completeTEPset_convertedOn_20250503_014937__range_1_to_424 | 2025-05-03 01:51 | TRUE
291 | alpha | 401.2121212 | -0.0001163445378 | [V/K] | 345.3901 | 900.6060606 | tematdb | v1.1.6 | tematdb_v1.1.6_completeTEPset_convertedOn_20250503_014937__range_1_to_424 | 2025-05-03 01:51 | TRUE
291 | alpha | 452.1212121 | -0.0001262184874 | [V/K] | 345.3901 | 900.6060606 | tematdb | v1.1.6 | tematdb_v1.1.6_completeTEPset_convertedOn_20250503_014937__range_1_to_424 | 2025-05-03 01:51 | TRUE
291 | alpha | 501.8181818 | -0.000136302521 | [V/K] | 345.3901 | 900.6060606 | tematdb | v1.1.6 | tematdb_v1.1.6_completeTEPset_convertedOn_20250503_014937__range_1_to_424 | 2025-05-03 01:51 | TRUE
291 | alpha | 551.5151515 | -0.0001449159664 | [V/K] | 345.3901 | 900.6060606 | tematdb | v1.1.6 | tematdb_v1.1.6_completeTEPset_convertedOn_20250503_014937__range_1_to_424 | 2025-05-03 01:51 | TRUE
291 | alpha | 601.2121212 | -0.0001520588235 | [V/K] | 345.3901 | 900.6060606 | tematdb | v1.1.6 | tematdb_v1.1.6_completeTEPset_convertedOn_20250503_014937__range_1_to_424 | 2025-05-03 01:51 | TRUE
291 | alpha | 650.9090909 | -0.0001594117647 | [V/K] | 345.3901 | 900.6060606 | tematdb | v1.1.6 | tematdb_v1.1.6_completeTEPset_convertedOn_20250503_014937__range_1_to_424 | 2025-05-03 01:51 | TRUE
291 | alpha | 699.3939394 | -0.0001652941176 | [V/K] | 345.3901 | 900.6060606 | tematdb | v1.1.6 | tematdb_v1.1.6_completeTEPset_convertedOn_20250503_014937__range_1_to_424 | 2025-05-03 01:51 | TRUE
291 | alpha | 750.3030303 | -0.0001671848739 | [V/K] | 345.3901 | 900.6060606 | tematdb | v1.1.6 | tematdb_v1.1.6_completeTEPset_convertedOn_20250503_014937__range_1_to_424 | 2025-05-03 01:51 | TRUE
291 | alpha | 801.2121212 | -0.000167394958 | [V/K] | 345.3901 | 900.6060606 | tematdb | v1.1.6 | tematdb_v1.1.6_completeTEPset_convertedOn_20250503_014937__range_1_to_424 | 2025-05-03 01:51 | TRUE
291 | alpha | 850.9090909 | -0.0001652941176 | [V/K] | 345.3901 | 900.6060606 | tematdb | v1.1.6 | tematdb_v1.1.6_completeTEPset_convertedOn_20250503_014937__range_1_to_424 | 2025-05-03 01:51 | TRUE
291 | alpha | 900.6060606 | -0.0001594117647 | [V/K] | 345.3901 | 900.6060606 | tematdb | v1.1.6 | tematdb_v1.1.6_completeTEPset_convertedOn_20250503_014937__range_1_to_424 | 2025-05-03 01:51 | TRUE
291 | rho | 345.3901 | 6.615385e-06 | [Ohm-m] | 345.3901 | 900.6060606 | tematdb | v1.1.6 | tematdb_v1.1.6_completeTEPset_convertedOn_20250503_014937__range_1_to_424 | 2025-05-03 01:51 | TRUE
291 | rho | 391.7258 | 7.107312e-06 | [Ohm-m] | 345.3901 | 900.6060606 | tematdb | v1.1.6 | tematdb_v1.1.6_completeTEPset_convertedOn_20250503_014937__range_1_to_424 | 2025-05-03 01:51 | TRUE
291 | rho | 485.3428 | 8.17094e-06 | [Ohm-m] | 345.3901 | 900.6060606 | tematdb | v1.1.6 | tematdb_v1.1.6_completeTEPset_convertedOn_20250503_014937__range_1_to_424 | 2025-05-03 01:51 | TRUE
291 | rho | 529.7872 | 8.689459e-06 | [Ohm-m] | 345.3901 | 900.6060606 | tematdb | v1.1.6 | tematdb_v1.1.6_completeTEPset_convertedOn_20250503_014937__range_1_to_424 | 2025-05-03 01:51 | TRUE
291 | rho | 577.0686 | 9.194682e-06 | [Ohm-m] | 345.3901 | 900.6060606 | tematdb | v1.1.6 | tematdb_v1.1.6_completeTEPset_convertedOn_20250503_014937__range_1_to_424 | 2025-05-03 01:51 | TRUE
291 | rho | 621.513 | 9.660019e-06 | [Ohm-m] | 345.3901 | 900.6060606 | tematdb | v1.1.6 | tematdb_v1.1.6_completeTEPset_convertedOn_20250503_014937__range_1_to_424 | 2025-05-03 01:51 | TRUE
291 | rho | 669.74 | 1.013865e-05 | [Ohm-m] | 345.3901 | 900.6060606 | tematdb | v1.1.6 | tematdb_v1.1.6_completeTEPset_convertedOn_20250503_014937__range_1_to_424 | 2025-05-03 01:51 | TRUE
291 | rho | 716.0757 | 1.063058e-05 | [Ohm-m] | 345.3901 | 900.6060606 | tematdb | v1.1.6 | tematdb_v1.1.6_completeTEPset_convertedOn_20250503_014937__range_1_to_424 | 2025-05-03 01:51 | TRUE
291 | rho | 763.357 | 1.098955e-05 | [Ohm-m] | 345.3901 | 900.6060606 | tematdb | v1.1.6 | tematdb_v1.1.6_completeTEPset_convertedOn_20250503_014937__range_1_to_424 | 2025-05-03 01:51 | TRUE
291 | rho | 808.747 | 1.133523e-05 | [Ohm-m] | 345.3901 | 900.6060606 | tematdb | v1.1.6 | tematdb_v1.1.6_completeTEPset_convertedOn_20250503_014937__range_1_to_424 | 2025-05-03 01:51 | TRUE
291 | rho | 855.0827 | 1.165432e-05 | [Ohm-m] | 345.3901 | 900.6060606 | tematdb | v1.1.6 | tematdb_v1.1.6_completeTEPset_convertedOn_20250503_014937__range_1_to_424 | 2025-05-03 01:51 | TRUE
291 | rho | 902.3641 | 1.186705e-05 | [Ohm-m] | 345.3901 | 900.6060606 | tematdb | v1.1.6 | tematdb_v1.1.6_completeTEPset_convertedOn_20250503_014937__range_1_to_424 | 2025-05-03 01:51 | TRUE
291 | kappa | 298.728476 | 3.360561198 | [W/m/K] | 345.3901 | 900.6060606 | tematdb | v1.1.6 | tematdb_v1.1.6_completeTEPset_convertedOn_20250503_014937__range_1_to_424 | 2025-05-03 01:51 | TRUE
291 | kappa | 348.4454801 | 3.171094662 | [W/m/K] | 345.3901 | 900.6060606 | tematdb | v1.1.6 | tematdb_v1.1.6_completeTEPset_convertedOn_20250503_014937__range_1_to_424 | 2025-05-03 01:51 | TRUE
291 | kappa | 399.3856526 | 3.013130965 | [W/m/K] | 345.3901 | 900.6060606 | tematdb | v1.1.6 | tematdb_v1.1.6_completeTEPset_convertedOn_20250503_014937__range_1_to_424 | 2025-05-03 01:51 | TRUE
291 | kappa | 450.3295094 | 2.867772231 | [W/m/K] | 345.3901 | 900.6060606 | tematdb | v1.1.6 | tematdb_v1.1.6_completeTEPset_convertedOn_20250503_014937__range_1_to_424 | 2025-05-03 01:51 | TRUE
291 | kappa | 500.0649348 | 2.741330502 | [W/m/K] | 345.3901 | 900.6060606 | tematdb | v1.1.6 | tematdb_v1.1.6_completeTEPset_convertedOn_20250503_014937__range_1_to_424 | 2025-05-03 01:51 | TRUE
291 | kappa | 548.5992972 | 2.659015704 | [W/m/K] | 345.3901 | 900.6060606 | tematdb | v1.1.6 | tematdb_v1.1.6_completeTEPset_convertedOn_20250503_014937__range_1_to_424 | 2025-05-03 01:51 | TRUE
291 | kappa | 598.3531438 | 2.595598783 | [W/m/K] | 345.3901 | 900.6060606 | tematdb | v1.1.6 | tematdb_v1.1.6_completeTEPset_convertedOn_20250503_014937__range_1_to_424 | 2025-05-03 01:51 | TRUE
291 | kappa | 650.5422744 | 2.557372659 | [W/m/K] | 345.3901 | 900.6060606 | tematdb | v1.1.6 | tematdb_v1.1.6_completeTEPset_convertedOn_20250503_014937__range_1_to_424 | 2025-05-03 01:51 | TRUE
291 | kappa | 700.3090158 | 2.538073105 | [W/m/K] | 345.3901 | 900.6060606 | tematdb | v1.1.6 | tematdb_v1.1.6_completeTEPset_convertedOn_20250503_014937__range_1_to_424 | 2025-05-03 01:51 | TRUE
291 | kappa | 751.2970835 | 2.54397391 | [W/m/K] | 345.3901 | 900.6060606 | tematdb | v1.1.6 | tematdb_v1.1.6_completeTEPset_convertedOn_20250503_014937__range_1_to_424 | 2025-05-03 01:51 | TRUE
291 | kappa | 799.8664462 | 2.581406247 | [W/m/K] | 345.3901 | 900.6060606 | tematdb | v1.1.6 | tematdb_v1.1.6_completeTEPset_convertedOn_20250503_014937__range_1_to_424 | 2025-05-03 01:51 | TRUE
291 | kappa | 850.8692509 | 2.637726899 | [W/m/K] | 345.3901 | 900.6060606 | tematdb | v1.1.6 | tematdb_v1.1.6_completeTEPset_convertedOn_20250503_014937__range_1_to_424 | 2025-05-03 01:51 | TRUE
291 | kappa | 900.6673083 | 2.725569519 | [W/m/K] | 345.3901 | 900.6060606 | tematdb | v1.1.6 | tematdb_v1.1.6_completeTEPset_convertedOn_20250503_014937__range_1_to_424 | 2025-05-03 01:51 | TRUE
291 | ZT | 299.5608 | 0.1297571 | [1] | 345.3901 | 900.6060606 | tematdb | v1.1.6 | tematdb_v1.1.6_completeTEPset_convertedOn_20250503_014937__range_1_to_424 | 2025-05-03 01:51 | TRUE
291 | ZT | 348.7555 | 0.1783401 | [1] | 345.3901 | 900.6060606 | tematdb | v1.1.6 | tematdb_v1.1.6_completeTEPset_convertedOn_20250503_014937__range_1_to_424 | 2025-05-03 01:51 | TRUE
291 | ZT | 398.8287 | 0.232996 | [1] | 345.3901 | 900.6060606 | tematdb | v1.1.6 | tematdb_v1.1.6_completeTEPset_convertedOn_20250503_014937__range_1_to_424 | 2025-05-03 01:51 | TRUE
291 | ZT | 448.0234 | 0.3040486 | [1] | 345.3901 | 900.6060606 | tematdb | v1.1.6 | tematdb_v1.1.6_completeTEPset_convertedOn_20250503_014937__range_1_to_424 | 2025-05-03 01:51 | TRUE
291 | ZT | 498.0966 | 0.3878543 | [1] | 345.3901 | 900.6060606 | tematdb | v1.1.6 | tematdb_v1.1.6_completeTEPset_convertedOn_20250503_014937__range_1_to_424 | 2025-05-03 01:51 | TRUE
291 | ZT | 548.6091 | 0.4722672 | [1] | 345.3901 | 900.6060606 | tematdb | v1.1.6 | tematdb_v1.1.6_completeTEPset_convertedOn_20250503_014937__range_1_to_424 | 2025-05-03 01:51 | TRUE
291 | ZT | 598.6823 | 0.5512146 | [1] | 345.3901 | 900.6060606 | tematdb | v1.1.6 | tematdb_v1.1.6_completeTEPset_convertedOn_20250503_014937__range_1_to_424 | 2025-05-03 01:51 | TRUE
291 | ZT | 648.7555 | 0.6325911 | [1] | 345.3901 | 900.6060606 | tematdb | v1.1.6 | tematdb_v1.1.6_completeTEPset_convertedOn_20250503_014937__range_1_to_424 | 2025-05-03 01:51 | TRUE
291 | ZT | 699.2679 | 0.7078947 | [1] | 345.3901 | 900.6060606 | tematdb | v1.1.6 | tematdb_v1.1.6_completeTEPset_convertedOn_20250503_014937__range_1_to_424 | 2025-05-03 01:51 | TRUE
291 | ZT | 748.4627 | 0.7449393 | [1] | 345.3901 | 900.6060606 | tematdb | v1.1.6 | tematdb_v1.1.6_completeTEPset_convertedOn_20250503_014937__range_1_to_424 | 2025-05-03 01:51 | TRUE
291 | ZT | 798.9751 | 0.7589069 | [1] | 345.3901 | 900.6060606 | tematdb | v1.1.6 | tematdb_v1.1.6_completeTEPset_convertedOn_20250503_014937__range_1_to_424 | 2025-05-03 01:51 | TRUE
291 | ZT | 849.0483 | 0.7491903 | [1] | 345.3901 | 900.6060606 | tematdb | v1.1.6 | tematdb_v1.1.6_completeTEPset_convertedOn_20250503_014937__range_1_to_424 | 2025-05-03 01:51 | TRUE
291 | ZT | 899.1215 | 0.6981781 | [1] | 345.3901 | 900.6060606 | tematdb | v1.1.6 | tematdb_v1.1.6_completeTEPset_convertedOn_20250503_014937__range_1_to_424 | 2025-05-03 01:51 | TRUE
292 | alpha | 323.322 | 7.648305e-05 | [V/K] | 324.2465 | 1026.542 | tematdb | v1.1.6 | tematdb_v1.1.6_completeTEPset_convertedOn_20250503_014937__range_1_to_424 | 2025-05-03 01:51 | TRUE
292 | alpha | 374.104 | 0.0001014831 | [V/K] | 324.2465 | 1026.542 | tematdb | v1.1.6 | tematdb_v1.1.6_completeTEPset_convertedOn_20250503_014937__range_1_to_424 | 2025-05-03 01:51 | TRUE
292 | alpha | 474.012 | 9.978814e-05 | [V/K] | 324.2465 | 1026.542 | tematdb | v1.1.6 | tematdb_v1.1.6_completeTEPset_convertedOn_20250503_014937__range_1_to_424 | 2025-05-03 01:51 | TRUE
292 | alpha | 573.368 | 0.0001252119 | [V/K] | 324.2465 | 1026.542 | tematdb | v1.1.6 | tematdb_v1.1.6_completeTEPset_convertedOn_20250503_014937__range_1_to_424 | 2025-05-03 01:51 | TRUE
292 | alpha | 673.276 | 0.0001525424 | [V/K] | 324.2465 | 1026.542 | tematdb | v1.1.6 | tematdb_v1.1.6_completeTEPset_convertedOn_20250503_014937__range_1_to_424 | 2025-05-03 01:51 | TRUE
292 | alpha | 771.5281 | 0.0001769068 | [V/K] | 324.2465 | 1026.542 | tematdb | v1.1.6 | tematdb_v1.1.6_completeTEPset_convertedOn_20250503_014937__range_1_to_424 | 2025-05-03 01:51 | TRUE
292 | alpha | 821.758 | 0.0001847458 | [V/K] | 324.2465 | 1026.542 | tematdb | v1.1.6 | tematdb_v1.1.6_completeTEPset_convertedOn_20250503_014937__range_1_to_424 | 2025-05-03 01:51 | TRUE
292 | alpha | 871.988 | 0.0001944915 | [V/K] | 324.2465 | 1026.542 | tematdb | v1.1.6 | tematdb_v1.1.6_completeTEPset_convertedOn_20250503_014937__range_1_to_424 | 2025-05-03 01:51 | TRUE
292 | alpha | 922.218 | 0.0002059322 | [V/K] | 324.2465 | 1026.542 | tematdb | v1.1.6 | tematdb_v1.1.6_completeTEPset_convertedOn_20250503_014937__range_1_to_424 | 2025-05-03 01:51 | TRUE
292 | alpha | 950.9209 | 0.000215678 | [V/K] | 324.2465 | 1026.542 | tematdb | v1.1.6 | tematdb_v1.1.6_completeTEPset_convertedOn_20250503_014937__range_1_to_424 | 2025-05-03 01:51 | TRUE
292 | alpha | 971.3441 | 0.0002211864 | [V/K] | 324.2465 | 1026.542 | tematdb | v1.1.6 | tematdb_v1.1.6_completeTEPset_convertedOn_20250503_014937__range_1_to_424 | 2025-05-03 01:51 | TRUE
292 | alpha | 998.391 | 0.0002305085 | [V/K] | 324.2465 | 1026.542 | tematdb | v1.1.6 | tematdb_v1.1.6_completeTEPset_convertedOn_20250503_014937__range_1_to_424 | 2025-05-03 01:51 | TRUE
292 | alpha | 1012.19 | 0.0002372881 | [V/K] | 324.2465 | 1026.542 | tematdb | v1.1.6 | tematdb_v1.1.6_completeTEPset_convertedOn_20250503_014937__range_1_to_424 | 2025-05-03 01:51 | TRUE
292 | alpha | 1026.542 | 0.0002447034 | [V/K] | 324.2465 | 1026.542 | tematdb | v1.1.6 | tematdb_v1.1.6_completeTEPset_convertedOn_20250503_014937__range_1_to_424 | 2025-05-03 01:51 | TRUE
292 | rho | 320.6323 | 5.856527e-06 | [Ohm-m] | 324.2465 | 1026.542 | tematdb | v1.1.6 | tematdb_v1.1.6_completeTEPset_convertedOn_20250503_014937__range_1_to_424 | 2025-05-03 01:51 | TRUE
292 | rho | 371.3287 | 8.495877e-06 | [Ohm-m] | 324.2465 | 1026.542 | tematdb | v1.1.6 | tematdb_v1.1.6_completeTEPset_convertedOn_20250503_014937__range_1_to_424 | 2025-05-03 01:51 | TRUE
292 | rho | 472.7214 | 1.137419e-05 | [Ohm-m] | 324.2465 | 1026.542 | tematdb | v1.1.6 | tematdb_v1.1.6_completeTEPset_convertedOn_20250503_014937__range_1_to_424 | 2025-05-03 01:51 | TRUE
292 | rho | 572.4429 | 1.452601e-05 | [Ohm-m] | 324.2465 | 1026.542 | tematdb | v1.1.6 | tematdb_v1.1.6_completeTEPset_convertedOn_20250503_014937__range_1_to_424 | 2025-05-03 01:51 | TRUE
292 | rho | 671.6072 | 1.847866e-05 | [Ohm-m] | 324.2465 | 1026.542 | tematdb | v1.1.6 | tematdb_v1.1.6_completeTEPset_convertedOn_20250503_014937__range_1_to_424 | 2025-05-03 01:51 | TRUE
292 | rho | 772.4429 | 2.294931e-05 | [Ohm-m] | 324.2465 | 1026.542 | tematdb | v1.1.6 | tematdb_v1.1.6_completeTEPset_convertedOn_20250503_014937__range_1_to_424 | 2025-05-03 01:51 | TRUE
292 | rho | 822.5822 | 2.560411e-05 | [Ohm-m] | 324.2465 | 1026.542 | tematdb | v1.1.6 | tematdb_v1.1.6_completeTEPset_convertedOn_20250503_014937__range_1_to_424 | 2025-05-03 01:51 | TRUE
292 | rho | 872.7214 | 2.853868e-05 | [Ohm-m] | 324.2465 | 1026.542 | tematdb | v1.1.6 | tematdb_v1.1.6_completeTEPset_convertedOn_20250503_014937__range_1_to_424 | 2025-05-03 01:51 | TRUE
292 | rho | 922.3036 | 3.122257e-05 | [Ohm-m] | 324.2465 | 1026.542 | tematdb | v1.1.6 | tematdb_v1.1.6_completeTEPset_convertedOn_20250503_014937__range_1_to_424 | 2025-05-03 01:51 | TRUE
292 | rho | 952.3872 | 3.294377e-05 | [Ohm-m] | 324.2465 | 1026.542 | tematdb | v1.1.6 | tematdb_v1.1.6_completeTEPset_convertedOn_20250503_014937__range_1_to_424 | 2025-05-03 01:51 | TRUE
292 | rho | 972.4429 | 3.446367e-05 | [Ohm-m] | 324.2465 | 1026.542 | tematdb | v1.1.6 | tematdb_v1.1.6_completeTEPset_convertedOn_20250503_014937__range_1_to_424 | 2025-05-03 01:51 | TRUE
292 | rho | 998.6267 | 3.657283e-05 | [Ohm-m] | 324.2465 | 1026.542 | tematdb | v1.1.6 | tematdb_v1.1.6_completeTEPset_convertedOn_20250503_014937__range_1_to_424 | 2025-05-03 01:51 | TRUE
292 | rho | 1014.783 | 3.702602e-05 | [Ohm-m] | 324.2465 | 1026.542 | tematdb | v1.1.6 | tematdb_v1.1.6_completeTEPset_convertedOn_20250503_014937__range_1_to_424 | 2025-05-03 01:51 | TRUE
292 | rho | 1028.71 | 3.772727e-05 | [Ohm-m] | 324.2465 | 1026.542 | tematdb | v1.1.6 | tematdb_v1.1.6_completeTEPset_convertedOn_20250503_014937__range_1_to_424 | 2025-05-03 01:51 | TRUE
292 | kappa | 324.2465 | 1.197764 | [W/m/K] | 324.2465 | 1026.542 | tematdb | v1.1.6 | tematdb_v1.1.6_completeTEPset_convertedOn_20250503_014937__range_1_to_424 | 2025-05-03 01:51 | TRUE
292 | kappa | 373.554 | 1.056149 | [W/m/K] | 324.2465 | 1026.542 | tematdb | v1.1.6 | tematdb_v1.1.6_completeTEPset_convertedOn_20250503_014937__range_1_to_424 | 2025-05-03 01:51 | TRUE
292 | kappa | 473.831 | 0.9741615 | [W/m/K] | 324.2465 | 1026.542 | tematdb | v1.1.6 | tematdb_v1.1.6_completeTEPset_convertedOn_20250503_014937__range_1_to_424 | 2025-05-03 01:51 | TRUE
292 | kappa | 573 | 0.9063354 | [W/m/K] | 324.2465 | 1026.542 | tematdb | v1.1.6 | tematdb_v1.1.6_completeTEPset_convertedOn_20250503_014937__range_1_to_424 | 2025-05-03 01:51 | TRUE
292 | kappa | 673.277 | 0.8631056 | [W/m/K] | 324.2465 | 1026.542 | tematdb | v1.1.6 | tematdb_v1.1.6_completeTEPset_convertedOn_20250503_014937__range_1_to_424 | 2025-05-03 01:51 | TRUE
292 | kappa | 773 | 0.8429814 | [W/m/K] | 324.2465 | 1026.542 | tematdb | v1.1.6 | tematdb_v1.1.6_completeTEPset_convertedOn_20250503_014937__range_1_to_424 | 2025-05-03 01:51 | TRUE
292 | kappa | 821.1994 | 0.8236025 | [W/m/K] | 324.2465 | 1026.542 | tematdb | v1.1.6 | tematdb_v1.1.6_completeTEPset_convertedOn_20250503_014937__range_1_to_424 | 2025-05-03 01:51 | TRUE
292 | kappa | 870.5069 | 0.7937888 | [W/m/K] | 324.2465 | 1026.542 | tematdb | v1.1.6 | tematdb_v1.1.6_completeTEPset_convertedOn_20250503_014937__range_1_to_424 | 2025-05-03 01:51 | TRUE
292 | kappa | 921.4765 | 0.7542857 | [W/m/K] | 324.2465 | 1026.542 | tematdb | v1.1.6 | tematdb_v1.1.6_completeTEPset_convertedOn_20250503_014937__range_1_to_424 | 2025-05-03 01:51 | TRUE
292 | kappa | 950.2853 | 0.7162733 | [W/m/K] | 324.2465 | 1026.542 | tematdb | v1.1.6 | tematdb_v1.1.6_completeTEPset_convertedOn_20250503_014937__range_1_to_424 | 2025-05-03 01:51 | TRUE
292 | kappa | 971.338 | 0.691677 | [W/m/K] | 324.2465 | 1026.542 | tematdb | v1.1.6 | tematdb_v1.1.6_completeTEPset_convertedOn_20250503_014937__range_1_to_424 | 2025-05-03 01:51 | TRUE
292 | kappa | 997.9307 | 0.6521739 | [W/m/K] | 324.2465 | 1026.542 | tematdb | v1.1.6 | tematdb_v1.1.6_completeTEPset_convertedOn_20250503_014937__range_1_to_424 | 2025-05-03 01:51 | TRUE
292 | kappa | 1012.335 | 0.6320497 | [W/m/K] | 324.2465 | 1026.542 | tematdb | v1.1.6 | tematdb_v1.1.6_completeTEPset_convertedOn_20250503_014937__range_1_to_424 | 2025-05-03 01:51 | TRUE
292 | kappa | 1026.74 | 0.6111801 | [W/m/K] | 324.2465 | 1026.542 | tematdb | v1.1.6 | tematdb_v1.1.6_completeTEPset_convertedOn_20250503_014937__range_1_to_424 | 2025-05-03 01:51 | TRUE
292 | ZT | 321.3146 | 0.273842 | [1] | 324.2465 | 1026.542 | tematdb | v1.1.6 | tematdb_v1.1.6_completeTEPset_convertedOn_20250503_014937__range_1_to_424 | 2025-05-03 01:51 | TRUE
292 | ZT | 371.8764 | 0.4318801 | [1] | 324.2465 | 1026.542 | tematdb | v1.1.6 | tematdb_v1.1.6_completeTEPset_convertedOn_20250503_014937__range_1_to_424 | 2025-05-03 01:51 | TRUE
292 | ZT | 473 | 0.4209809 | [1] | 324.2465 | 1026.542 | tematdb | v1.1.6 | tematdb_v1.1.6_completeTEPset_convertedOn_20250503_014937__range_1_to_424 | 2025-05-03 01:51 | TRUE
292 | ZT | 573 | 0.6771117 | [1] | 324.2465 | 1026.542 | tematdb | v1.1.6 | tematdb_v1.1.6_completeTEPset_convertedOn_20250503_014937__range_1_to_424 | 2025-05-03 01:51 | TRUE
292 | ZT | 673 | 0.9959128 | [1] | 324.2465 | 1026.542 | tematdb | v1.1.6 | tematdb_v1.1.6_completeTEPset_convertedOn_20250503_014937__range_1_to_424 | 2025-05-03 01:51 | TRUE
292 | ZT | 772.4382 | 1.249319 | [1] | 324.2465 | 1026.542 | tematdb | v1.1.6 | tematdb_v1.1.6_completeTEPset_convertedOn_20250503_014937__range_1_to_424 | 2025-05-03 01:51 | TRUE
292 | ZT | 821.3146 | 1.336512 | [1] | 324.2465 | 1026.542 | tematdb | v1.1.6 | tematdb_v1.1.6_completeTEPset_convertedOn_20250503_014937__range_1_to_424 | 2025-05-03 01:51 | TRUE
292 | ZT | 870.7528 | 1.472752 | [1] | 324.2465 | 1026.542 | tematdb | v1.1.6 | tematdb_v1.1.6_completeTEPset_convertedOn_20250503_014937__range_1_to_424 | 2025-05-03 01:51 | TRUE
292 | ZT | 920.7528 | 1.658038 | [1] | 324.2465 | 1026.542 | tematdb | v1.1.6 | tematdb_v1.1.6_completeTEPset_convertedOn_20250503_014937__range_1_to_424 | 2025-05-03 01:51 | TRUE
292 | ZT | 951.0899 | 1.837875 | [1] | 324.2465 | 1026.542 | tematdb | v1.1.6 | tematdb_v1.1.6_completeTEPset_convertedOn_20250503_014937__range_1_to_424 | 2025-05-03 01:51 | TRUE
292 | ZT | 971.8764 | 1.974114 | [1] | 324.2465 | 1026.542 | tematdb | v1.1.6 | tematdb_v1.1.6_completeTEPset_convertedOn_20250503_014937__range_1_to_424 | 2025-05-03 01:51 | TRUE
292 | ZT | 998.8427 | 2.222071 | [1] | 324.2465 | 1026.542 | tematdb | v1.1.6 | tematdb_v1.1.6_completeTEPset_convertedOn_20250503_014937__range_1_to_424 | 2025-05-03 01:51 | TRUE
292 | ZT | 1012.326 | 2.399183 | [1] | 324.2465 | 1026.542 | tematdb | v1.1.6 | tematdb_v1.1.6_completeTEPset_convertedOn_20250503_014937__range_1_to_424 | 2025-05-03 01:51 | TRUE
292 | ZT | 1027.494 | 2.628065 | [1] | 324.2465 | 1026.542 | tematdb | v1.1.6 | tematdb_v1.1.6_completeTEPset_convertedOn_20250503_014937__range_1_to_424 | 2025-05-03 01:51 | TRUE
293 | alpha | 302.5966 | 7.705882e-05 | [V/K] | 302.9815 | 972.5554 | tematdb | v1.1.6 | tematdb_v1.1.6_completeTEPset_convertedOn_20250503_014937__range_1_to_424 | 2025-05-03 01:51 | TRUE
293 | alpha | 372.5571 | 0.0001079412 | [V/K] | 302.9815 | 972.5554 | tematdb | v1.1.6 | tematdb_v1.1.6_completeTEPset_convertedOn_20250503_014937__range_1_to_424 | 2025-05-03 01:51 | TRUE
293 | alpha | 472.1619 | 0.0001129412 | [V/K] | 302.9815 | 972.5554 | tematdb | v1.1.6 | tematdb_v1.1.6_completeTEPset_convertedOn_20250503_014937__range_1_to_424 | 2025-05-03 01:51 | TRUE
293 | alpha | 573.5453 | 0.0001435294 | [V/K] | 302.9815 | 972.5554 | tematdb | v1.1.6 | tematdb_v1.1.6_completeTEPset_convertedOn_20250503_014937__range_1_to_424 | 2025-05-03 01:51 | TRUE
293 | alpha | 671.9642 | 0.0001720588 | [V/K] | 302.9815 | 972.5554 | tematdb | v1.1.6 | tematdb_v1.1.6_completeTEPset_convertedOn_20250503_014937__range_1_to_424 | 2025-05-03 01:51 | TRUE
293 | alpha | 772.7547 | 0.0001985294 | [V/K] | 302.9815 | 972.5554 | tematdb | v1.1.6 | tematdb_v1.1.6_completeTEPset_convertedOn_20250503_014937__range_1_to_424 | 2025-05-03 01:51 | TRUE
293 | alpha | 872.3595 | 0.0002211765 | [V/K] | 302.9815 | 972.5554 | tematdb | v1.1.6 | tematdb_v1.1.6_completeTEPset_convertedOn_20250503_014937__range_1_to_424 | 2025-05-03 01:51 | TRUE
293 | alpha | 973.15 | 0.0002405882 | [V/K] | 302.9815 | 972.5554 | tematdb | v1.1.6 | tematdb_v1.1.6_completeTEPset_convertedOn_20250503_014937__range_1_to_424 | 2025-05-03 01:51 | TRUE
293 | rho | 302.9372 | 7.721022e-06 | [Ohm-m] | 302.9815 | 972.5554 | tematdb | v1.1.6 | tematdb_v1.1.6_completeTEPset_convertedOn_20250503_014937__range_1_to_424 | 2025-05-03 01:51 | TRUE
293 | rho | 373.15 | 1.255403e-05 | [Ohm-m] | 302.9815 | 972.5554 | tematdb | v1.1.6 | tematdb_v1.1.6_completeTEPset_convertedOn_20250503_014937__range_1_to_424 | 2025-05-03 01:51 | TRUE
293 | rho | 473.5368 | 1.479371e-05 | [Ohm-m] | 302.9815 | 972.5554 | tematdb | v1.1.6 | tematdb_v1.1.6_completeTEPset_convertedOn_20250503_014937__range_1_to_424 | 2025-05-03 01:51 | TRUE
293 | rho | 573.9237 | 1.91945e-05 | [Ohm-m] | 302.9815 | 972.5554 | tematdb | v1.1.6 | tematdb_v1.1.6_completeTEPset_convertedOn_20250503_014937__range_1_to_424 | 2025-05-03 01:51 | TRUE
293 | rho | 673.15 | 2.473477e-05 | [Ohm-m] | 302.9815 | 972.5554 | tematdb | v1.1.6 | tematdb_v1.1.6_completeTEPset_convertedOn_20250503_014937__range_1_to_424 | 2025-05-03 01:51 | TRUE
293 | rho | 772.3763 | 3.149312e-05 | [Ohm-m] | 302.9815 | 972.5554 | tematdb | v1.1.6 | tematdb_v1.1.6_completeTEPset_convertedOn_20250503_014937__range_1_to_424 | 2025-05-03 01:51 | TRUE
293 | rho | 872.1829 | 3.966601e-05 | [Ohm-m] | 302.9815 | 972.5554 | tematdb | v1.1.6 | tematdb_v1.1.6_completeTEPset_convertedOn_20250503_014937__range_1_to_424 | 2025-05-03 01:51 | TRUE
293 | rho | 973.15 | 4.929273e-05 | [Ohm-m] | 302.9815 | 972.5554 | tematdb | v1.1.6 | tematdb_v1.1.6_completeTEPset_convertedOn_20250503_014937__range_1_to_424 | 2025-05-03 01:51 | TRUE
293 | kappa | 302.9815 | 1.060074 | [W/m/K] | 302.9815 | 972.5554 | tematdb | v1.1.6 | tematdb_v1.1.6_completeTEPset_convertedOn_20250503_014937__range_1_to_424 | 2025-05-03 01:51 | TRUE
293 | kappa | 372.5554 | 0.7176761 | [W/m/K] | 302.9815 | 972.5554 | tematdb | v1.1.6 | tematdb_v1.1.6_completeTEPset_convertedOn_20250503_014937__range_1_to_424 | 2025-05-03 01:51 | TRUE
293 | kappa | 473.6455 | 0.9908529 | [W/m/K] | 302.9815 | 972.5554 | tematdb | v1.1.6 | tematdb_v1.1.6_completeTEPset_convertedOn_20250503_014937__range_1_to_424 | 2025-05-03 01:51 | TRUE
293 | kappa | 572.9518 | 0.9253399 | [W/m/K] | 302.9815 | 972.5554 | tematdb | v1.1.6 | tematdb_v1.1.6_completeTEPset_convertedOn_20250503_014937__range_1_to_424 | 2025-05-03 01:51 | TRUE
293 | kappa | 672.258 | 0.8622991 | [W/m/K] | 302.9815 | 972.5554 | tematdb | v1.1.6 | tematdb_v1.1.6_completeTEPset_convertedOn_20250503_014937__range_1_to_424 | 2025-05-03 01:51 | TRUE
293 | kappa | 772.1589 | 0.8017305 | [W/m/K] | 302.9815 | 972.5554 | tematdb | v1.1.6 | tematdb_v1.1.6_completeTEPset_convertedOn_20250503_014937__range_1_to_424 | 2025-05-03 01:51 | TRUE
293 | kappa | 871.4652 | 0.7337454 | [W/m/K] | 302.9815 | 972.5554 | tematdb | v1.1.6 | tematdb_v1.1.6_completeTEPset_convertedOn_20250503_014937__range_1_to_424 | 2025-05-03 01:51 | TRUE
293 | kappa | 972.5554 | 0.610136 | [W/m/K] | 302.9815 | 972.5554 | tematdb | v1.1.6 | tematdb_v1.1.6_completeTEPset_convertedOn_20250503_014937__range_1_to_424 | 2025-05-03 01:51 | TRUE
293 | ZT | 303.3119 | 0.2288 | [1] | 302.9815 | 972.5554 | tematdb | v1.1.6 | tematdb_v1.1.6_completeTEPset_convertedOn_20250503_014937__range_1_to_424 | 2025-05-03 01:51 | TRUE
293 | ZT | 371.9354 | 0.4656 | [1] | 302.9815 | 972.5554 | tematdb | v1.1.6 | tematdb_v1.1.6_completeTEPset_convertedOn_20250503_014937__range_1_to_424 | 2025-05-03 01:51 | TRUE
293 | ZT | 472.7451 | 0.3936 | [1] | 302.9815 | 972.5554 | tematdb | v1.1.6 | tematdb_v1.1.6_completeTEPset_convertedOn_20250503_014937__range_1_to_424 | 2025-05-03 01:51 | TRUE
293 | ZT | 572.9476 | 0.6224 | [1] | 302.9815 | 972.5554 | tematdb | v1.1.6 | tematdb_v1.1.6_completeTEPset_convertedOn_20250503_014937__range_1_to_424 | 2025-05-03 01:51 | TRUE
293 | ZT | 672.5427 | 0.8688 | [1] | 302.9815 | 972.5554 | tematdb | v1.1.6 | tematdb_v1.1.6_completeTEPset_convertedOn_20250503_014937__range_1_to_424 | 2025-05-03 01:51 | TRUE
293 | ZT | 772.1379 | 1.1152 | [1] | 302.9815 | 972.5554 | tematdb | v1.1.6 | tematdb_v1.1.6_completeTEPset_convertedOn_20250503_014937__range_1_to_424 | 2025-05-03 01:51 | TRUE
293 | ZT | 872.3403 | 1.344 | [1] | 302.9815 | 972.5554 | tematdb | v1.1.6 | tematdb_v1.1.6_completeTEPset_convertedOn_20250503_014937__range_1_to_424 | 2025-05-03 01:51 | TRUE
293 | ZT | 973.7573 | 1.7136 | [1] | 302.9815 | 972.5554 | tematdb | v1.1.6 | tematdb_v1.1.6_completeTEPset_convertedOn_20250503_014937__range_1_to_424 | 2025-05-03 01:51 | TRUE
294 | alpha | 300.303 | 9.256386e-05 | [V/K] | 300.4658 | 488.8199 | tematdb | v1.1.6 | tematdb_v1.1.6_completeTEPset_convertedOn_20250503_014937__range_1_to_424 | 2025-05-03 01:51 | TRUE
294 | alpha | 308.7879 | 9.362346e-05 | [V/K] | 300.4658 | 488.8199 | tematdb | v1.1.6 | tematdb_v1.1.6_completeTEPset_convertedOn_20250503_014937__range_1_to_424 | 2025-05-03 01:51 | TRUE
294 | alpha | 317.8788 | 9.483444e-05 | [V/K] | 300.4658 | 488.8199 | tematdb | v1.1.6 | tematdb_v1.1.6_completeTEPset_convertedOn_20250503_014937__range_1_to_424 | 2025-05-03 01:51 | TRUE
294 | alpha | 325.7576 | 9.634816e-05 | [V/K] | 300.4658 | 488.8199 | tematdb | v1.1.6 | tematdb_v1.1.6_completeTEPset_convertedOn_20250503_014937__range_1_to_424 | 2025-05-03 01:51 | TRUE
294 | alpha | 336.0606 | 9.816462e-05 | [V/K] | 300.4658 | 488.8199 | tematdb | v1.1.6 | tematdb_v1.1.6_completeTEPset_convertedOn_20250503_014937__range_1_to_424 | 2025-05-03 01:51 | TRUE
294 | alpha | 348.3333 | 0.0001010407 | [V/K] | 300.4658 | 488.8199 | tematdb | v1.1.6 | tematdb_v1.1.6_completeTEPset_convertedOn_20250503_014937__range_1_to_424 | 2025-05-03 01:51 | TRUE
294 | alpha | 357.2727 | 0.0001039167 | [V/K] | 300.4658 | 488.8199 | tematdb | v1.1.6 | tematdb_v1.1.6_completeTEPset_convertedOn_20250503_014937__range_1_to_424 | 2025-05-03 01:51 | TRUE
294 | alpha | 366.3636 | 0.0001075497 | [V/K] | 300.4658 | 488.8199 | tematdb | v1.1.6 | tematdb_v1.1.6_completeTEPset_convertedOn_20250503_014937__range_1_to_424 | 2025-05-03 01:51 | TRUE
294 | alpha | 374.8485 | 0.0001137559 | [V/K] | 300.4658 | 488.8199 | tematdb | v1.1.6 | tematdb_v1.1.6_completeTEPset_convertedOn_20250503_014937__range_1_to_424 | 2025-05-03 01:51 | TRUE
294 | alpha | 380.4545 | 0.0001204163 | [V/K] | 300.4658 | 488.8199 | tematdb | v1.1.6 | tematdb_v1.1.6_completeTEPset_convertedOn_20250503_014937__range_1_to_424 | 2025-05-03 01:51 | TRUE
294 | alpha | 386.3636 | 0.000128439 | [V/K] | 300.4658 | 488.8199 | tematdb | v1.1.6 | tematdb_v1.1.6_completeTEPset_convertedOn_20250503_014937__range_1_to_424 | 2025-05-03 01:51 | TRUE
294 | alpha | 390.7576 | 0.0001367644 | [V/K] | 300.4658 | 488.8199 | tematdb | v1.1.6 | tematdb_v1.1.6_completeTEPset_convertedOn_20250503_014937__range_1_to_424 | 2025-05-03 01:51 | TRUE
294 | alpha | 395.4545 | 0.0001470577 | [V/K] | 300.4658 | 488.8199 | tematdb | v1.1.6 | tematdb_v1.1.6_completeTEPset_convertedOn_20250503_014937__range_1_to_424 | 2025-05-03 01:51 | TRUE
294 | alpha | 396.9697 | 0.000152053 | [V/K] | 300.4658 | 488.8199 | tematdb | v1.1.6 | tematdb_v1.1.6_completeTEPset_convertedOn_20250503_014937__range_1_to_424 | 2025-05-03 01:51 | TRUE
294 | alpha | 397.8788 | 0.000157351 | [V/K] | 300.4658 | 488.8199 | tematdb | v1.1.6 | tematdb_v1.1.6_completeTEPset_convertedOn_20250503_014937__range_1_to_424 | 2025-05-03 01:51 | TRUE
294 | alpha | 398.7879 | 0.0001621949 | [V/K] | 300.4658 | 488.8199 | tematdb | v1.1.6 | tematdb_v1.1.6_completeTEPset_convertedOn_20250503_014937__range_1_to_424 | 2025-05-03 01:51 | TRUE
294 | alpha | 399.8485 | 0.0001668874 | [V/K] | 300.4658 | 488.8199 | tematdb | v1.1.6 | tematdb_v1.1.6_completeTEPset_convertedOn_20250503_014937__range_1_to_424 | 2025-05-03 01:51 | TRUE
294 | alpha | 401.5152 | 0.0001635572 | [V/K] | 300.4658 | 488.8199 | tematdb | v1.1.6 | tematdb_v1.1.6_completeTEPset_convertedOn_20250503_014937__range_1_to_424 | 2025-05-03 01:51 | TRUE
294 | alpha | 402.2727 | 0.0001587133 | [V/K] | 300.4658 | 488.8199 | tematdb | v1.1.6 | tematdb_v1.1.6_completeTEPset_convertedOn_20250503_014937__range_1_to_424 | 2025-05-03 01:51 | TRUE
294 | alpha | 402.8788 | 0.0001555345 | [V/K] | 300.4658 | 488.8199 | tematdb | v1.1.6 | tematdb_v1.1.6_completeTEPset_convertedOn_20250503_014937__range_1_to_424 | 2025-05-03 01:51 | TRUE
294 | alpha | 403.9394 | 0.0001479659 | [V/K] | 300.4658 | 488.8199 | tematdb | v1.1.6 | tematdb_v1.1.6_completeTEPset_convertedOn_20250503_014937__range_1_to_424 | 2025-05-03 01:51 | TRUE
294 | alpha | 405 | 0.0001385809 | [V/K] | 300.4658 | 488.8199 | tematdb | v1.1.6 | tematdb_v1.1.6_completeTEPset_convertedOn_20250503_014937__range_1_to_424 | 2025-05-03 01:51 | TRUE
294 | alpha | 405.9091 | 0.0001276821 | [V/K] | 300.4658 | 488.8199 | tematdb | v1.1.6 | tematdb_v1.1.6_completeTEPset_convertedOn_20250503_014937__range_1_to_424 | 2025-05-03 01:51 | TRUE
294 | alpha | 406.3636 | 0.0001216272 | [V/K] | 300.4658 | 488.8199 | tematdb | v1.1.6 | tematdb_v1.1.6_completeTEPset_convertedOn_20250503_014937__range_1_to_424 | 2025-05-03 01:51 | TRUE
294 | alpha | 407.4242 | 0.0001087606 | [V/K] | 300.4658 | 488.8199 | tematdb | v1.1.6 | tematdb_v1.1.6_completeTEPset_convertedOn_20250503_014937__range_1_to_424 | 2025-05-03 01:51 | TRUE
294 | alpha | 408.4848 | 9.634816e-05 | [V/K] | 300.4658 | 488.8199 | tematdb | v1.1.6 | tematdb_v1.1.6_completeTEPset_convertedOn_20250503_014937__range_1_to_424 | 2025-05-03 01:51 | TRUE
294 | alpha | 409.0909 | 9.135289e-05 | [V/K] | 300.4658 | 488.8199 | tematdb | v1.1.6 | tematdb_v1.1.6_completeTEPset_convertedOn_20250503_014937__range_1_to_424 | 2025-05-03 01:51 | TRUE
294 | alpha | 409.3939 | 8.771996e-05 | [V/K] | 300.4658 | 488.8199 | tematdb | v1.1.6 | tematdb_v1.1.6_completeTEPset_convertedOn_20250503_014937__range_1_to_424 | 2025-05-03 01:51 | TRUE
294 | alpha | 410 | 8.560076e-05 | [V/K] | 300.4658 | 488.8199 | tematdb | v1.1.6 | tematdb_v1.1.6_completeTEPset_convertedOn_20250503_014937__range_1_to_424 | 2025-05-03 01:51 | TRUE
294 | alpha | 410.4545 | 9.044465e-05 | [V/K] | 300.4658 | 488.8199 | tematdb | v1.1.6 | tematdb_v1.1.6_completeTEPset_convertedOn_20250503_014937__range_1_to_424 | 2025-05-03 01:51 | TRUE
294 | alpha | 411.0606 | 9.574267e-05 | [V/K] | 300.4658 | 488.8199 | tematdb | v1.1.6 | tematdb_v1.1.6_completeTEPset_convertedOn_20250503_014937__range_1_to_424 | 2025-05-03 01:51 | TRUE
294 | alpha | 411.3636 | 0.0001005866 | [V/K] | 300.4658 | 488.8199 | tematdb | v1.1.6 | tematdb_v1.1.6_completeTEPset_convertedOn_20250503_014937__range_1_to_424 | 2025-05-03 01:51 | TRUE
294 | alpha | 411.9697 | 0.0001045222 | [V/K] | 300.4658 | 488.8199 | tematdb | v1.1.6 | tematdb_v1.1.6_completeTEPset_convertedOn_20250503_014937__range_1_to_424 | 2025-05-03 01:51 | TRUE
294 | alpha | 412.2727 | 0.0001073983 | [V/K] | 300.4658 | 488.8199 | tematdb | v1.1.6 | tematdb_v1.1.6_completeTEPset_convertedOn_20250503_014937__range_1_to_424 | 2025-05-03 01:51 | TRUE
294 | alpha | 413.0303 | 0.000110123 | [V/K] | 300.4658 | 488.8199 | tematdb | v1.1.6 | tematdb_v1.1.6_completeTEPset_convertedOn_20250503_014937__range_1_to_424 | 2025-05-03 01:51 | TRUE
294 | alpha | 415 | 0.0001137559 | [V/K] | 300.4658 | 488.8199 | tematdb | v1.1.6 | tematdb_v1.1.6_completeTEPset_convertedOn_20250503_014937__range_1_to_424 | 2025-05-03 01:51 | TRUE
294 | alpha | 418.1818 | 0.0001161779 | [V/K] | 300.4658 | 488.8199 | tematdb | v1.1.6 | tematdb_v1.1.6_completeTEPset_convertedOn_20250503_014937__range_1_to_424 | 2025-05-03 01:51 | TRUE
294 | alpha | 422.1212 | 0.0001173888 | [V/K] | 300.4658 | 488.8199 | tematdb | v1.1.6 | tematdb_v1.1.6_completeTEPset_convertedOn_20250503_014937__range_1_to_424 | 2025-05-03 01:51 | TRUE
294 | alpha | 428.1818 | 0.0001192053 | [V/K] | 300.4658 | 488.8199 | tematdb | v1.1.6 | tematdb_v1.1.6_completeTEPset_convertedOn_20250503_014937__range_1_to_424 | 2025-05-03 01:51 | TRUE
294 | alpha | 428.4848 | 0.0001192053 | [V/K] | 300.4658 | 488.8199 | tematdb | v1.1.6 | tematdb_v1.1.6_completeTEPset_convertedOn_20250503_014937__range_1_to_424 | 2025-05-03 01:51 | TRUE
294 | alpha | 434.2424 | 0.000120719 | [V/K] | 300.4658 | 488.8199 | tematdb | v1.1.6 | tematdb_v1.1.6_completeTEPset_convertedOn_20250503_014937__range_1_to_424 | 2025-05-03 01:51 | TRUE
294 | alpha | 440.4545 | 0.0001229896 | [V/K] | 300.4658 | 488.8199 | tematdb | v1.1.6 | tematdb_v1.1.6_completeTEPset_convertedOn_20250503_014937__range_1_to_424 | 2025-05-03 01:51 | TRUE
294 | alpha | 447.5758 | 0.0001249574 | [V/K] | 300.4658 | 488.8199 | tematdb | v1.1.6 | tematdb_v1.1.6_completeTEPset_convertedOn_20250503_014937__range_1_to_424 | 2025-05-03 01:51 | TRUE
294 | alpha | 453.6364 | 0.0001267739 | [V/K] | 300.4658 | 488.8199 | tematdb | v1.1.6 | tematdb_v1.1.6_completeTEPset_convertedOn_20250503_014937__range_1_to_424 | 2025-05-03 01:51 | TRUE
294 | alpha | 459.697 | 0.0001288931 | [V/K] | 300.4658 | 488.8199 | tematdb | v1.1.6 | tematdb_v1.1.6_completeTEPset_convertedOn_20250503_014937__range_1_to_424 | 2025-05-03 01:51 | TRUE
294 | alpha | 464.5455 | 0.0001307096 | [V/K] | 300.4658 | 488.8199 | tematdb | v1.1.6 | tematdb_v1.1.6_completeTEPset_convertedOn_20250503_014937__range_1_to_424 | 2025-05-03 01:51 | TRUE
294 | alpha | 470 | 0.000132526 | [V/K] | 300.4658 | 488.8199 | tematdb | v1.1.6 | tematdb_v1.1.6_completeTEPset_convertedOn_20250503_014937__range_1_to_424 | 2025-05-03 01:51 | TRUE
294 | alpha | 476.0606 | 0.0001350993 | [V/K] | 300.4658 | 488.8199 | tematdb | v1.1.6 | tematdb_v1.1.6_completeTEPset_convertedOn_20250503_014937__range_1_to_424 | 2025-05-03 01:51 | TRUE
294 | alpha | 481.5152 | 0.0001366131 | [V/K] | 300.4658 | 488.8199 | tematdb | v1.1.6 | tematdb_v1.1.6_completeTEPset_convertedOn_20250503_014937__range_1_to_424 | 2025-05-03 01:51 | TRUE
294 | alpha | 485 | 0.0001376727 | [V/K] | 300.4658 | 488.8199 | tematdb | v1.1.6 | tematdb_v1.1.6_completeTEPset_convertedOn_20250503_014937__range_1_to_424 | 2025-05-03 01:51 | TRUE
294 | alpha | 489.8485 | 0.0001393377 | [V/K] | 300.4658 | 488.8199 | tematdb | v1.1.6 | tematdb_v1.1.6_completeTEPset_convertedOn_20250503_014937__range_1_to_424 | 2025-05-03 01:51 | TRUE
294 | rho | 300.4658 | 1.017995e-05 | [Ohm-m] | 300.4658 | 488.8199 | tematdb | v1.1.6 | tematdb_v1.1.6_completeTEPset_convertedOn_20250503_014937__range_1_to_424 | 2025-05-03 01:51 | TRUE
294 | rho | 306.0559 | 1.03856e-05 | [Ohm-m] | 300.4658 | 488.8199 | tematdb | v1.1.6 | tematdb_v1.1.6_completeTEPset_convertedOn_20250503_014937__range_1_to_424 | 2025-05-03 01:51 | TRUE
294 | rho | 311.646 | 1.048843e-05 | [Ohm-m] | 300.4658 | 488.8199 | tematdb | v1.1.6 | tematdb_v1.1.6_completeTEPset_convertedOn_20250503_014937__range_1_to_424 | 2025-05-03 01:51 | TRUE
294 | rho | 317.8571 | 1.069409e-05 | [Ohm-m] | 300.4658 | 488.8199 | tematdb | v1.1.6 | tematdb_v1.1.6_completeTEPset_convertedOn_20250503_014937__range_1_to_424 | 2025-05-03 01:51 | TRUE
294 | rho | 323.4472 | 1.084833e-05 | [Ohm-m] | 300.4658 | 488.8199 | tematdb | v1.1.6 | tematdb_v1.1.6_completeTEPset_convertedOn_20250503_014937__range_1_to_424 | 2025-05-03 01:51 | TRUE
294 | rho | 329.6584 | 1.105398e-05 | [Ohm-m] | 300.4658 | 488.8199 | tematdb | v1.1.6 | tematdb_v1.1.6_completeTEPset_convertedOn_20250503_014937__range_1_to_424 | 2025-05-03 01:51 | TRUE
294 | rho | 336.4907 | 1.125964e-05 | [Ohm-m] | 300.4658 | 488.8199 | tematdb | v1.1.6 | tematdb_v1.1.6_completeTEPset_convertedOn_20250503_014937__range_1_to_424 | 2025-05-03 01:51 | TRUE
294 | rho | 342.236 | 1.141388e-05 | [Ohm-m] | 300.4658 | 488.8199 | tematdb | v1.1.6 | tematdb_v1.1.6_completeTEPset_convertedOn_20250503_014937__range_1_to_424 | 2025-05-03 01:51 | TRUE
294 | rho | 348.2919 | 1.167095e-05 | [Ohm-m] | 300.4658 | 488.8199 | tematdb | v1.1.6 | tematdb_v1.1.6_completeTEPset_convertedOn_20250503_014937__range_1_to_424 | 2025-05-03 01:51 | TRUE
294 | rho | 353.2609 | 1.182519e-05 | [Ohm-m] | 300.4658 | 488.8199 | tematdb | v1.1.6 | tematdb_v1.1.6_completeTEPset_convertedOn_20250503_014937__range_1_to_424 | 2025-05-03 01:51 | TRUE
294 | rho | 358.8509 | 1.228792e-05 | [Ohm-m] | 300.4658 | 488.8199 | tematdb | v1.1.6 | tematdb_v1.1.6_completeTEPset_convertedOn_20250503_014937__range_1_to_424 | 2025-05-03 01:51 | TRUE
294 | rho | 363.8199 | 1.290488e-05 | [Ohm-m] | 300.4658 | 488.8199 | tematdb | v1.1.6 | tematdb_v1.1.6_completeTEPset_convertedOn_20250503_014937__range_1_to_424 | 2025-05-03 01:51 | TRUE
294 | rho | 369.4099 | 1.40874e-05 | [Ohm-m] | 300.4658 | 488.8199 | tematdb | v1.1.6 | tematdb_v1.1.6_completeTEPset_convertedOn_20250503_014937__range_1_to_424 | 2025-05-03 01:51 | TRUE
294 | rho | 375.6211 | 1.562982e-05 | [Ohm-m] | 300.4658 | 488.8199 | tematdb | v1.1.6 | tematdb_v1.1.6_completeTEPset_convertedOn_20250503_014937__range_1_to_424 | 2025-05-03 01:51 | TRUE
294 | rho | 381.2112 | 1.732648e-05 | [Ohm-m] | 300.4658 | 488.8199 | tematdb | v1.1.6 | tematdb_v1.1.6_completeTEPset_convertedOn_20250503_014937__range_1_to_424 | 2025-05-03 01:51 | TRUE
294 | rho | 386.1801 | 1.917738e-05 | [Ohm-m] | 300.4658 | 488.8199 | tematdb | v1.1.6 | tematdb_v1.1.6_completeTEPset_convertedOn_20250503_014937__range_1_to_424 | 2025-05-03 01:51 | TRUE
294 | rho | 391.1491 | 2.118252e-05 | [Ohm-m] | 300.4658 | 488.8199 | tematdb | v1.1.6 | tematdb_v1.1.6_completeTEPset_convertedOn_20250503_014937__range_1_to_424 | 2025-05-03 01:51 | TRUE
294 | rho | 394.8758 | 2.298201e-05 | [Ohm-m] | 300.4658 | 488.8199 | tematdb | v1.1.6 | tematdb_v1.1.6_completeTEPset_convertedOn_20250503_014937__range_1_to_424 | 2025-05-03 01:51 | TRUE
294 | rho | 397.9814 | 2.426735e-05 | [Ohm-m] | 300.4658 | 488.8199 | tematdb | v1.1.6 | tematdb_v1.1.6_completeTEPset_convertedOn_20250503_014937__range_1_to_424 | 2025-05-03 01:51 | TRUE
294 | rho | 400.3106 | 2.431877e-05 | [Ohm-m] | 300.4658 | 488.8199 | tematdb | v1.1.6 | tematdb_v1.1.6_completeTEPset_convertedOn_20250503_014937__range_1_to_424 | 2025-05-03 01:51 | TRUE
294 | rho | 402.795 | 2.375321e-05 | [Ohm-m] | 300.4658 | 488.8199 | tematdb | v1.1.6 | tematdb_v1.1.6_completeTEPset_convertedOn_20250503_014937__range_1_to_424 | 2025-05-03 01:51 | TRUE
294 | rho | 403.4161 | 2.262211e-05 | [Ohm-m] | 300.4658 | 488.8199 | tematdb | v1.1.6 | tematdb_v1.1.6_completeTEPset_convertedOn_20250503_014937__range_1_to_424 | 2025-05-03 01:51 | TRUE
294 | rho | 404.0373 | 2.164524e-05 | [Ohm-m] | 300.4658 | 488.8199 | tematdb | v1.1.6 | tematdb_v1.1.6_completeTEPset_convertedOn_20250503_014937__range_1_to_424 | 2025-05-03 01:51 | TRUE
294 | rho | 404.5031 | 2.071979e-05 | [Ohm-m] | 300.4658 | 488.8199 | tematdb | v1.1.6 | tematdb_v1.1.6_completeTEPset_convertedOn_20250503_014937__range_1_to_424 | 2025-05-03 01:51 | TRUE
294 | rho | 404.9689 | 1.96401e-05 | [Ohm-m] | 300.4658 | 488.8199 | tematdb | v1.1.6 | tematdb_v1.1.6_completeTEPset_convertedOn_20250503_014937__range_1_to_424 | 2025-05-03 01:51 | TRUE
294 | rho | 405.4348 | 1.861183e-05 | [Ohm-m] | 300.4658 | 488.8199 | tematdb | v1.1.6 | tematdb_v1.1.6_completeTEPset_convertedOn_20250503_014937__range_1_to_424 | 2025-05-03 01:51 | TRUE
294 | rho | 406.0559 | 1.758355e-05 | [Ohm-m] | 300.4658 | 488.8199 | tematdb | v1.1.6 | tematdb_v1.1.6_completeTEPset_convertedOn_20250503_014937__range_1_to_424 | 2025-05-03 01:51 | TRUE
294 | rho | 406.0559 | 1.670951e-05 | [Ohm-m] | 300.4658 | 488.8199 | tematdb | v1.1.6 | tematdb_v1.1.6_completeTEPset_convertedOn_20250503_014937__range_1_to_424 | 2025-05-03 01:51 | TRUE
294 | rho | 406.9876 | 1.619537e-05 | [Ohm-m] | 300.4658 | 488.8199 | tematdb | v1.1.6 | tematdb_v1.1.6_completeTEPset_convertedOn_20250503_014937__range_1_to_424 | 2025-05-03 01:51 | TRUE
294 | rho | 408.3851 | 1.696658e-05 | [Ohm-m] | 300.4658 | 488.8199 | tematdb | v1.1.6 | tematdb_v1.1.6_completeTEPset_convertedOn_20250503_014937__range_1_to_424 | 2025-05-03 01:51 | TRUE
294 | rho | 409.1615 | 1.768638e-05 | [Ohm-m] | 300.4658 | 488.8199 | tematdb | v1.1.6 | tematdb_v1.1.6_completeTEPset_convertedOn_20250503_014937__range_1_to_424 | 2025-05-03 01:51 | TRUE
294 | rho | 410.0932 | 1.845758e-05 | [Ohm-m] | 300.4658 | 488.8199 | tematdb | v1.1.6 | tematdb_v1.1.6_completeTEPset_convertedOn_20250503_014937__range_1_to_424 | 2025-05-03 01:51 | TRUE
294 | rho | 411.0248 | 1.902314e-05 | [Ohm-m] | 300.4658 | 488.8199 | tematdb | v1.1.6 | tematdb_v1.1.6_completeTEPset_convertedOn_20250503_014937__range_1_to_424 | 2025-05-03 01:51 | TRUE
294 | rho | 413.5093 | 1.917738e-05 | [Ohm-m] | 300.4658 | 488.8199 | tematdb | v1.1.6 | tematdb_v1.1.6_completeTEPset_convertedOn_20250503_014937__range_1_to_424 | 2025-05-03 01:51 | TRUE
294 | rho | 418.0124 | 1.938303e-05 | [Ohm-m] | 300.4658 | 488.8199 | tematdb | v1.1.6 | tematdb_v1.1.6_completeTEPset_convertedOn_20250503_014937__range_1_to_424 | 2025-05-03 01:51 | TRUE
294 | rho | 422.8261 | 1.96401e-05 | [Ohm-m] | 300.4658 | 488.8199 | tematdb | v1.1.6 | tematdb_v1.1.6_completeTEPset_convertedOn_20250503_014937__range_1_to_424 | 2025-05-03 01:51 | TRUE
294 | rho | 427.1739 | 1.984576e-05 | [Ohm-m] | 300.4658 | 488.8199 | tematdb | v1.1.6 | tematdb_v1.1.6_completeTEPset_convertedOn_20250503_014937__range_1_to_424 | 2025-05-03 01:51 | TRUE
294 | rho | 431.5217 | 2.010283e-05 | [Ohm-m] | 300.4658 | 488.8199 | tematdb | v1.1.6 | tematdb_v1.1.6_completeTEPset_convertedOn_20250503_014937__range_1_to_424 | 2025-05-03 01:51 | TRUE
294 | rho | 437.1118 | 2.041131e-05 | [Ohm-m] | 300.4658 | 488.8199 | tematdb | v1.1.6 | tematdb_v1.1.6_completeTEPset_convertedOn_20250503_014937__range_1_to_424 | 2025-05-03 01:51 | TRUE
294 | rho | 443.323 | 2.077121e-05 | [Ohm-m] | 300.4658 | 488.8199 | tematdb | v1.1.6 | tematdb_v1.1.6_completeTEPset_convertedOn_20250503_014937__range_1_to_424 | 2025-05-03 01:51 | TRUE
294 | rho | 447.9814 | 2.107969e-05 | [Ohm-m] | 300.4658 | 488.8199 | tematdb | v1.1.6 | tematdb_v1.1.6_completeTEPset_convertedOn_20250503_014937__range_1_to_424 | 2025-05-03 01:51 | TRUE
294 | rho | 453.2609 | 2.133676e-05 | [Ohm-m] | 300.4658 | 488.8199 | tematdb | v1.1.6 | tematdb_v1.1.6_completeTEPset_convertedOn_20250503_014937__range_1_to_424 | 2025-05-03 01:51 | TRUE
294 | rho | 458.5404 | 2.169666e-05 | [Ohm-m] | 300.4658 | 488.8199 | tematdb | v1.1.6 | tematdb_v1.1.6_completeTEPset_convertedOn_20250503_014937__range_1_to_424 | 2025-05-03 01:51 | TRUE
294 | rho | 464.441 | 2.210797e-05 | [Ohm-m] | 300.4658 | 488.8199 | tematdb | v1.1.6 | tematdb_v1.1.6_completeTEPset_convertedOn_20250503_014937__range_1_to_424 | 2025-05-03 01:51 | TRUE
294 | rho | 471.2733 | 2.251928e-05 | [Ohm-m] | 300.4658 | 488.8199 | tematdb | v1.1.6 | tematdb_v1.1.6_completeTEPset_convertedOn_20250503_014937__range_1_to_424 | 2025-05-03 01:51 | TRUE
294 | rho | 477.4845 | 2.287918e-05 | [Ohm-m] | 300.4658 | 488.8199 | tematdb | v1.1.6 | tematdb_v1.1.6_completeTEPset_convertedOn_20250503_014937__range_1_to_424 | 2025-05-03 01:51 | TRUE
294 | rho | 483.0745 | 2.329049e-05 | [Ohm-m] | 300.4658 | 488.8199 | tematdb | v1.1.6 | tematdb_v1.1.6_completeTEPset_convertedOn_20250503_014937__range_1_to_424 | 2025-05-03 01:51 | TRUE
294 | rho | 488.8199 | 2.365039e-05 | [Ohm-m] | 300.4658 | 488.8199 | tematdb | v1.1.6 | tematdb_v1.1.6_completeTEPset_convertedOn_20250503_014937__range_1_to_424 | 2025-05-03 01:51 | TRUE
294 | kappa | 300 | 0.8803347 | [W/m/K] | 300.4658 | 488.8199 | tematdb | v1.1.6 | tematdb_v1.1.6_completeTEPset_convertedOn_20250503_014937__range_1_to_424 | 2025-05-03 01:51 | TRUE
294 | kappa | 304.8144 | 0.8753138 | [W/m/K] | 300.4658 | 488.8199 | tematdb | v1.1.6 | tematdb_v1.1.6_completeTEPset_convertedOn_20250503_014937__range_1_to_424 | 2025-05-03 01:51 | TRUE
294 | kappa | 309.1775 | 0.874477 | [W/m/K] | 300.4658 | 488.8199 | tematdb | v1.1.6 | tematdb_v1.1.6_completeTEPset_convertedOn_20250503_014937__range_1_to_424 | 2025-05-03 01:51 | TRUE
294 | kappa | 315.6469 | 0.8728033 | [W/m/K] | 300.4658 | 488.8199 | tematdb | v1.1.6 | tematdb_v1.1.6_completeTEPset_convertedOn_20250503_014937__range_1_to_424 | 2025-05-03 01:51 | TRUE
294 | kappa | 323.4704 | 0.8694561 | [W/m/K] | 300.4658 | 488.8199 | tematdb | v1.1.6 | tematdb_v1.1.6_completeTEPset_convertedOn_20250503_014937__range_1_to_424 | 2025-05-03 01:51 | TRUE
294 | kappa | 331.2939 | 0.8619247 | [W/m/K] | 300.4658 | 488.8199 | tematdb | v1.1.6 | tematdb_v1.1.6_completeTEPset_convertedOn_20250503_014937__range_1_to_424 | 2025-05-03 01:51 | TRUE
294 | kappa | 337.9137 | 0.8476987 | [W/m/K] | 300.4658 | 488.8199 | tematdb | v1.1.6 | tematdb_v1.1.6_completeTEPset_convertedOn_20250503_014937__range_1_to_424 | 2025-05-03 01:51 | TRUE
294 | kappa | 342.1264 | 0.8343096 | [W/m/K] | 300.4658 | 488.8199 | tematdb | v1.1.6 | tematdb_v1.1.6_completeTEPset_convertedOn_20250503_014937__range_1_to_424 | 2025-05-03 01:51 | TRUE
294 | kappa | 345.7372 | 0.81841 | [W/m/K] | 300.4658 | 488.8199 | tematdb | v1.1.6 | tematdb_v1.1.6_completeTEPset_convertedOn_20250503_014937__range_1_to_424 | 2025-05-03 01:51 | TRUE
294 | kappa | 349.9498 | 0.7974895 | [W/m/K] | 300.4658 | 488.8199 | tematdb | v1.1.6 | tematdb_v1.1.6_completeTEPset_convertedOn_20250503_014937__range_1_to_424 | 2025-05-03 01:51 | TRUE
294 | kappa | 354.1625 | 0.7682008 | [W/m/K] | 300.4658 | 488.8199 | tematdb | v1.1.6 | tematdb_v1.1.6_completeTEPset_convertedOn_20250503_014937__range_1_to_424 | 2025-05-03 01:51 | TRUE
294 | kappa | 358.3751 | 0.7372385 | [W/m/K] | 300.4658 | 488.8199 | tematdb | v1.1.6 | tematdb_v1.1.6_completeTEPset_convertedOn_20250503_014937__range_1_to_424 | 2025-05-03 01:51 | TRUE
294 | kappa | 360.7823 | 0.7112971 | [W/m/K] | 300.4658 | 488.8199 | tematdb | v1.1.6 | tematdb_v1.1.6_completeTEPset_convertedOn_20250503_014937__range_1_to_424 | 2025-05-03 01:51 | TRUE
294 | kappa | 363.9418 | 0.6786611 | [W/m/K] | 300.4658 | 488.8199 | tematdb | v1.1.6 | tematdb_v1.1.6_completeTEPset_convertedOn_20250503_014937__range_1_to_424 | 2025-05-03 01:51 | TRUE
294 | kappa | 367.1013 | 0.6384937 | [W/m/K] | 300.4658 | 488.8199 | tematdb | v1.1.6 | tematdb_v1.1.6_completeTEPset_convertedOn_20250503_014937__range_1_to_424 | 2025-05-03 01:51 | TRUE
294 | kappa | 370.2608 | 0.6016736 | [W/m/K] | 300.4658 | 488.8199 | tematdb | v1.1.6 | tematdb_v1.1.6_completeTEPset_convertedOn_20250503_014937__range_1_to_424 | 2025-05-03 01:51 | TRUE
294 | kappa | 372.668 | 0.5665272 | [W/m/K] | 300.4658 | 488.8199 | tematdb | v1.1.6 | tematdb_v1.1.6_completeTEPset_convertedOn_20250503_014937__range_1_to_424 | 2025-05-03 01:51 | TRUE
294 | kappa | 375.2257 | 0.5313808 | [W/m/K] | 300.4658 | 488.8199 | tematdb | v1.1.6 | tematdb_v1.1.6_completeTEPset_convertedOn_20250503_014937__range_1_to_424 | 2025-05-03 01:51 | TRUE
294 | kappa | 377.7834 | 0.4979079 | [W/m/K] | 300.4658 | 488.8199 | tematdb | v1.1.6 | tematdb_v1.1.6_completeTEPset_convertedOn_20250503_014937__range_1_to_424 | 2025-05-03 01:51 | TRUE
294 | kappa | 379.8897 | 0.4644351 | [W/m/K] | 300.4658 | 488.8199 | tematdb | v1.1.6 | tematdb_v1.1.6_completeTEPset_convertedOn_20250503_014937__range_1_to_424 | 2025-05-03 01:51 | TRUE
294 | kappa | 382.1464 | 0.4309623 | [W/m/K] | 300.4658 | 488.8199 | tematdb | v1.1.6 | tematdb_v1.1.6_completeTEPset_convertedOn_20250503_014937__range_1_to_424 | 2025-05-03 01:51 | TRUE
294 | kappa | 385.1555 | 0.390795 | [W/m/K] | 300.4658 | 488.8199 | tematdb | v1.1.6 | tematdb_v1.1.6_completeTEPset_convertedOn_20250503_014937__range_1_to_424 | 2025-05-03 01:51 | TRUE
294 | kappa | 387.2618 | 0.3573222 | [W/m/K] | 300.4658 | 488.8199 | tematdb | v1.1.6 | tematdb_v1.1.6_completeTEPset_convertedOn_20250503_014937__range_1_to_424 | 2025-05-03 01:51 | TRUE
294 | kappa | 389.669 | 0.3238494 | [W/m/K] | 300.4658 | 488.8199 | tematdb | v1.1.6 | tematdb_v1.1.6_completeTEPset_convertedOn_20250503_014937__range_1_to_424 | 2025-05-03 01:51 | TRUE
294 | kappa | 391.9258 | 0.2903766 | [W/m/K] | 300.4658 | 488.8199 | tematdb | v1.1.6 | tematdb_v1.1.6_completeTEPset_convertedOn_20250503_014937__range_1_to_424 | 2025-05-03 01:51 | TRUE
294 | kappa | 393.8816 | 0.2661088 | [W/m/K] | 300.4658 | 488.8199 | tematdb | v1.1.6 | tematdb_v1.1.6_completeTEPset_convertedOn_20250503_014937__range_1_to_424 | 2025-05-03 01:51 | TRUE
294 | kappa | 396.4393 | 0.2334728 | [W/m/K] | 300.4658 | 488.8199 | tematdb | v1.1.6 | tematdb_v1.1.6_completeTEPset_convertedOn_20250503_014937__range_1_to_424 | 2025-05-03 01:51 | TRUE
294 | kappa | 398.0943 | 0.2167364 | [W/m/K] | 300.4658 | 488.8199 | tematdb | v1.1.6 | tematdb_v1.1.6_completeTEPset_convertedOn_20250503_014937__range_1_to_424 | 2025-05-03 01:51 | TRUE
294 | kappa | 399.5988 | 0.2041841 | [W/m/K] | 300.4658 | 488.8199 | tematdb | v1.1.6 | tematdb_v1.1.6_completeTEPset_convertedOn_20250503_014937__range_1_to_424 | 2025-05-03 01:51 | TRUE
294 | kappa | 400.2006 | 0.2008368 | [W/m/K] | 300.4658 | 488.8199 | tematdb | v1.1.6 | tematdb_v1.1.6_completeTEPset_convertedOn_20250503_014937__range_1_to_424 | 2025-05-03 01:51 | TRUE
294 | kappa | 400.8024 | 0.2251046 | [W/m/K] | 300.4658 | 488.8199 | tematdb | v1.1.6 | tematdb_v1.1.6_completeTEPset_convertedOn_20250503_014937__range_1_to_424 | 2025-05-03 01:51 | TRUE
294 | kappa | 401.4042 | 0.3456067 | [W/m/K] | 300.4658 | 488.8199 | tematdb | v1.1.6 | tematdb_v1.1.6_completeTEPset_convertedOn_20250503_014937__range_1_to_424 | 2025-05-03 01:51 | TRUE
294 | kappa | 401.8556 | 0.6008368 | [W/m/K] | 300.4658 | 488.8199 | tematdb | v1.1.6 | tematdb_v1.1.6_completeTEPset_convertedOn_20250503_014937__range_1_to_424 | 2025-05-03 01:51 | TRUE
294 | kappa | 402.3069 | 0.8435146 | [W/m/K] | 300.4658 | 488.8199 | tematdb | v1.1.6 | tematdb_v1.1.6_completeTEPset_convertedOn_20250503_014937__range_1_to_424 | 2025-05-03 01:51 | TRUE
294 | kappa | 402.9087 | 0.9364017 | [W/m/K] | 300.4658 | 488.8199 | tematdb | v1.1.6 | tematdb_v1.1.6_completeTEPset_convertedOn_20250503_014937__range_1_to_424 | 2025-05-03 01:51 | TRUE
294 | kappa | 403.3601 | 0.916318 | [W/m/K] | 300.4658 | 488.8199 | tematdb | v1.1.6 | tematdb_v1.1.6_completeTEPset_convertedOn_20250503_014937__range_1_to_424 | 2025-05-03 01:51 | TRUE
294 | kappa | 403.8114 | 0.892887 | [W/m/K] | 300.4658 | 488.8199 | tematdb | v1.1.6 | tematdb_v1.1.6_completeTEPset_convertedOn_20250503_014937__range_1_to_424 | 2025-05-03 01:51 | TRUE
294 | kappa | 404.4132 | 0.8769874 | [W/m/K] | 300.4658 | 488.8199 | tematdb | v1.1.6 | tematdb_v1.1.6_completeTEPset_convertedOn_20250503_014937__range_1_to_424 | 2025-05-03 01:51 | TRUE
294 | kappa | 405.3159 | 0.8610879 | [W/m/K] | 300.4658 | 488.8199 | tematdb | v1.1.6 | tematdb_v1.1.6_completeTEPset_convertedOn_20250503_014937__range_1_to_424 | 2025-05-03 01:51 | TRUE
294 | kappa | 407.1214 | 0.8577406 | [W/m/K] | 300.4658 | 488.8199 | tematdb | v1.1.6 | tematdb_v1.1.6_completeTEPset_convertedOn_20250503_014937__range_1_to_424 | 2025-05-03 01:51 | TRUE
294 | kappa | 411.334 | 0.8569038 | [W/m/K] | 300.4658 | 488.8199 | tematdb | v1.1.6 | tematdb_v1.1.6_completeTEPset_convertedOn_20250503_014937__range_1_to_424 | 2025-05-03 01:51 | TRUE
294 | kappa | 416.1484 | 0.8577406 | [W/m/K] | 300.4658 | 488.8199 | tematdb | v1.1.6 | tematdb_v1.1.6_completeTEPset_convertedOn_20250503_014937__range_1_to_424 | 2025-05-03 01:51 | TRUE
294 | kappa | 420.8124 | 0.8585774 | [W/m/K] | 300.4658 | 488.8199 | tematdb | v1.1.6 | tematdb_v1.1.6_completeTEPset_convertedOn_20250503_014937__range_1_to_424 | 2025-05-03 01:51 | TRUE
294 | kappa | 424.8746 | 0.8552301 | [W/m/K] | 300.4658 | 488.8199 | tematdb | v1.1.6 | tematdb_v1.1.6_completeTEPset_convertedOn_20250503_014937__range_1_to_424 | 2025-05-03 01:51 | TRUE
294 | kappa | 428.9368 | 0.8543933 | [W/m/K] | 300.4658 | 488.8199 | tematdb | v1.1.6 | tematdb_v1.1.6_completeTEPset_convertedOn_20250503_014937__range_1_to_424 | 2025-05-03 01:51 | TRUE
294 | kappa | 434.2026 | 0.8552301 | [W/m/K] | 300.4658 | 488.8199 | tematdb | v1.1.6 | tematdb_v1.1.6_completeTEPset_convertedOn_20250503_014937__range_1_to_424 | 2025-05-03 01:51 | TRUE
294 | kappa | 440.2207 | 0.8543933 | [W/m/K] | 300.4658 | 488.8199 | tematdb | v1.1.6 | tematdb_v1.1.6_completeTEPset_convertedOn_20250503_014937__range_1_to_424 | 2025-05-03 01:51 | TRUE
294 | kappa | 447.2919 | 0.8543933 | [W/m/K] | 300.4658 | 488.8199 | tematdb | v1.1.6 | tematdb_v1.1.6_completeTEPset_convertedOn_20250503_014937__range_1_to_424 | 2025-05-03 01:51 | TRUE
294 | kappa | 453.6108 | 0.8543933 | [W/m/K] | 300.4658 | 488.8199 | tematdb | v1.1.6 | tematdb_v1.1.6_completeTEPset_convertedOn_20250503_014937__range_1_to_424 | 2025-05-03 01:51 | TRUE
294 | kappa | 460.682 | 0.8543933 | [W/m/K] | 300.4658 | 488.8199 | tematdb | v1.1.6 | tematdb_v1.1.6_completeTEPset_convertedOn_20250503_014937__range_1_to_424 | 2025-05-03 01:51 | TRUE
294 | kappa | 467.7533 | 0.8543933 | [W/m/K] | 300.4658 | 488.8199 | tematdb | v1.1.6 | tematdb_v1.1.6_completeTEPset_convertedOn_20250503_014937__range_1_to_424 | 2025-05-03 01:51 | TRUE
294 | kappa | 475.1254 | 0.8543933 | [W/m/K] | 300.4658 | 488.8199 | tematdb | v1.1.6 | tematdb_v1.1.6_completeTEPset_convertedOn_20250503_014937__range_1_to_424 | 2025-05-03 01:51 | TRUE
294 | kappa | 481.1434 | 0.8535565 | [W/m/K] | 300.4658 | 488.8199 | tematdb | v1.1.6 | tematdb_v1.1.6_completeTEPset_convertedOn_20250503_014937__range_1_to_424 | 2025-05-03 01:51 | TRUE
294 | kappa | 485.0552 | 0.8543933 | [W/m/K] | 300.4658 | 488.8199 | tematdb | v1.1.6 | tematdb_v1.1.6_completeTEPset_convertedOn_20250503_014937__range_1_to_424 | 2025-05-03 01:51 | TRUE
294 | kappa | 489.4183 | 0.8552301 | [W/m/K] | 300.4658 | 488.8199 | tematdb | v1.1.6 | tematdb_v1.1.6_completeTEPset_convertedOn_20250503_014937__range_1_to_424 | 2025-05-03 01:51 | TRUE
294 | ZT | 300.067 | 0.2894737 | [1] | 300.4658 | 488.8199 | tematdb | v1.1.6 | tematdb_v1.1.6_completeTEPset_convertedOn_20250503_014937__range_1_to_424 | 2025-05-03 01:51 | TRUE
294 | ZT | 306.5159 | 0.2955466 | [1] | 300.4658 | 488.8199 | tematdb | v1.1.6 | tematdb_v1.1.6_completeTEPset_convertedOn_20250503_014937__range_1_to_424 | 2025-05-03 01:51 | TRUE
294 | ZT | 314.4891 | 0.3036437 | [1] | 300.4658 | 488.8199 | tematdb | v1.1.6 | tematdb_v1.1.6_completeTEPset_convertedOn_20250503_014937__range_1_to_424 | 2025-05-03 01:51 | TRUE
294 | ZT | 321.9933 | 0.3137652 | [1] | 300.4658 | 488.8199 | tematdb | v1.1.6 | tematdb_v1.1.6_completeTEPset_convertedOn_20250503_014937__range_1_to_424 | 2025-05-03 01:51 | TRUE
294 | ZT | 329.6147 | 0.3380567 | [1] | 300.4658 | 488.8199 | tematdb | v1.1.6 | tematdb_v1.1.6_completeTEPset_convertedOn_20250503_014937__range_1_to_424 | 2025-05-03 01:51 | TRUE
294 | ZT | 337.9397 | 0.354251 | [1] | 300.4658 | 488.8199 | tematdb | v1.1.6 | tematdb_v1.1.6_completeTEPset_convertedOn_20250503_014937__range_1_to_424 | 2025-05-03 01:51 | TRUE
294 | ZT | 346.3819 | 0.3785425 | [1] | 300.4658 | 488.8199 | tematdb | v1.1.6 | tematdb_v1.1.6_completeTEPset_convertedOn_20250503_014937__range_1_to_424 | 2025-05-03 01:51 | TRUE
294 | ZT | 353.4171 | 0.4129555 | [1] | 300.4658 | 488.8199 | tematdb | v1.1.6 | tematdb_v1.1.6_completeTEPset_convertedOn_20250503_014937__range_1_to_424 | 2025-05-03 01:51 | TRUE
294 | ZT | 360.4523 | 0.4493927 | [1] | 300.4658 | 488.8199 | tematdb | v1.1.6 | tematdb_v1.1.6_completeTEPset_convertedOn_20250503_014937__range_1_to_424 | 2025-05-03 01:51 | TRUE
294 | ZT | 367.9564 | 0.5040486 | [1] | 300.4658 | 488.8199 | tematdb | v1.1.6 | tematdb_v1.1.6_completeTEPset_convertedOn_20250503_014937__range_1_to_424 | 2025-05-03 01:51 | TRUE
294 | ZT | 373.5846 | 0.5708502 | [1] | 300.4658 | 488.8199 | tematdb | v1.1.6 | tematdb_v1.1.6_completeTEPset_convertedOn_20250503_014937__range_1_to_424 | 2025-05-03 01:51 | TRUE
294 | ZT | 377.5712 | 0.6477733 | [1] | 300.4658 | 488.8199 | tematdb | v1.1.6 | tematdb_v1.1.6_completeTEPset_convertedOn_20250503_014937__range_1_to_424 | 2025-05-03 01:51 | TRUE
294 | ZT | 381.675 | 0.7449393 | [1] | 300.4658 | 488.8199 | tematdb | v1.1.6 | tematdb_v1.1.6_completeTEPset_convertedOn_20250503_014937__range_1_to_424 | 2025-05-03 01:51 | TRUE
294 | ZT | 385.3099 | 0.8643725 | [1] | 300.4658 | 488.8199 | tematdb | v1.1.6 | tematdb_v1.1.6_completeTEPset_convertedOn_20250503_014937__range_1_to_424 | 2025-05-03 01:51 | TRUE
294 | ZT | 389.062 | 1.026316 | [1] | 300.4658 | 488.8199 | tematdb | v1.1.6 | tematdb_v1.1.6_completeTEPset_convertedOn_20250503_014937__range_1_to_424 | 2025-05-03 01:51 | TRUE
294 | ZT | 392.3451 | 1.212551 | [1] | 300.4658 | 488.8199 | tematdb | v1.1.6 | tematdb_v1.1.6_completeTEPset_convertedOn_20250503_014937__range_1_to_424 | 2025-05-03 01:51 | TRUE
294 | ZT | 395.0419 | 1.41498 | [1] | 300.4658 | 488.8199 | tematdb | v1.1.6 | tematdb_v1.1.6_completeTEPset_convertedOn_20250503_014937__range_1_to_424 | 2025-05-03 01:51 | TRUE
294 | ZT | 395.9799 | 1.530364 | [1] | 300.4658 | 488.8199 | tematdb | v1.1.6 | tematdb_v1.1.6_completeTEPset_convertedOn_20250503_014937__range_1_to_424 | 2025-05-03 01:51 | TRUE
294 | ZT | 396.3317 | 1.591093 | [1] | 300.4658 | 488.8199 | tematdb | v1.1.6 | tematdb_v1.1.6_completeTEPset_convertedOn_20250503_014937__range_1_to_424 | 2025-05-03 01:51 | TRUE
294 | ZT | 396.9179 | 1.661943 | [1] | 300.4658 | 488.8199 | tematdb | v1.1.6 | tematdb_v1.1.6_completeTEPset_convertedOn_20250503_014937__range_1_to_424 | 2025-05-03 01:51 | TRUE
294 | ZT | 397.3869 | 1.744939 | [1] | 300.4658 | 488.8199 | tematdb | v1.1.6 | tematdb_v1.1.6_completeTEPset_convertedOn_20250503_014937__range_1_to_424 | 2025-05-03 01:51 | TRUE
294 | ZT | 397.8559 | 1.840081 | [1] | 300.4658 | 488.8199 | tematdb | v1.1.6 | tematdb_v1.1.6_completeTEPset_convertedOn_20250503_014937__range_1_to_424 | 2025-05-03 01:51 | TRUE
294 | ZT | 398.4422 | 1.94332 | [1] | 300.4658 | 488.8199 | tematdb | v1.1.6 | tematdb_v1.1.6_completeTEPset_convertedOn_20250503_014937__range_1_to_424 | 2025-05-03 01:51 | TRUE
294 | ZT | 398.9112 | 2.044534 | [1] | 300.4658 | 488.8199 | tematdb | v1.1.6 | tematdb_v1.1.6_completeTEPset_convertedOn_20250503_014937__range_1_to_424 | 2025-05-03 01:51 | TRUE
294 | ZT | 399.3802 | 2.143725 | [1] | 300.4658 | 488.8199 | tematdb | v1.1.6 | tematdb_v1.1.6_completeTEPset_convertedOn_20250503_014937__range_1_to_424 | 2025-05-03 01:51 | TRUE
294 | ZT | 399.9665 | 2.261134 | [1] | 300.4658 | 488.8199 | tematdb | v1.1.6 | tematdb_v1.1.6_completeTEPset_convertedOn_20250503_014937__range_1_to_424 | 2025-05-03 01:51 | TRUE
294 | ZT | 400.4355 | 2.224696 | [1] | 300.4658 | 488.8199 | tematdb | v1.1.6 | tematdb_v1.1.6_completeTEPset_convertedOn_20250503_014937__range_1_to_424 | 2025-05-03 01:51 | TRUE
294 | ZT | 400.9045 | 1.981781 | [1] | 300.4658 | 488.8199 | tematdb | v1.1.6 | tematdb_v1.1.6_completeTEPset_convertedOn_20250503_014937__range_1_to_424 | 2025-05-03 01:51 | TRUE
294 | ZT | 401.4908 | 1.279352 | [1] | 300.4658 | 488.8199 | tematdb | v1.1.6 | tematdb_v1.1.6_completeTEPset_convertedOn_20250503_014937__range_1_to_424 | 2025-05-03 01:51 | TRUE
294 | ZT | 401.9598 | 0.7226721 | [1] | 300.4658 | 488.8199 | tematdb | v1.1.6 | tematdb_v1.1.6_completeTEPset_convertedOn_20250503_014937__range_1_to_424 | 2025-05-03 01:51 | TRUE
294 | ZT | 402.5461 | 0.5040486 | [1] | 300.4658 | 488.8199 | tematdb | v1.1.6 | tematdb_v1.1.6_completeTEPset_convertedOn_20250503_014937__range_1_to_424 | 2025-05-03 01:51 | TRUE
294 | ZT | 403.0151 | 0.4453441 | [1] | 300.4658 | 488.8199 | tematdb | v1.1.6 | tematdb_v1.1.6_completeTEPset_convertedOn_20250503_014937__range_1_to_424 | 2025-05-03 01:51 | TRUE
294 | ZT | 404.8911 | 0.4595142 | [1] | 300.4658 | 488.8199 | tematdb | v1.1.6 | tematdb_v1.1.6_completeTEPset_convertedOn_20250503_014937__range_1_to_424 | 2025-05-03 01:51 | TRUE
294 | ZT | 406.4154 | 0.4271255 | [1] | 300.4658 | 488.8199 | tematdb | v1.1.6 | tematdb_v1.1.6_completeTEPset_convertedOn_20250503_014937__range_1_to_424 | 2025-05-03 01:51 | TRUE
294 | ZT | 407.0017 | 0.388664 | [1] | 300.4658 | 488.8199 | tematdb | v1.1.6 | tematdb_v1.1.6_completeTEPset_convertedOn_20250503_014937__range_1_to_424 | 2025-05-03 01:51 | TRUE
294 | ZT | 407.5879 | 0.3441296 | [1] | 300.4658 | 488.8199 | tematdb | v1.1.6 | tematdb_v1.1.6_completeTEPset_convertedOn_20250503_014937__range_1_to_424 | 2025-05-03 01:51 | TRUE
294 | ZT | 408.4087 | 0.2489879 | [1] | 300.4658 | 488.8199 | tematdb | v1.1.6 | tematdb_v1.1.6_completeTEPset_convertedOn_20250503_014937__range_1_to_424 | 2025-05-03 01:51 | TRUE
294 | ZT | 409.8157 | 0.2004049 | [1] | 300.4658 | 488.8199 | tematdb | v1.1.6 | tematdb_v1.1.6_completeTEPset_convertedOn_20250503_014937__range_1_to_424 | 2025-05-03 01:51 | TRUE
294 | ZT | 411.809 | 0.2550607 | [1] | 300.4658 | 488.8199 | tematdb | v1.1.6 | tematdb_v1.1.6_completeTEPset_convertedOn_20250503_014937__range_1_to_424 | 2025-05-03 01:51 | TRUE
294 | ZT | 413.3333 | 0.3137652 | [1] | 300.4658 | 488.8199 | tematdb | v1.1.6 | tematdb_v1.1.6_completeTEPset_convertedOn_20250503_014937__range_1_to_424 | 2025-05-03 01:51 | TRUE
294 | ZT | 417.6717 | 0.3421053 | [1] | 300.4658 | 488.8199 | tematdb | v1.1.6 | tematdb_v1.1.6_completeTEPset_convertedOn_20250503_014937__range_1_to_424 | 2025-05-03 01:51 | TRUE
294 | ZT | 425.1759 | 0.3522267 | [1] | 300.4658 | 488.8199 | tematdb | v1.1.6 | tematdb_v1.1.6_completeTEPset_convertedOn_20250503_014937__range_1_to_424 | 2025-05-03 01:51 | TRUE
294 | ZT | 434.5561 | 0.3643725 | [1] | 300.4658 | 488.8199 | tematdb | v1.1.6 | tematdb_v1.1.6_completeTEPset_convertedOn_20250503_014937__range_1_to_424 | 2025-05-03 01:51 | TRUE
294 | ZT | 445.3434 | 0.3825911 | [1] | 300.4658 | 488.8199 | tematdb | v1.1.6 | tematdb_v1.1.6_completeTEPset_convertedOn_20250503_014937__range_1_to_424 | 2025-05-03 01:51 | TRUE
294 | ZT | 454.7236 | 0.4008097 | [1] | 300.4658 | 488.8199 | tematdb | v1.1.6 | tematdb_v1.1.6_completeTEPset_convertedOn_20250503_014937__range_1_to_424 | 2025-05-03 01:51 | TRUE
294 | ZT | 462.6968 | 0.4129555 | [1] | 300.4658 | 488.8199 | tematdb | v1.1.6 | tematdb_v1.1.6_completeTEPset_convertedOn_20250503_014937__range_1_to_424 | 2025-05-03 01:51 | TRUE
294 | ZT | 469.8492 | 0.4352227 | [1] | 300.4658 | 488.8199 | tematdb | v1.1.6 | tematdb_v1.1.6_completeTEPset_convertedOn_20250503_014937__range_1_to_424 | 2025-05-03 01:51 | TRUE
295 | alpha | 289.983 | 8.374793e-05 | [V/K] | 290.3846 | 1000.509 | tematdb | v1.1.6 | tematdb_v1.1.6_completeTEPset_convertedOn_20250503_014937__range_1_to_424 | 2025-05-03 01:51 | TRUE
295 | alpha | 309.8472 | 9.369818e-05 | [V/K] | 290.3846 | 1000.509 | tematdb | v1.1.6 | tematdb_v1.1.6_completeTEPset_convertedOn_20250503_014937__range_1_to_424 | 2025-05-03 01:51 | TRUE
295 | alpha | 330.2207 | 9.73466e-05 | [V/K] | 290.3846 | 1000.509 | tematdb | v1.1.6 | tematdb_v1.1.6_completeTEPset_convertedOn_20250503_014937__range_1_to_424 | 2025-05-03 01:51 | TRUE
295 | alpha | 349.5756 | 0.0001003317 | [V/K] | 290.3846 | 1000.509 | tematdb | v1.1.6 | tematdb_v1.1.6_completeTEPset_convertedOn_20250503_014937__range_1_to_424 | 2025-05-03 01:51 | TRUE
295 | alpha | 419.8642 | 0.0001102819 | [V/K] | 290.3846 | 1000.509 | tematdb | v1.1.6 | tematdb_v1.1.6_completeTEPset_convertedOn_20250503_014937__range_1_to_424 | 2025-05-03 01:51 | TRUE
295 | alpha | 450.9338 | 0.0001202322 | [V/K] | 290.3846 | 1000.509 | tematdb | v1.1.6 | tematdb_v1.1.6_completeTEPset_convertedOn_20250503_014937__range_1_to_424 | 2025-05-03 01:51 | TRUE
295 | alpha | 500.3396 | 0.0001358209 | [V/K] | 290.3846 | 1000.509 | tematdb | v1.1.6 | tematdb_v1.1.6_completeTEPset_convertedOn_20250503_014937__range_1_to_424 | 2025-05-03 01:51 | TRUE
295 | alpha | 549.7453 | 0.0001510779 | [V/K] | 290.3846 | 1000.509 | tematdb | v1.1.6 | tematdb_v1.1.6_completeTEPset_convertedOn_20250503_014937__range_1_to_424 | 2025-05-03 01:51 | TRUE
295 | alpha | 600.1698 | 0.0001676617 | [V/K] | 290.3846 | 1000.509 | tematdb | v1.1.6 | tematdb_v1.1.6_completeTEPset_convertedOn_20250503_014937__range_1_to_424 | 2025-05-03 01:51 | TRUE
295 | alpha | 650.0849 | 0.0001839138 | [V/K] | 290.3846 | 1000.509 | tematdb | v1.1.6 | tematdb_v1.1.6_completeTEPset_convertedOn_20250503_014937__range_1_to_424 | 2025-05-03 01:51 | TRUE
295 | alpha | 700 | 0.0001998342 | [V/K] | 290.3846 | 1000.509 | tematdb | v1.1.6 | tematdb_v1.1.6_completeTEPset_convertedOn_20250503_014937__range_1_to_424 | 2025-05-03 01:51 | TRUE
295 | alpha | 749.9151 | 0.0002157546 | [V/K] | 290.3846 | 1000.509 | tematdb | v1.1.6 | tematdb_v1.1.6_completeTEPset_convertedOn_20250503_014937__range_1_to_424 | 2025-05-03 01:51 | TRUE
295 | alpha | 799.8302 | 0.000231675 | [V/K] | 290.3846 | 1000.509 | tematdb | v1.1.6 | tematdb_v1.1.6_completeTEPset_convertedOn_20250503_014937__range_1_to_424 | 2025-05-03 01:51 | TRUE
295 | alpha | 850.2547 | 0.0002512438 | [V/K] | 290.3846 | 1000.509 | tematdb | v1.1.6 | tematdb_v1.1.6_completeTEPset_convertedOn_20250503_014937__range_1_to_424 | 2025-05-03 01:51 | TRUE
295 | alpha | 900.1698 | 0.0002708126 | [V/K] | 290.3846 | 1000.509 | tematdb | v1.1.6 | tematdb_v1.1.6_completeTEPset_convertedOn_20250503_014937__range_1_to_424 | 2025-05-03 01:51 | TRUE
295 | alpha | 950.5942 | 0.0002817579 | [V/K] | 290.3846 | 1000.509 | tematdb | v1.1.6 | tematdb_v1.1.6_completeTEPset_convertedOn_20250503_014937__range_1_to_424 | 2025-05-03 01:51 | TRUE
295 | alpha | 1000.509 | 0.0002950249 | [V/K] | 290.3846 | 1000.509 | tematdb | v1.1.6 | tematdb_v1.1.6_completeTEPset_convertedOn_20250503_014937__range_1_to_424 | 2025-05-03 01:51 | TRUE
295 | rho | 290.0338 | 9.640884e-06 | [Ohm-m] | 290.3846 | 1000.509 | tematdb | v1.1.6 | tematdb_v1.1.6_completeTEPset_convertedOn_20250503_014937__range_1_to_424 | 2025-05-03 01:51 | TRUE
295 | rho | 310.3041 | 1.005525e-05 | [Ohm-m] | 290.3846 | 1000.509 | tematdb | v1.1.6 | tematdb_v1.1.6_completeTEPset_convertedOn_20250503_014937__range_1_to_424 | 2025-05-03 01:51 | TRUE
295 | rho | 330.5743 | 1.063536e-05 | [Ohm-m] | 290.3846 | 1000.509 | tematdb | v1.1.6 | tematdb_v1.1.6_completeTEPset_convertedOn_20250503_014937__range_1_to_424 | 2025-05-03 01:51 | TRUE
295 | rho | 349.8311 | 1.196133e-05 | [Ohm-m] | 290.3846 | 1000.509 | tematdb | v1.1.6 | tematdb_v1.1.6_completeTEPset_convertedOn_20250503_014937__range_1_to_424 | 2025-05-03 01:51 | TRUE
295 | rho | 420.2703 | 1.809392e-05 | [Ohm-m] | 290.3846 | 1000.509 | tematdb | v1.1.6 | tematdb_v1.1.6_completeTEPset_convertedOn_20250503_014937__range_1_to_424 | 2025-05-03 01:51 | TRUE
295 | rho | 450.6757 | 1.966851e-05 | [Ohm-m] | 290.3846 | 1000.509 | tematdb | v1.1.6 | tematdb_v1.1.6_completeTEPset_convertedOn_20250503_014937__range_1_to_424 | 2025-05-03 01:51 | TRUE
295 | rho | 500.3378 | 2.265193e-05 | [Ohm-m] | 290.3846 | 1000.509 | tematdb | v1.1.6 | tematdb_v1.1.6_completeTEPset_convertedOn_20250503_014937__range_1_to_424 | 2025-05-03 01:51 | TRUE
295 | rho | 550 | 2.621547e-05 | [Ohm-m] | 290.3846 | 1000.509 | tematdb | v1.1.6 | tematdb_v1.1.6_completeTEPset_convertedOn_20250503_014937__range_1_to_424 | 2025-05-03 01:51 | TRUE
295 | rho | 600.1689 | 3.052486e-05 | [Ohm-m] | 290.3846 | 1000.509 | tematdb | v1.1.6 | tematdb_v1.1.6_completeTEPset_convertedOn_20250503_014937__range_1_to_424 | 2025-05-03 01:51 | TRUE
295 | rho | 650.3378 | 3.558011e-05 | [Ohm-m] | 290.3846 | 1000.509 | tematdb | v1.1.6 | tematdb_v1.1.6_completeTEPset_convertedOn_20250503_014937__range_1_to_424 | 2025-05-03 01:51 | TRUE
295 | rho | 700.5068 | 4.121547e-05 | [Ohm-m] | 290.3846 | 1000.509 | tematdb | v1.1.6 | tematdb_v1.1.6_completeTEPset_convertedOn_20250503_014937__range_1_to_424 | 2025-05-03 01:51 | TRUE
295 | rho | 750.6757 | 4.759669e-05 | [Ohm-m] | 290.3846 | 1000.509 | tematdb | v1.1.6 | tematdb_v1.1.6_completeTEPset_convertedOn_20250503_014937__range_1_to_424 | 2025-05-03 01:51 | TRUE
295 | rho | 800.3378 | 5.422652e-05 | [Ohm-m] | 290.3846 | 1000.509 | tematdb | v1.1.6 | tematdb_v1.1.6_completeTEPset_convertedOn_20250503_014937__range_1_to_424 | 2025-05-03 01:51 | TRUE
295 | rho | 850 | 6.093923e-05 | [Ohm-m] | 290.3846 | 1000.509 | tematdb | v1.1.6 | tematdb_v1.1.6_completeTEPset_convertedOn_20250503_014937__range_1_to_424 | 2025-05-03 01:51 | TRUE
295 | rho | 900.1689 | 6.690608e-05 | [Ohm-m] | 290.3846 | 1000.509 | tematdb | v1.1.6 | tematdb_v1.1.6_completeTEPset_convertedOn_20250503_014937__range_1_to_424 | 2025-05-03 01:51 | TRUE
295 | rho | 950.3378 | 7.237569e-05 | [Ohm-m] | 290.3846 | 1000.509 | tematdb | v1.1.6 | tematdb_v1.1.6_completeTEPset_convertedOn_20250503_014937__range_1_to_424 | 2025-05-03 01:51 | TRUE
295 | rho | 1001.014 | 7.685083e-05 | [Ohm-m] | 290.3846 | 1000.509 | tematdb | v1.1.6 | tematdb_v1.1.6_completeTEPset_convertedOn_20250503_014937__range_1_to_424 | 2025-05-03 01:51 | TRUE
295 | kappa | 290.3846 | 0.9787843 | [W/m/K] | 290.3846 | 1000.509 | tematdb | v1.1.6 | tematdb_v1.1.6_completeTEPset_convertedOn_20250503_014937__range_1_to_424 | 2025-05-03 01:51 | TRUE
295 | kappa | 310.3147 | 0.9537545 | [W/m/K] | 290.3846 | 1000.509 | tematdb | v1.1.6 | tematdb_v1.1.6_completeTEPset_convertedOn_20250503_014937__range_1_to_424 | 2025-05-03 01:51 | TRUE
295 | kappa | 330.2448 | 0.9299166 | [W/m/K] | 290.3846 | 1000.509 | tematdb | v1.1.6 | tematdb_v1.1.6_completeTEPset_convertedOn_20250503_014937__range_1_to_424 | 2025-05-03 01:51 | TRUE
295 | kappa | 350.1748 | 0.8512515 | [W/m/K] | 290.3846 | 1000.509 | tematdb | v1.1.6 | tematdb_v1.1.6_completeTEPset_convertedOn_20250503_014937__range_1_to_424 | 2025-05-03 01:51 | TRUE
295 | kappa | 419.9301 | 1.039571 | [W/m/K] | 290.3846 | 1000.509 | tematdb | v1.1.6 | tematdb_v1.1.6_completeTEPset_convertedOn_20250503_014937__range_1_to_424 | 2025-05-03 01:51 | TRUE
295 | kappa | 449.8252 | 1.030036 | [W/m/K] | 290.3846 | 1000.509 | tematdb | v1.1.6 | tematdb_v1.1.6_completeTEPset_convertedOn_20250503_014937__range_1_to_424 | 2025-05-03 01:51 | TRUE
295 | kappa | 500.6993 | 1.014541 | [W/m/K] | 290.3846 | 1000.509 | tematdb | v1.1.6 | tematdb_v1.1.6_completeTEPset_convertedOn_20250503_014937__range_1_to_424 | 2025-05-03 01:51 | TRUE
295 | kappa | 550 | 0.993087 | [W/m/K] | 290.3846 | 1000.509 | tematdb | v1.1.6 | tematdb_v1.1.6_completeTEPset_convertedOn_20250503_014937__range_1_to_424 | 2025-05-03 01:51 | TRUE
295 | kappa | 599.8252 | 0.970441 | [W/m/K] | 290.3846 | 1000.509 | tematdb | v1.1.6 | tematdb_v1.1.6_completeTEPset_convertedOn_20250503_014937__range_1_to_424 | 2025-05-03 01:51 | TRUE
295 | kappa | 650.1748 | 0.9442193 | [W/m/K] | 290.3846 | 1000.509 | tematdb | v1.1.6 | tematdb_v1.1.6_completeTEPset_convertedOn_20250503_014937__range_1_to_424 | 2025-05-03 01:51 | TRUE
295 | kappa | 700 | 0.9168057 | [W/m/K] | 290.3846 | 1000.509 | tematdb | v1.1.6 | tematdb_v1.1.6_completeTEPset_convertedOn_20250503_014937__range_1_to_424 | 2025-05-03 01:51 | TRUE
295 | kappa | 749.8252 | 0.8882002 | [W/m/K] | 290.3846 | 1000.509 | tematdb | v1.1.6 | tematdb_v1.1.6_completeTEPset_convertedOn_20250503_014937__range_1_to_424 | 2025-05-03 01:51 | TRUE
295 | kappa | 800.1748 | 0.8584029 | [W/m/K] | 290.3846 | 1000.509 | tematdb | v1.1.6 | tematdb_v1.1.6_completeTEPset_convertedOn_20250503_014937__range_1_to_424 | 2025-05-03 01:51 | TRUE
295 | kappa | 850.5245 | 0.8297974 | [W/m/K] | 290.3846 | 1000.509 | tematdb | v1.1.6 | tematdb_v1.1.6_completeTEPset_convertedOn_20250503_014937__range_1_to_424 | 2025-05-03 01:51 | TRUE
295 | kappa | 900.3497 | 0.8 | [W/m/K] | 290.3846 | 1000.509 | tematdb | v1.1.6 | tematdb_v1.1.6_completeTEPset_convertedOn_20250503_014937__range_1_to_424 | 2025-05-03 01:51 | TRUE
295 | kappa | 949.6503 | 0.7702026 | [W/m/K] | 290.3846 | 1000.509 | tematdb | v1.1.6 | tematdb_v1.1.6_completeTEPset_convertedOn_20250503_014937__range_1_to_424 | 2025-05-03 01:51 | TRUE
295 | kappa | 1000.524 | 0.7404052 | [W/m/K] | 290.3846 | 1000.509 | tematdb | v1.1.6 | tematdb_v1.1.6_completeTEPset_convertedOn_20250503_014937__range_1_to_424 | 2025-05-03 01:51 | TRUE
295 | ZT | 291.2029 | 0.2052632 | [1] | 290.3846 | 1000.509 | tematdb | v1.1.6 | tematdb_v1.1.6_completeTEPset_convertedOn_20250503_014937__range_1_to_424 | 2025-05-03 01:51 | TRUE
295 | ZT | 310.5925 | 0.2789474 | [1] | 290.3846 | 1000.509 | tematdb | v1.1.6 | tematdb_v1.1.6_completeTEPset_convertedOn_20250503_014937__range_1_to_424 | 2025-05-03 01:51 | TRUE
295 | ZT | 331.0592 | 0.3122807 | [1] | 290.3846 | 1000.509 | tematdb | v1.1.6 | tematdb_v1.1.6_completeTEPset_convertedOn_20250503_014937__range_1_to_424 | 2025-05-03 01:51 | TRUE
295 | ZT | 350.9874 | 0.3421053 | [1] | 290.3846 | 1000.509 | tematdb | v1.1.6 | tematdb_v1.1.6_completeTEPset_convertedOn_20250503_014937__range_1_to_424 | 2025-05-03 01:51 | TRUE
295 | ZT | 421.0054 | 0.2701754 | [1] | 290.3846 | 1000.509 | tematdb | v1.1.6 | tematdb_v1.1.6_completeTEPset_convertedOn_20250503_014937__range_1_to_424 | 2025-05-03 01:51 | TRUE
295 | ZT | 450.6284 | 0.3122807 | [1] | 290.3846 | 1000.509 | tematdb | v1.1.6 | tematdb_v1.1.6_completeTEPset_convertedOn_20250503_014937__range_1_to_424 | 2025-05-03 01:51 | TRUE
295 | ZT | 501.7953 | 0.3964912 | [1] | 290.3846 | 1000.509 | tematdb | v1.1.6 | tematdb_v1.1.6_completeTEPset_convertedOn_20250503_014937__range_1_to_424 | 2025-05-03 01:51 | TRUE
295 | ZT | 550.2693 | 0.4789474 | [1] | 290.3846 | 1000.509 | tematdb | v1.1.6 | tematdb_v1.1.6_completeTEPset_convertedOn_20250503_014937__range_1_to_424 | 2025-05-03 01:51 | TRUE
295 | ZT | 601.4363 | 0.5666667 | [1] | 290.3846 | 1000.509 | tematdb | v1.1.6 | tematdb_v1.1.6_completeTEPset_convertedOn_20250503_014937__range_1_to_424 | 2025-05-03 01:51 | TRUE
295 | ZT | 650.4488 | 0.6508772 | [1] | 290.3846 | 1000.509 | tematdb | v1.1.6 | tematdb_v1.1.6_completeTEPset_convertedOn_20250503_014937__range_1_to_424 | 2025-05-03 01:51 | TRUE
295 | ZT | 700.5386 | 0.7350877 | [1] | 290.3846 | 1000.509 | tematdb | v1.1.6 | tematdb_v1.1.6_completeTEPset_convertedOn_20250503_014937__range_1_to_424 | 2025-05-03 01:51 | TRUE
295 | ZT | 750.0898 | 0.8263158 | [1] | 290.3846 | 1000.509 | tematdb | v1.1.6 | tematdb_v1.1.6_completeTEPset_convertedOn_20250503_014937__range_1_to_424 | 2025-05-03 01:51 | TRUE
295 | ZT | 799.6409 | 0.9210526 | [1] | 290.3846 | 1000.509 | tematdb | v1.1.6 | tematdb_v1.1.6_completeTEPset_convertedOn_20250503_014937__range_1_to_424 | 2025-05-03 01:51 | TRUE
295 | ZT | 850.2693 | 1.064912 | [1] | 290.3846 | 1000.509 | tematdb | v1.1.6 | tematdb_v1.1.6_completeTEPset_convertedOn_20250503_014937__range_1_to_424 | 2025-05-03 01:51 | TRUE
295 | ZT | 900.3591 | 1.231579 | [1] | 290.3846 | 1000.509 | tematdb | v1.1.6 | tematdb_v1.1.6_completeTEPset_convertedOn_20250503_014937__range_1_to_424 | 2025-05-03 01:51 | TRUE
295 | ZT | 949.9102 | 1.350877 | [1] | 290.3846 | 1000.509 | tematdb | v1.1.6 | tematdb_v1.1.6_completeTEPset_convertedOn_20250503_014937__range_1_to_424 | 2025-05-03 01:51 | TRUE
295 | ZT | 999.4614 | 1.531579 | [1] | 290.3846 | 1000.509 | tematdb | v1.1.6 | tematdb_v1.1.6_completeTEPset_convertedOn_20250503_014937__range_1_to_424 | 2025-05-03 01:51 | TRUE
296 | alpha | 299.521 | 3.72105e-05 | [V/K] | 303.382 | 982.718 | tematdb | v1.1.6 | tematdb_v1.1.6_completeTEPset_convertedOn_20250503_014937__range_1_to_424 | 2025-05-03 01:51 | TRUE
296 | alpha | 348.191 | 4.03144e-05 | [V/K] | 303.382 | 982.718 | tematdb | v1.1.6 | tematdb_v1.1.6_completeTEPset_convertedOn_20250503_014937__range_1_to_424 | 2025-05-03 01:51 | TRUE
296 | alpha | 389.188 | 4.2187e-05 | [V/K] | 303.382 | 982.718 | tematdb | v1.1.6 | tematdb_v1.1.6_completeTEPset_convertedOn_20250503_014937__range_1_to_424 | 2025-05-03 01:51 | TRUE
296 | alpha | 442.987 | 4.52954e-05 | [V/K] | 303.382 | 982.718 | tematdb | v1.1.6 | tematdb_v1.1.6_completeTEPset_convertedOn_20250503_014937__range_1_to_424 | 2025-05-03 01:51 | TRUE
296 | alpha | 489.046 | 5.14583e-05 | [V/K] | 303.382 | 982.718 | tematdb | v1.1.6 | tematdb_v1.1.6_completeTEPset_convertedOn_20250503_014937__range_1_to_424 | 2025-05-03 01:51 | TRUE
296 | alpha | 537.716 | 5.45622e-05 | [V/K] | 303.382 | 982.718 | tematdb | v1.1.6 | tematdb_v1.1.6_completeTEPset_convertedOn_20250503_014937__range_1_to_424 | 2025-05-03 01:51 | TRUE
296 | alpha | 586.34 | 6.07274e-05 | [V/K] | 303.382 | 982.718 | tematdb | v1.1.6 | tematdb_v1.1.6_completeTEPset_convertedOn_20250503_014937__range_1_to_424 | 2025-05-03 01:51 | TRUE
296 | alpha | 634.944 | 6.81171e-05 | [V/K] | 303.382 | 982.718 | tematdb | v1.1.6 | tematdb_v1.1.6_completeTEPset_convertedOn_20250503_014937__range_1_to_424 | 2025-05-03 01:51 | TRUE
296 | alpha | 680.957 | 7.73413e-05 | [V/K] | 303.382 | 982.718 | tematdb | v1.1.6 | tematdb_v1.1.6_completeTEPset_convertedOn_20250503_014937__range_1_to_424 | 2025-05-03 01:51 | TRUE
296 | alpha | 732.097 | 8.657e-05 | [V/K] | 303.382 | 982.718 | tematdb | v1.1.6 | tematdb_v1.1.6_completeTEPset_convertedOn_20250503_014937__range_1_to_424 | 2025-05-03 01:51 | TRUE
296 | alpha | 788.394 | 9.39664e-05 | [V/K] | 303.382 | 982.718 | tematdb | v1.1.6 | tematdb_v1.1.6_completeTEPset_convertedOn_20250503_014937__range_1_to_424 | 2025-05-03 01:51 | TRUE
296 | alpha | 877.855 | 0.000112413 | [V/K] | 303.382 | 982.718 | tematdb | v1.1.6 | tematdb_v1.1.6_completeTEPset_convertedOn_20250503_014937__range_1_to_424 | 2025-05-03 01:51 | TRUE
296 | alpha | 982.718 | 0.000129648 | [V/K] | 303.382 | 982.718 | tematdb | v1.1.6 | tematdb_v1.1.6_completeTEPset_convertedOn_20250503_014937__range_1_to_424 | 2025-05-03 01:51 | TRUE
296 | rho | 303.382 | 3.029495e-06 | [Ohm-m] | 303.382 | 982.718 | tematdb | v1.1.6 | tematdb_v1.1.6_completeTEPset_convertedOn_20250503_014937__range_1_to_424 | 2025-05-03 01:51 | TRUE
296 | rho | 346.387 | 3.499183e-06 | [Ohm-m] | 303.382 | 982.718 | tematdb | v1.1.6 | tematdb_v1.1.6_completeTEPset_convertedOn_20250503_014937__range_1_to_424 | 2025-05-03 01:51 | TRUE
296 | rho | 399.573 | 3.904511e-06 | [Ohm-m] | 303.382 | 982.718 | tematdb | v1.1.6 | tematdb_v1.1.6_completeTEPset_convertedOn_20250503_014937__range_1_to_424 | 2025-05-03 01:51 | TRUE
296 | rho | 445.17 | 4.276538e-06 | [Ohm-m] | 303.382 | 982.718 | tematdb | v1.1.6 | tematdb_v1.1.6_completeTEPset_convertedOn_20250503_014937__range_1_to_424 | 2025-05-03 01:51 | TRUE
296 | rho | 490.766 | 4.726926e-06 | [Ohm-m] | 303.382 | 982.718 | tematdb | v1.1.6 | tematdb_v1.1.6_completeTEPset_convertedOn_20250503_014937__range_1_to_424 | 2025-05-03 01:51 | TRUE
296 | rho | 538.871 | 5.610413e-06 | [Ohm-m] | 303.382 | 982.718 | tematdb | v1.1.6 | tematdb_v1.1.6_completeTEPset_convertedOn_20250503_014937__range_1_to_424 | 2025-05-03 01:51 | TRUE
296 | rho | 591.975 | 8.657034e-06 | [Ohm-m] | 303.382 | 982.718 | tematdb | v1.1.6 | tematdb_v1.1.6_completeTEPset_convertedOn_20250503_014937__range_1_to_424 | 2025-05-03 01:51 | TRUE
296 | rho | 640.135 | 9.593246e-06 | [Ohm-m] | 303.382 | 982.718 | tematdb | v1.1.6 | tematdb_v1.1.6_completeTEPset_convertedOn_20250503_014937__range_1_to_424 | 2025-05-03 01:51 | TRUE
296 | rho | 688.305 | 1.034767e-05 | [Ohm-m] | 303.382 | 982.718 | tematdb | v1.1.6 | tematdb_v1.1.6_completeTEPset_convertedOn_20250503_014937__range_1_to_424 | 2025-05-03 01:51 | TRUE
296 | rho | 736.493 | 1.037482e-05 | [Ohm-m] | 303.382 | 982.718 | tematdb | v1.1.6 | tematdb_v1.1.6_completeTEPset_convertedOn_20250503_014937__range_1_to_424 | 2025-05-03 01:51 | TRUE
296 | rho | 784.644 | 1.227887e-05 | [Ohm-m] | 303.382 | 982.718 | tematdb | v1.1.6 | tematdb_v1.1.6_completeTEPset_convertedOn_20250503_014937__range_1_to_424 | 2025-05-03 01:51 | TRUE
296 | rho | 886.11 | 1.133079e-05 | [Ohm-m] | 303.382 | 982.718 | tematdb | v1.1.6 | tematdb_v1.1.6_completeTEPset_convertedOn_20250503_014937__range_1_to_424 | 2025-05-03 01:51 | TRUE
296 | rho | 990.067 | 1.303965e-05 | [Ohm-m] | 303.382 | 982.718 | tematdb | v1.1.6 | tematdb_v1.1.6_completeTEPset_convertedOn_20250503_014937__range_1_to_424 | 2025-05-03 01:51 | TRUE
296 | kappa | 292.613 | 1.37908 | [W/m/K] | 303.382 | 982.718 | tematdb | v1.1.6 | tematdb_v1.1.6_completeTEPset_convertedOn_20250503_014937__range_1_to_424 | 2025-05-03 01:51 | TRUE
296 | kappa | 351.619 | 1.30501 | [W/m/K] | 303.382 | 982.718 | tematdb | v1.1.6 | tematdb_v1.1.6_completeTEPset_convertedOn_20250503_014937__range_1_to_424 | 2025-05-03 01:51 | TRUE
296 | kappa | 399.931 | 1.29207 | [W/m/K] | 303.382 | 982.718 | tematdb | v1.1.6 | tematdb_v1.1.6_completeTEPset_convertedOn_20250503_014937__range_1_to_424 | 2025-05-03 01:51 | TRUE
296 | kappa | 453.577 | 1.23028 | [W/m/K] | 303.382 | 982.718 | tematdb | v1.1.6 | tematdb_v1.1.6_completeTEPset_convertedOn_20250503_014937__range_1_to_424 | 2025-05-03 01:51 | TRUE
296 | kappa | 499.142 | 1.13203 | [W/m/K] | 303.382 | 982.718 | tematdb | v1.1.6 | tematdb_v1.1.6_completeTEPset_convertedOn_20250503_014937__range_1_to_424 | 2025-05-03 01:51 | TRUE
296 | kappa | 552.67 | 0.911704 | [W/m/K] | 303.382 | 982.718 | tematdb | v1.1.6 | tematdb_v1.1.6_completeTEPset_convertedOn_20250503_014937__range_1_to_424 | 2025-05-03 01:51 | TRUE
296 | kappa | 600.839 | 0.703656 | [W/m/K] | 303.382 | 982.718 | tematdb | v1.1.6 | tematdb_v1.1.6_completeTEPset_convertedOn_20250503_014937__range_1_to_424 | 2025-05-03 01:51 | TRUE
296 | kappa | 654.71 | 0.946733 | [W/m/K] | 303.382 | 982.718 | tematdb | v1.1.6 | tematdb_v1.1.6_completeTEPset_convertedOn_20250503_014937__range_1_to_424 | 2025-05-03 01:51 | TRUE
296 | kappa | 703.058 | 0.982581 | [W/m/K] | 303.382 | 982.718 | tematdb | v1.1.6 | tematdb_v1.1.6_completeTEPset_convertedOn_20250503_014937__range_1_to_424 | 2025-05-03 01:51 | TRUE
296 | kappa | 754.074 | 0.993998 | [W/m/K] | 303.382 | 982.718 | tematdb | v1.1.6 | tematdb_v1.1.6_completeTEPset_convertedOn_20250503_014937__range_1_to_424 | 2025-05-03 01:51 | TRUE
296 | kappa | 799.693 | 0.968913 | [W/m/K] | 303.382 | 982.718 | tematdb | v1.1.6 | tematdb_v1.1.6_completeTEPset_convertedOn_20250503_014937__range_1_to_424 | 2025-05-03 01:51 | TRUE
296 | kappa | 904.606 | 1.25999 | [W/m/K] | 303.382 | 982.718 | tematdb | v1.1.6 | tematdb_v1.1.6_completeTEPset_convertedOn_20250503_014937__range_1_to_424 | 2025-05-03 01:51 | TRUE
296 | kappa | 1001.19 | 1.17316 | [W/m/K] | 303.382 | 982.718 | tematdb | v1.1.6 | tematdb_v1.1.6_completeTEPset_convertedOn_20250503_014937__range_1_to_424 | 2025-05-03 01:51 | TRUE
296 | ZT | 300.34 | 0.0993487 | [1] | 303.382 | 982.718 | tematdb | v1.1.6 | tematdb_v1.1.6_completeTEPset_convertedOn_20250503_014937__range_1_to_424 | 2025-05-03 01:51 | TRUE
296 | ZT | 345.878 | 0.130628 | [1] | 303.382 | 982.718 | tematdb | v1.1.6 | tematdb_v1.1.6_completeTEPset_convertedOn_20250503_014937__range_1_to_424 | 2025-05-03 01:51 | TRUE
296 | ZT | 396.758 | 0.15661 | [1] | 303.382 | 982.718 | tematdb | v1.1.6 | tematdb_v1.1.6_completeTEPset_convertedOn_20250503_014937__range_1_to_424 | 2025-05-03 01:51 | TRUE
296 | ZT | 450.332 | 0.1931 | [1] | 303.382 | 982.718 | tematdb | v1.1.6 | tematdb_v1.1.6_completeTEPset_convertedOn_20250503_014937__range_1_to_424 | 2025-05-03 01:51 | TRUE
296 | ZT | 498.582 | 0.245415 | [1] | 303.382 | 982.718 | tematdb | v1.1.6 | tematdb_v1.1.6_completeTEPset_convertedOn_20250503_014937__range_1_to_424 | 2025-05-03 01:51 | TRUE
296 | ZT | 549.534 | 0.313501 | [1] | 303.382 | 982.718 | tematdb | v1.1.6 | tematdb_v1.1.6_completeTEPset_convertedOn_20250503_014937__range_1_to_424 | 2025-05-03 01:51 | TRUE
296 | ZT | 595.072 | 0.344781 | [1] | 303.382 | 982.718 | tematdb | v1.1.6 | tematdb_v1.1.6_completeTEPset_convertedOn_20250503_014937__range_1_to_424 | 2025-05-03 01:51 | TRUE
296 | ZT | 648.601 | 0.354955 | [1] | 303.382 | 982.718 | tematdb | v1.1.6 | tematdb_v1.1.6_completeTEPset_convertedOn_20250503_014937__range_1_to_424 | 2025-05-03 01:51 | TRUE
296 | ZT | 699.57 | 0.433568 | [1] | 303.382 | 982.718 | tematdb | v1.1.6 | tematdb_v1.1.6_completeTEPset_convertedOn_20250503_014937__range_1_to_424 | 2025-05-03 01:51 | TRUE
296 | ZT | 753.234 | 0.52269 | [1] | 303.382 | 982.718 | tematdb | v1.1.6 | tematdb_v1.1.6_completeTEPset_convertedOn_20250503_014937__range_1_to_424 | 2025-05-03 01:51 | TRUE
296 | ZT | 801.591 | 0.638162 | [1] | 303.382 | 982.718 | tematdb | v1.1.6 | tematdb_v1.1.6_completeTEPset_convertedOn_20250503_014937__range_1_to_424 | 2025-05-03 01:51 | TRUE
296 | ZT | 900.846 | 0.790143 | [1] | 303.382 | 982.718 | tematdb | v1.1.6 | tematdb_v1.1.6_completeTEPset_convertedOn_20250503_014937__range_1_to_424 | 2025-05-03 01:51 | TRUE
296 | ZT | 1003.02 | 1.08421 | [1] | 303.382 | 982.718 | tematdb | v1.1.6 | tematdb_v1.1.6_completeTEPset_convertedOn_20250503_014937__range_1_to_424 | 2025-05-03 01:51 | TRUE
297 | alpha | 308.3888 | 7.560166e-05 | [V/K] | 308.3888 | 972.0373 | tematdb | v1.1.6 | tematdb_v1.1.6_completeTEPset_convertedOn_20250503_014937__range_1_to_424 | 2025-05-03 01:51 | TRUE
297 | alpha | 330.2264 | 7.908714e-05 | [V/K] | 308.3888 | 972.0373 | tematdb | v1.1.6 | tematdb_v1.1.6_completeTEPset_convertedOn_20250503_014937__range_1_to_424 | 2025-05-03 01:51 | TRUE
297 | alpha | 376.032 | 9.93361e-05 | [V/K] | 308.3888 | 972.0373 | tematdb | v1.1.6 | tematdb_v1.1.6_completeTEPset_convertedOn_20250503_014937__range_1_to_424 | 2025-05-03 01:51 | TRUE
297 | alpha | 423.968 | 9.319502e-05 | [V/K] | 308.3888 | 972.0373 | tematdb | v1.1.6 | tematdb_v1.1.6_completeTEPset_convertedOn_20250503_014937__range_1_to_424 | 2025-05-03 01:51 | TRUE
297 | alpha | 472.4368 | 0.0001031535 | [V/K] | 308.3888 | 972.0373 | tematdb | v1.1.6 | tematdb_v1.1.6_completeTEPset_convertedOn_20250503_014937__range_1_to_424 | 2025-05-03 01:51 | TRUE
297 | alpha | 519.8402 | 0.00011361 | [V/K] | 308.3888 | 972.0373 | tematdb | v1.1.6 | tematdb_v1.1.6_completeTEPset_convertedOn_20250503_014937__range_1_to_424 | 2025-05-03 01:51 | TRUE
297 | alpha | 568.3089 | 0.0001262241 | [V/K] | 308.3888 | 972.0373 | tematdb | v1.1.6 | tematdb_v1.1.6_completeTEPset_convertedOn_20250503_014937__range_1_to_424 | 2025-05-03 01:51 | TRUE
297 | alpha | 615.7124 | 0.0001370124 | [V/K] | 308.3888 | 972.0373 | tematdb | v1.1.6 | tematdb_v1.1.6_completeTEPset_convertedOn_20250503_014937__range_1_to_424 | 2025-05-03 01:51 | TRUE
297 | alpha | 663.6485 | 0.0001482988 | [V/K] | 308.3888 | 972.0373 | tematdb | v1.1.6 | tematdb_v1.1.6_completeTEPset_convertedOn_20250503_014937__range_1_to_424 | 2025-05-03 01:51 | TRUE
297 | alpha | 712.1172 | 0.0001627386 | [V/K] | 308.3888 | 972.0373 | tematdb | v1.1.6 | tematdb_v1.1.6_completeTEPset_convertedOn_20250503_014937__range_1_to_424 | 2025-05-03 01:51 | TRUE
297 | alpha | 761.6511 | 0.0001770124 | [V/K] | 308.3888 | 972.0373 | tematdb | v1.1.6 | tematdb_v1.1.6_completeTEPset_convertedOn_20250503_014937__range_1_to_424 | 2025-05-03 01:51 | TRUE
297 | alpha | 809.0546 | 0.0001833195 | [V/K] | 308.3888 | 972.0373 | tematdb | v1.1.6 | tematdb_v1.1.6_completeTEPset_convertedOn_20250503_014937__range_1_to_424 | 2025-05-03 01:51 | TRUE
297 | alpha | 858.0559 | 0.0001904564 | [V/K] | 308.3888 | 972.0373 | tematdb | v1.1.6 | tematdb_v1.1.6_completeTEPset_convertedOn_20250503_014937__range_1_to_424 | 2025-05-03 01:51 | TRUE
297 | alpha | 906.5246 | 0.0001969295 | [V/K] | 308.3888 | 972.0373 | tematdb | v1.1.6 | tematdb_v1.1.6_completeTEPset_convertedOn_20250503_014937__range_1_to_424 | 2025-05-03 01:51 | TRUE
297 | alpha | 972.0373 | 0.0002053942 | [V/K] | 308.3888 | 972.0373 | tematdb | v1.1.6 | tematdb_v1.1.6_completeTEPset_convertedOn_20250503_014937__range_1_to_424 | 2025-05-03 01:51 | TRUE
297 | rho | 308.2321 | 1.063694e-05 | [Ohm-m] | 308.3888 | 972.0373 | tematdb | v1.1.6 | tematdb_v1.1.6_completeTEPset_convertedOn_20250503_014937__range_1_to_424 | 2025-05-03 01:51 | TRUE
297 | rho | 330.3644 | 1.164544e-05 | [Ohm-m] | 308.3888 | 972.0373 | tematdb | v1.1.6 | tematdb_v1.1.6_completeTEPset_convertedOn_20250503_014937__range_1_to_424 | 2025-05-03 01:51 | TRUE
297 | rho | 376.2483 | 1.700637e-05 | [Ohm-m] | 308.3888 | 972.0373 | tematdb | v1.1.6 | tematdb_v1.1.6_completeTEPset_convertedOn_20250503_014937__range_1_to_424 | 2025-05-03 01:51 | TRUE
297 | rho | 424.2915 | 1.838641e-05 | [Ohm-m] | 308.3888 | 972.0373 | tematdb | v1.1.6 | tematdb_v1.1.6_completeTEPset_convertedOn_20250503_014937__range_1_to_424 | 2025-05-03 01:51 | TRUE
297 | rho | 471.2551 | 1.976645e-05 | [Ohm-m] | 308.3888 | 972.0373 | tematdb | v1.1.6 | tematdb_v1.1.6_completeTEPset_convertedOn_20250503_014937__range_1_to_424 | 2025-05-03 01:51 | TRUE
297 | rho | 520.3779 | 2.18896e-05 | [Ohm-m] | 308.3888 | 972.0373 | tematdb | v1.1.6 | tematdb_v1.1.6_completeTEPset_convertedOn_20250503_014937__range_1_to_424 | 2025-05-03 01:51 | TRUE
297 | rho | 567.8812 | 2.480892e-05 | [Ohm-m] | 308.3888 | 972.0373 | tematdb | v1.1.6 | tematdb_v1.1.6_completeTEPset_convertedOn_20250503_014937__range_1_to_424 | 2025-05-03 01:51 | TRUE
297 | rho | 615.9244 | 2.788747e-05 | [Ohm-m] | 308.3888 | 972.0373 | tematdb | v1.1.6 | tematdb_v1.1.6_completeTEPset_convertedOn_20250503_014937__range_1_to_424 | 2025-05-03 01:51 | TRUE
297 | rho | 663.9676 | 3.181529e-05 | [Ohm-m] | 308.3888 | 972.0373 | tematdb | v1.1.6 | tematdb_v1.1.6_completeTEPset_convertedOn_20250503_014937__range_1_to_424 | 2025-05-03 01:51 | TRUE
297 | rho | 712.5506 | 3.669851e-05 | [Ohm-m] | 308.3888 | 972.0373 | tematdb | v1.1.6 | tematdb_v1.1.6_completeTEPset_convertedOn_20250503_014937__range_1_to_424 | 2025-05-03 01:51 | TRUE
297 | rho | 761.6734 | 4.29087e-05 | [Ohm-m] | 308.3888 | 972.0373 | tematdb | v1.1.6 | tematdb_v1.1.6_completeTEPset_convertedOn_20250503_014937__range_1_to_424 | 2025-05-03 01:51 | TRUE
297 | rho | 809.7166 | 4.635881e-05 | [Ohm-m] | 308.3888 | 972.0373 | tematdb | v1.1.6 | tematdb_v1.1.6_completeTEPset_convertedOn_20250503_014937__range_1_to_424 | 2025-05-03 01:51 | TRUE
297 | rho | 858.8394 | 4.933121e-05 | [Ohm-m] | 308.3888 | 972.0373 | tematdb | v1.1.6 | tematdb_v1.1.6_completeTEPset_convertedOn_20250503_014937__range_1_to_424 | 2025-05-03 01:51 | TRUE
297 | rho | 907.4224 | 5.288747e-05 | [Ohm-m] | 308.3888 | 972.0373 | tematdb | v1.1.6 | tematdb_v1.1.6_completeTEPset_convertedOn_20250503_014937__range_1_to_424 | 2025-05-03 01:51 | TRUE
297 | rho | 972.7395 | 5.692144e-05 | [Ohm-m] | 308.3888 | 972.0373 | tematdb | v1.1.6 | tematdb_v1.1.6_completeTEPset_convertedOn_20250503_014937__range_1_to_424 | 2025-05-03 01:51 | TRUE
297 | kappa | 307.2776 | 0.7491289 | [W/m/K] | 308.3888 | 972.0373 | tematdb | v1.1.6 | tematdb_v1.1.6_completeTEPset_convertedOn_20250503_014937__range_1_to_424 | 2025-05-03 01:51 | TRUE
297 | kappa | 328.3019 | 0.6445993 | [W/m/K] | 308.3888 | 972.0373 | tematdb | v1.1.6 | tematdb_v1.1.6_completeTEPset_convertedOn_20250503_014937__range_1_to_424 | 2025-05-03 01:51 | TRUE
297 | kappa | 375.2022 | 0.6097561 | [W/m/K] | 308.3888 | 972.0373 | tematdb | v1.1.6 | tematdb_v1.1.6_completeTEPset_convertedOn_20250503_014937__range_1_to_424 | 2025-05-03 01:51 | TRUE
297 | kappa | 423.1806 | 1.04878 | [W/m/K] | 308.3888 | 972.0373 | tematdb | v1.1.6 | tematdb_v1.1.6_completeTEPset_convertedOn_20250503_014937__range_1_to_424 | 2025-05-03 01:51 | TRUE
297 | kappa | 470.0809 | 0.9756098 | [W/m/K] | 308.3888 | 972.0373 | tematdb | v1.1.6 | tematdb_v1.1.6_completeTEPset_convertedOn_20250503_014937__range_1_to_424 | 2025-05-03 01:51 | TRUE
297 | kappa | 519.1375 | 0.9094077 | [W/m/K] | 308.3888 | 972.0373 | tematdb | v1.1.6 | tematdb_v1.1.6_completeTEPset_convertedOn_20250503_014937__range_1_to_424 | 2025-05-03 01:51 | TRUE
297 | kappa | 567.655 | 0.8641115 | [W/m/K] | 308.3888 | 972.0373 | tematdb | v1.1.6 | tematdb_v1.1.6_completeTEPset_convertedOn_20250503_014937__range_1_to_424 | 2025-05-03 01:51 | TRUE
297 | kappa | 615.6334 | 0.7526132 | [W/m/K] | 308.3888 | 972.0373 | tematdb | v1.1.6 | tematdb_v1.1.6_completeTEPset_convertedOn_20250503_014937__range_1_to_424 | 2025-05-03 01:51 | TRUE
297 | kappa | 663.6119 | 0.7142857 | [W/m/K] | 308.3888 | 972.0373 | tematdb | v1.1.6 | tematdb_v1.1.6_completeTEPset_convertedOn_20250503_014937__range_1_to_424 | 2025-05-03 01:51 | TRUE
297 | kappa | 712.6685 | 0.6376307 | [W/m/K] | 308.3888 | 972.0373 | tematdb | v1.1.6 | tematdb_v1.1.6_completeTEPset_convertedOn_20250503_014937__range_1_to_424 | 2025-05-03 01:51 | TRUE
297 | kappa | 762.2642 | 0.5783972 | [W/m/K] | 308.3888 | 972.0373 | tematdb | v1.1.6 | tematdb_v1.1.6_completeTEPset_convertedOn_20250503_014937__range_1_to_424 | 2025-05-03 01:51 | TRUE
297 | kappa | 809.7035 | 0.5470383 | [W/m/K] | 308.3888 | 972.0373 | tematdb | v1.1.6 | tematdb_v1.1.6_completeTEPset_convertedOn_20250503_014937__range_1_to_424 | 2025-05-03 01:51 | TRUE
297 | kappa | 858.7601 | 0.4912892 | [W/m/K] | 308.3888 | 972.0373 | tematdb | v1.1.6 | tematdb_v1.1.6_completeTEPset_convertedOn_20250503_014937__range_1_to_424 | 2025-05-03 01:51 | TRUE
297 | kappa | 907.2776 | 0.4599303 | [W/m/K] | 308.3888 | 972.0373 | tematdb | v1.1.6 | tematdb_v1.1.6_completeTEPset_convertedOn_20250503_014937__range_1_to_424 | 2025-05-03 01:51 | TRUE
297 | kappa | 973.5849 | 0.3623693 | [W/m/K] | 308.3888 | 972.0373 | tematdb | v1.1.6 | tematdb_v1.1.6_completeTEPset_convertedOn_20250503_014937__range_1_to_424 | 2025-05-03 01:51 | TRUE
297 | ZT | 308.2237 | 0.2143713 | [1] | 308.3888 | 972.0373 | tematdb | v1.1.6 | tematdb_v1.1.6_completeTEPset_convertedOn_20250503_014937__range_1_to_424 | 2025-05-03 01:51 | TRUE
297 | ZT | 330.4276 | 0.3005988 | [1] | 308.3888 | 972.0373 | tematdb | v1.1.6 | tematdb_v1.1.6_completeTEPset_convertedOn_20250503_014937__range_1_to_424 | 2025-05-03 01:51 | TRUE
297 | ZT | 376.3158 | 0.3742515 | [1] | 308.3888 | 972.0373 | tematdb | v1.1.6 | tematdb_v1.1.6_completeTEPset_convertedOn_20250503_014937__range_1_to_424 | 2025-05-03 01:51 | TRUE
297 | ZT | 424.1776 | 0.2592814 | [1] | 308.3888 | 972.0373 | tematdb | v1.1.6 | tematdb_v1.1.6_completeTEPset_convertedOn_20250503_014937__range_1_to_424 | 2025-05-03 01:51 | TRUE
297 | ZT | 471.0526 | 0.2520958 | [1] | 308.3888 | 972.0373 | tematdb | v1.1.6 | tematdb_v1.1.6_completeTEPset_convertedOn_20250503_014937__range_1_to_424 | 2025-05-03 01:51 | TRUE
297 | ZT | 520.3947 | 0.3365269 | [1] | 308.3888 | 972.0373 | tematdb | v1.1.6 | tematdb_v1.1.6_completeTEPset_convertedOn_20250503_014937__range_1_to_424 | 2025-05-03 01:51 | TRUE
297 | ZT | 568.75 | 0.4227545 | [1] | 308.3888 | 972.0373 | tematdb | v1.1.6 | tematdb_v1.1.6_completeTEPset_convertedOn_20250503_014937__range_1_to_424 | 2025-05-03 01:51 | TRUE
297 | ZT | 616.1184 | 0.5754491 | [1] | 308.3888 | 972.0373 | tematdb | v1.1.6 | tematdb_v1.1.6_completeTEPset_convertedOn_20250503_014937__range_1_to_424 | 2025-05-03 01:51 | TRUE
297 | ZT | 664.9671 | 0.6850299 | [1] | 308.3888 | 972.0373 | tematdb | v1.1.6 | tematdb_v1.1.6_completeTEPset_convertedOn_20250503_014937__range_1_to_424 | 2025-05-03 01:51 | TRUE
297 | ZT | 712.8289 | 0.839521 | [1] | 308.3888 | 972.0373 | tematdb | v1.1.6 | tematdb_v1.1.6_completeTEPset_convertedOn_20250503_014937__range_1_to_424 | 2025-05-03 01:51 | TRUE
297 | ZT | 762.1711 | 1.062275 | [1] | 308.3888 | 972.0373 | tematdb | v1.1.6 | tematdb_v1.1.6_completeTEPset_convertedOn_20250503_014937__range_1_to_424 | 2025-05-03 01:51 | TRUE
297 | ZT | 809.5395 | 1.168263 | [1] | 308.3888 | 972.0373 | tematdb | v1.1.6 | tematdb_v1.1.6_completeTEPset_convertedOn_20250503_014937__range_1_to_424 | 2025-05-03 01:51 | TRUE
297 | ZT | 858.8816 | 1.405389 | [1] | 308.3888 | 972.0373 | tematdb | v1.1.6 | tematdb_v1.1.6_completeTEPset_convertedOn_20250503_014937__range_1_to_424 | 2025-05-03 01:51 | TRUE
297 | ZT | 908.2237 | 1.579641 | [1] | 308.3888 | 972.0373 | tematdb | v1.1.6 | tematdb_v1.1.6_completeTEPset_convertedOn_20250503_014937__range_1_to_424 | 2025-05-03 01:51 | TRUE
297 | ZT | 973.8487 | 2.071856 | [1] | 308.3888 | 972.0373 | tematdb | v1.1.6 | tematdb_v1.1.6_completeTEPset_convertedOn_20250503_014937__range_1_to_424 | 2025-05-03 01:51 | TRUE
298 | alpha | 459.4614 | 0.0001492537 | [V/K] | 459.4614 | 864.8476 | tematdb | v1.1.6 | tematdb_v1.1.6_completeTEPset_convertedOn_20250503_014937__range_1_to_424 | 2025-05-03 01:51 | TRUE
298 | alpha | 533.168 | 0.0001743284 | [V/K] | 459.4614 | 864.8476 | tematdb | v1.1.6 | tematdb_v1.1.6_completeTEPset_convertedOn_20250503_014937__range_1_to_424 | 2025-05-03 01:51 | TRUE
298 | alpha | 606.8746 | 0.0001979104 | [V/K] | 459.4614 | 864.8476 | tematdb | v1.1.6 | tematdb_v1.1.6_completeTEPset_convertedOn_20250503_014937__range_1_to_424 | 2025-05-03 01:51 | TRUE
298 | alpha | 680.5811 | 0.000219403 | [V/K] | 459.4614 | 864.8476 | tematdb | v1.1.6 | tematdb_v1.1.6_completeTEPset_convertedOn_20250503_014937__range_1_to_424 | 2025-05-03 01:51 | TRUE
298 | alpha | 754.8547 | 0.0002370149 | [V/K] | 459.4614 | 864.8476 | tematdb | v1.1.6 | tematdb_v1.1.6_completeTEPset_convertedOn_20250503_014937__range_1_to_424 | 2025-05-03 01:51 | TRUE
298 | alpha | 828.2778 | 0.0002522388 | [V/K] | 459.4614 | 864.8476 | tematdb | v1.1.6 | tematdb_v1.1.6_completeTEPset_convertedOn_20250503_014937__range_1_to_424 | 2025-05-03 01:51 | TRUE
298 | alpha | 864.8476 | 0.000259403 | [V/K] | 459.4614 | 864.8476 | tematdb | v1.1.6 | tematdb_v1.1.6_completeTEPset_convertedOn_20250503_014937__range_1_to_424 | 2025-05-03 01:51 | TRUE
298 | rho | 443.1421 | 2.985646e-05 | [Ohm-m] | 459.4614 | 864.8476 | tematdb | v1.1.6 | tematdb_v1.1.6_completeTEPset_convertedOn_20250503_014937__range_1_to_424 | 2025-05-03 01:51 | TRUE
298 | rho | 470.7398 | 3.215311e-05 | [Ohm-m] | 459.4614 | 864.8476 | tematdb | v1.1.6 | tematdb_v1.1.6_completeTEPset_convertedOn_20250503_014937__range_1_to_424 | 2025-05-03 01:51 | TRUE
298 | rho | 508.6451 | 3.569378e-05 | [Ohm-m] | 459.4614 | 864.8476 | tematdb | v1.1.6 | tematdb_v1.1.6_completeTEPset_convertedOn_20250503_014937__range_1_to_424 | 2025-05-03 01:51 | TRUE
298 | rho | 546.2178 | 3.961722e-05 | [Ohm-m] | 459.4614 | 864.8476 | tematdb | v1.1.6 | tematdb_v1.1.6_completeTEPset_convertedOn_20250503_014937__range_1_to_424 | 2025-05-03 01:51 | TRUE
298 | rho | 580.798 | 4.354067e-05 | [Ohm-m] | 459.4614 | 864.8476 | tematdb | v1.1.6 | tematdb_v1.1.6_completeTEPset_convertedOn_20250503_014937__range_1_to_424 | 2025-05-03 01:51 | TRUE
298 | rho | 617.3732 | 4.755981e-05 | [Ohm-m] | 459.4614 | 864.8476 | tematdb | v1.1.6 | tematdb_v1.1.6_completeTEPset_convertedOn_20250503_014937__range_1_to_424 | 2025-05-03 01:51 | TRUE
298 | rho | 654.946 | 5.22488e-05 | [Ohm-m] | 459.4614 | 864.8476 | tematdb | v1.1.6 | tematdb_v1.1.6_completeTEPset_convertedOn_20250503_014937__range_1_to_424 | 2025-05-03 01:51 | TRUE
298 | rho | 687.5312 | 5.655502e-05 | [Ohm-m] | 459.4614 | 864.8476 | tematdb | v1.1.6 | tematdb_v1.1.6_completeTEPset_convertedOn_20250503_014937__range_1_to_424 | 2025-05-03 01:51 | TRUE
298 | rho | 724.7714 | 6.143541e-05 | [Ohm-m] | 459.4614 | 864.8476 | tematdb | v1.1.6 | tematdb_v1.1.6_completeTEPset_convertedOn_20250503_014937__range_1_to_424 | 2025-05-03 01:51 | TRUE
298 | rho | 757.0241 | 6.593301e-05 | [Ohm-m] | 459.4614 | 864.8476 | tematdb | v1.1.6 | tematdb_v1.1.6_completeTEPset_convertedOn_20250503_014937__range_1_to_424 | 2025-05-03 01:51 | TRUE
298 | rho | 788.6118 | 7.014354e-05 | [Ohm-m] | 459.4614 | 864.8476 | tematdb | v1.1.6 | tematdb_v1.1.6_completeTEPset_convertedOn_20250503_014937__range_1_to_424 | 2025-05-03 01:51 | TRUE
298 | rho | 825.852 | 7.559809e-05 | [Ohm-m] | 459.4614 | 864.8476 | tematdb | v1.1.6 | tematdb_v1.1.6_completeTEPset_convertedOn_20250503_014937__range_1_to_424 | 2025-05-03 01:51 | TRUE
298 | rho | 858.1047 | 8.028708e-05 | [Ohm-m] | 459.4614 | 864.8476 | tematdb | v1.1.6 | tematdb_v1.1.6_completeTEPset_convertedOn_20250503_014937__range_1_to_424 | 2025-05-03 01:51 | TRUE
298 | rho | 871.7373 | 8.258373e-05 | [Ohm-m] | 459.4614 | 864.8476 | tematdb | v1.1.6 | tematdb_v1.1.6_completeTEPset_convertedOn_20250503_014937__range_1_to_424 | 2025-05-03 01:51 | TRUE
298 | kappa | 423.9366 | 0.8826923 | [W/m/K] | 459.4614 | 864.8476 | tematdb | v1.1.6 | tematdb_v1.1.6_completeTEPset_convertedOn_20250503_014937__range_1_to_424 | 2025-05-03 01:51 | TRUE
298 | kappa | 474.3119 | 0.8206731 | [W/m/K] | 459.4614 | 864.8476 | tematdb | v1.1.6 | tematdb_v1.1.6_completeTEPset_convertedOn_20250503_014937__range_1_to_424 | 2025-05-03 01:51 | TRUE
298 | kappa | 524.6872 | 0.8076923 | [W/m/K] | 459.4614 | 864.8476 | tematdb | v1.1.6 | tematdb_v1.1.6_completeTEPset_convertedOn_20250503_014937__range_1_to_424 | 2025-05-03 01:51 | TRUE
298 | kappa | 574.3953 | 0.7889423 | [W/m/K] | 459.4614 | 864.8476 | tematdb | v1.1.6 | tematdb_v1.1.6_completeTEPset_convertedOn_20250503_014937__range_1_to_424 | 2025-05-03 01:51 | TRUE
298 | kappa | 624.437 | 0.7730769 | [W/m/K] | 459.4614 | 864.8476 | tematdb | v1.1.6 | tematdb_v1.1.6_completeTEPset_convertedOn_20250503_014937__range_1_to_424 | 2025-05-03 01:51 | TRUE
298 | kappa | 674.4787 | 0.7615385 | [W/m/K] | 459.4614 | 864.8476 | tematdb | v1.1.6 | tematdb_v1.1.6_completeTEPset_convertedOn_20250503_014937__range_1_to_424 | 2025-05-03 01:51 | TRUE
298 | kappa | 724.5204 | 0.75 | [W/m/K] | 459.4614 | 864.8476 | tematdb | v1.1.6 | tematdb_v1.1.6_completeTEPset_convertedOn_20250503_014937__range_1_to_424 | 2025-05-03 01:51 | TRUE
298 | kappa | 774.5621 | 0.7485577 | [W/m/K] | 459.4614 | 864.8476 | tematdb | v1.1.6 | tematdb_v1.1.6_completeTEPset_convertedOn_20250503_014937__range_1_to_424 | 2025-05-03 01:51 | TRUE
298 | kappa | 824.2702 | 0.7485577 | [W/m/K] | 459.4614 | 864.8476 | tematdb | v1.1.6 | tematdb_v1.1.6_completeTEPset_convertedOn_20250503_014937__range_1_to_424 | 2025-05-03 01:51 | TRUE
298 | kappa | 874.3119 | 0.7514423 | [W/m/K] | 459.4614 | 864.8476 | tematdb | v1.1.6 | tematdb_v1.1.6_completeTEPset_convertedOn_20250503_014937__range_1_to_424 | 2025-05-03 01:51 | TRUE
298 | ZT | 420.3791 | 0.3441753 | [1] | 459.4614 | 864.8476 | tematdb | v1.1.6 | tematdb_v1.1.6_completeTEPset_convertedOn_20250503_014937__range_1_to_424 | 2025-05-03 01:51 | TRUE
298 | ZT | 449.4471 | 0.383391 | [1] | 459.4614 | 864.8476 | tematdb | v1.1.6 | tematdb_v1.1.6_completeTEPset_convertedOn_20250503_014937__range_1_to_424 | 2025-05-03 01:51 | TRUE
298 | ZT | 479.7788 | 0.4341407 | [1] | 459.4614 | 864.8476 | tematdb | v1.1.6 | tematdb_v1.1.6_completeTEPset_convertedOn_20250503_014937__range_1_to_424 | 2025-05-03 01:51 | TRUE
298 | ZT | 509.4787 | 0.4825836 | [1] | 459.4614 | 864.8476 | tematdb | v1.1.6 | tematdb_v1.1.6_completeTEPset_convertedOn_20250503_014937__range_1_to_424 | 2025-05-03 01:51 | TRUE
298 | ZT | 539.8104 | 0.5379469 | [1] | 459.4614 | 864.8476 | tematdb | v1.1.6 | tematdb_v1.1.6_completeTEPset_convertedOn_20250503_014937__range_1_to_424 | 2025-05-03 01:51 | TRUE
298 | ZT | 570.1422 | 0.5910035 | [1] | 459.4614 | 864.8476 | tematdb | v1.1.6 | tematdb_v1.1.6_completeTEPset_convertedOn_20250503_014937__range_1_to_424 | 2025-05-03 01:51 | TRUE
298 | ZT | 599.2101 | 0.6486736 | [1] | 459.4614 | 864.8476 | tematdb | v1.1.6 | tematdb_v1.1.6_completeTEPset_convertedOn_20250503_014937__range_1_to_424 | 2025-05-03 01:51 | TRUE
298 | ZT | 629.5419 | 0.6971165 | [1] | 459.4614 | 864.8476 | tematdb | v1.1.6 | tematdb_v1.1.6_completeTEPset_convertedOn_20250503_014937__range_1_to_424 | 2025-05-03 01:51 | TRUE
298 | ZT | 659.8736 | 0.7455594 | [1] | 459.4614 | 864.8476 | tematdb | v1.1.6 | tematdb_v1.1.6_completeTEPset_convertedOn_20250503_014937__range_1_to_424 | 2025-05-03 01:51 | TRUE
298 | ZT | 689.5735 | 0.7916955 | [1] | 459.4614 | 864.8476 | tematdb | v1.1.6 | tematdb_v1.1.6_completeTEPset_convertedOn_20250503_014937__range_1_to_424 | 2025-05-03 01:51 | TRUE
298 | ZT | 718.6414 | 0.833218 | [1] | 459.4614 | 864.8476 | tematdb | v1.1.6 | tematdb_v1.1.6_completeTEPset_convertedOn_20250503_014937__range_1_to_424 | 2025-05-03 01:51 | TRUE
298 | ZT | 748.9731 | 0.8608997 | [1] | 459.4614 | 864.8476 | tematdb | v1.1.6 | tematdb_v1.1.6_completeTEPset_convertedOn_20250503_014937__range_1_to_424 | 2025-05-03 01:51 | TRUE
298 | ZT | 779.3049 | 0.8908881 | [1] | 459.4614 | 864.8476 | tematdb | v1.1.6 | tematdb_v1.1.6_completeTEPset_convertedOn_20250503_014937__range_1_to_424 | 2025-05-03 01:51 | TRUE
298 | ZT | 809.6367 | 0.9116494 | [1] | 459.4614 | 864.8476 | tematdb | v1.1.6 | tematdb_v1.1.6_completeTEPset_convertedOn_20250503_014937__range_1_to_424 | 2025-05-03 01:51 | TRUE
298 | ZT | 839.3365 | 0.9324106 | [1] | 459.4614 | 864.8476 | tematdb | v1.1.6 | tematdb_v1.1.6_completeTEPset_convertedOn_20250503_014937__range_1_to_424 | 2025-05-03 01:51 | TRUE
298 | ZT | 869.6682 | 0.9600923 | [1] | 459.4614 | 864.8476 | tematdb | v1.1.6 | tematdb_v1.1.6_completeTEPset_convertedOn_20250503_014937__range_1_to_424 | 2025-05-03 01:51 | TRUE
299 | alpha | 11.71875 | 6.319515e-06 | [V/K] | 25.53633 | 897.6898 | tematdb | v1.1.6 | tematdb_v1.1.6_completeTEPset_convertedOn_20250503_014937__range_1_to_424 | 2025-05-03 01:51 | TRUE
299 | alpha | 29.94792 | 1.11729e-05 | [V/K] | 25.53633 | 897.6898 | tematdb | v1.1.6 | tematdb_v1.1.6_completeTEPset_convertedOn_20250503_014937__range_1_to_424 | 2025-05-03 01:51 | TRUE
299 | alpha | 55.33854 | 1.602629e-05 | [V/K] | 25.53633 | 897.6898 | tematdb | v1.1.6 | tematdb_v1.1.6_completeTEPset_convertedOn_20250503_014937__range_1_to_424 | 2025-05-03 01:51 | TRUE
299 | alpha | 69.66146 | 1.905966e-05 | [V/K] | 25.53633 | 897.6898 | tematdb | v1.1.6 | tematdb_v1.1.6_completeTEPset_convertedOn_20250503_014937__range_1_to_424 | 2025-05-03 01:51 | TRUE
299 | alpha | 100.9115 | 2.694641e-05 | [V/K] | 25.53633 | 897.6898 | tematdb | v1.1.6 | tematdb_v1.1.6_completeTEPset_convertedOn_20250503_014937__range_1_to_424 | 2025-05-03 01:51 | TRUE
299 | alpha | 115.234375 | 3.088979e-05 | [V/K] | 25.53633 | 897.6898 | tematdb | v1.1.6 | tematdb_v1.1.6_completeTEPset_convertedOn_20250503_014937__range_1_to_424 | 2025-05-03 01:51 | TRUE
299 | alpha | 128.2552 | 3.452983e-05 | [V/K] | 25.53633 | 897.6898 | tematdb | v1.1.6 | tematdb_v1.1.6_completeTEPset_convertedOn_20250503_014937__range_1_to_424 | 2025-05-03 01:51 | TRUE
299 | alpha | 142.578125 | 3.816987e-05 | [V/K] | 25.53633 | 897.6898 | tematdb | v1.1.6 | tematdb_v1.1.6_completeTEPset_convertedOn_20250503_014937__range_1_to_424 | 2025-05-03 01:51 | TRUE
299 | alpha | 155.599 | 4.08999e-05 | [V/K] | 25.53633 | 897.6898 | tematdb | v1.1.6 | tematdb_v1.1.6_completeTEPset_convertedOn_20250503_014937__range_1_to_424 | 2025-05-03 01:51 | TRUE
299 | alpha | 169.2708 | 4.42366e-05 | [V/K] | 25.53633 | 897.6898 | tematdb | v1.1.6 | tematdb_v1.1.6_completeTEPset_convertedOn_20250503_014937__range_1_to_424 | 2025-05-03 01:51 | TRUE
299 | alpha | 184.2448 | 4.635996e-05 | [V/K] | 25.53633 | 897.6898 | tematdb | v1.1.6 | tematdb_v1.1.6_completeTEPset_convertedOn_20250503_014937__range_1_to_424 | 2025-05-03 01:51 | TRUE
299 | alpha | 197.265625 | 4.878665e-05 | [V/K] | 25.53633 | 897.6898 | tematdb | v1.1.6 | tematdb_v1.1.6_completeTEPset_convertedOn_20250503_014937__range_1_to_424 | 2025-05-03 01:51 | TRUE
299 | alpha | 210.9375 | 5.151668e-05 | [V/K] | 25.53633 | 897.6898 | tematdb | v1.1.6 | tematdb_v1.1.6_completeTEPset_convertedOn_20250503_014937__range_1_to_424 | 2025-05-03 01:51 | TRUE
299 | alpha | 225.2604 | 5.394338e-05 | [V/K] | 25.53633 | 897.6898 | tematdb | v1.1.6 | tematdb_v1.1.6_completeTEPset_convertedOn_20250503_014937__range_1_to_424 | 2025-05-03 01:51 | TRUE
299 | alpha | 238.9323 | 5.637007e-05 | [V/K] | 25.53633 | 897.6898 | tematdb | v1.1.6 | tematdb_v1.1.6_completeTEPset_convertedOn_20250503_014937__range_1_to_424 | 2025-05-03 01:51 | TRUE
299 | alpha | 252.6042 | 5.879676e-05 | [V/K] | 25.53633 | 897.6898 | tematdb | v1.1.6 | tematdb_v1.1.6_completeTEPset_convertedOn_20250503_014937__range_1_to_424 | 2025-05-03 01:51 | TRUE
299 | alpha | 266.9271 | 6.152679e-05 | [V/K] | 25.53633 | 897.6898 | tematdb | v1.1.6 | tematdb_v1.1.6_completeTEPset_convertedOn_20250503_014937__range_1_to_424 | 2025-05-03 01:51 | TRUE
299 | alpha | 280.599 | 6.365015e-05 | [V/K] | 25.53633 | 897.6898 | tematdb | v1.1.6 | tematdb_v1.1.6_completeTEPset_convertedOn_20250503_014937__range_1_to_424 | 2025-05-03 01:51 | TRUE
299 | alpha | 294.2708 | 6.577351e-05 | [V/K] | 25.53633 | 897.6898 | tematdb | v1.1.6 | tematdb_v1.1.6_completeTEPset_convertedOn_20250503_014937__range_1_to_424 | 2025-05-03 01:51 | TRUE
299 | alpha | 307.2917 | 6.82002e-05 | [V/K] | 25.53633 | 897.6898 | tematdb | v1.1.6 | tematdb_v1.1.6_completeTEPset_convertedOn_20250503_014937__range_1_to_424 | 2025-05-03 01:51 | TRUE
299 | alpha | 321.6146 | 7.123357e-05 | [V/K] | 25.53633 | 897.6898 | tematdb | v1.1.6 | tematdb_v1.1.6_completeTEPset_convertedOn_20250503_014937__range_1_to_424 | 2025-05-03 01:51 | TRUE
299 | alpha | 335.2865 | 7.699697e-05 | [V/K] | 25.53633 | 897.6898 | tematdb | v1.1.6 | tematdb_v1.1.6_completeTEPset_convertedOn_20250503_014937__range_1_to_424 | 2025-05-03 01:51 | TRUE
299 | alpha | 350.9115 | 0.0001021739 | [V/K] | 25.53633 | 897.6898 | tematdb | v1.1.6 | tematdb_v1.1.6_completeTEPset_convertedOn_20250503_014937__range_1_to_424 | 2025-05-03 01:51 | TRUE
299 | alpha | 376.3021 | 0.0001206775 | [V/K] | 25.53633 | 897.6898 | tematdb | v1.1.6 | tematdb_v1.1.6_completeTEPset_convertedOn_20250503_014937__range_1_to_424 | 2025-05-03 01:51 | TRUE
299 | alpha | 399.7396 | 8.397371e-05 | [V/K] | 25.53633 | 897.6898 | tematdb | v1.1.6 | tematdb_v1.1.6_completeTEPset_convertedOn_20250503_014937__range_1_to_424 | 2025-05-03 01:51 | TRUE
299 | alpha | 425.78125 | 0.000108544 | [V/K] | 25.53633 | 897.6898 | tematdb | v1.1.6 | tematdb_v1.1.6_completeTEPset_convertedOn_20250503_014937__range_1_to_424 | 2025-05-03 01:51 | TRUE
299 | alpha | 450.5208 | 0.0001164307 | [V/K] | 25.53633 | 897.6898 | tematdb | v1.1.6 | tematdb_v1.1.6_completeTEPset_convertedOn_20250503_014937__range_1_to_424 | 2025-05-03 01:51 | TRUE
299 | alpha | 475.2604 | 0.0001246208 | [V/K] | 25.53633 | 897.6898 | tematdb | v1.1.6 | tematdb_v1.1.6_completeTEPset_convertedOn_20250503_014937__range_1_to_424 | 2025-05-03 01:51 | TRUE
299 | alpha | 500 | 0.0001322042 | [V/K] | 25.53633 | 897.6898 | tematdb | v1.1.6 | tematdb_v1.1.6_completeTEPset_convertedOn_20250503_014937__range_1_to_424 | 2025-05-03 01:51 | TRUE
299 | alpha | 525.390625 | 0.000139181 | [V/K] | 25.53633 | 897.6898 | tematdb | v1.1.6 | tematdb_v1.1.6_completeTEPset_convertedOn_20250503_014937__range_1_to_424 | 2025-05-03 01:51 | TRUE
299 | alpha | 550.78125 | 0.0001473711 | [V/K] | 25.53633 | 897.6898 | tematdb | v1.1.6 | tematdb_v1.1.6_completeTEPset_convertedOn_20250503_014937__range_1_to_424 | 2025-05-03 01:51 | TRUE
299 | alpha | 574.8698 | 0.0001549545 | [V/K] | 25.53633 | 897.6898 | tematdb | v1.1.6 | tematdb_v1.1.6_completeTEPset_convertedOn_20250503_014937__range_1_to_424 | 2025-05-03 01:51 | TRUE
299 | alpha | 599.609375 | 0.0001625379 | [V/K] | 25.53633 | 897.6898 | tematdb | v1.1.6 | tematdb_v1.1.6_completeTEPset_convertedOn_20250503_014937__range_1_to_424 | 2025-05-03 01:51 | TRUE
299 | alpha | 624.349 | 0.0001701213 | [V/K] | 25.53633 | 897.6898 | tematdb | v1.1.6 | tematdb_v1.1.6_completeTEPset_convertedOn_20250503_014937__range_1_to_424 | 2025-05-03 01:51 | TRUE
299 | alpha | 649.7396 | 0.0001770981 | [V/K] | 25.53633 | 897.6898 | tematdb | v1.1.6 | tematdb_v1.1.6_completeTEPset_convertedOn_20250503_014937__range_1_to_424 | 2025-05-03 01:51 | TRUE
299 | alpha | 673.828125 | 0.0001849848 | [V/K] | 25.53633 | 897.6898 | tematdb | v1.1.6 | tematdb_v1.1.6_completeTEPset_convertedOn_20250503_014937__range_1_to_424 | 2025-05-03 01:51 | TRUE
299 | alpha | 699.21875 | 0.0001925683 | [V/K] | 25.53633 | 897.6898 | tematdb | v1.1.6 | tematdb_v1.1.6_completeTEPset_convertedOn_20250503_014937__range_1_to_424 | 2025-05-03 01:51 | TRUE
299 | alpha | 723.9583 | 0.000200455 | [V/K] | 25.53633 | 897.6898 | tematdb | v1.1.6 | tematdb_v1.1.6_completeTEPset_convertedOn_20250503_014937__range_1_to_424 | 2025-05-03 01:51 | TRUE
299 | alpha | 748.6979 | 0.0002083418 | [V/K] | 25.53633 | 897.6898 | tematdb | v1.1.6 | tematdb_v1.1.6_completeTEPset_convertedOn_20250503_014937__range_1_to_424 | 2025-05-03 01:51 | TRUE
299 | alpha | 773.4375 | 0.0002162285 | [V/K] | 25.53633 | 897.6898 | tematdb | v1.1.6 | tematdb_v1.1.6_completeTEPset_convertedOn_20250503_014937__range_1_to_424 | 2025-05-03 01:51 | TRUE
299 | alpha | 798.828125 | 0.0002244186 | [V/K] | 25.53633 | 897.6898 | tematdb | v1.1.6 | tematdb_v1.1.6_completeTEPset_convertedOn_20250503_014937__range_1_to_424 | 2025-05-03 01:51 | TRUE
299 | alpha | 823.5677 | 0.000232912 | [V/K] | 25.53633 | 897.6898 | tematdb | v1.1.6 | tematdb_v1.1.6_completeTEPset_convertedOn_20250503_014937__range_1_to_424 | 2025-05-03 01:51 | TRUE
299 | alpha | 848.3073 | 0.0002414055 | [V/K] | 25.53633 | 897.6898 | tematdb | v1.1.6 | tematdb_v1.1.6_completeTEPset_convertedOn_20250503_014937__range_1_to_424 | 2025-05-03 01:51 | TRUE
299 | alpha | 873.6979 | 0.0002505056 | [V/K] | 25.53633 | 897.6898 | tematdb | v1.1.6 | tematdb_v1.1.6_completeTEPset_convertedOn_20250503_014937__range_1_to_424 | 2025-05-03 01:51 | TRUE
299 | alpha | 899.0885 | 0.0002593023 | [V/K] | 25.53633 | 897.6898 | tematdb | v1.1.6 | tematdb_v1.1.6_completeTEPset_convertedOn_20250503_014937__range_1_to_424 | 2025-05-03 01:51 | TRUE
299 | rho | 4.620462 | 4.027668e-06 | [Ohm-m] | 25.53633 | 897.6898 | tematdb | v1.1.6 | tematdb_v1.1.6_completeTEPset_convertedOn_20250503_014937__range_1_to_424 | 2025-05-03 01:51 | TRUE
299 | rho | 5.940594 | 4.245833e-06 | [Ohm-m] | 25.53633 | 897.6898 | tematdb | v1.1.6 | tematdb_v1.1.6_completeTEPset_convertedOn_20250503_014937__range_1_to_424 | 2025-05-03 01:51 | TRUE
299 | rho | 7.920792 | 4.50885e-06 | [Ohm-m] | 25.53633 | 897.6898 | tematdb | v1.1.6 | tematdb_v1.1.6_completeTEPset_convertedOn_20250503_014937__range_1_to_424 | 2025-05-03 01:51 | TRUE
299 | rho | 16.50165 | 4.723059e-06 | [Ohm-m] | 25.53633 | 897.6898 | tematdb | v1.1.6 | tematdb_v1.1.6_completeTEPset_convertedOn_20250503_014937__range_1_to_424 | 2025-05-03 01:51 | TRUE
299 | rho | 25.08251 | 5.019704e-06 | [Ohm-m] | 25.53633 | 897.6898 | tematdb | v1.1.6 | tematdb_v1.1.6_completeTEPset_convertedOn_20250503_014937__range_1_to_424 | 2025-05-03 01:51 | TRUE
299 | rho | 32.34323 | 5.279793e-06 | [Ohm-m] | 25.53633 | 897.6898 | tematdb | v1.1.6 | tematdb_v1.1.6_completeTEPset_convertedOn_20250503_014937__range_1_to_424 | 2025-05-03 01:51 | TRUE
299 | rho | 38.94389 | 5.568306e-06 | [Ohm-m] | 25.53633 | 897.6898 | tematdb | v1.1.6 | tematdb_v1.1.6_completeTEPset_convertedOn_20250503_014937__range_1_to_424 | 2025-05-03 01:51 | TRUE
299 | rho | 48.18482 | 5.933042e-06 | [Ohm-m] | 25.53633 | 897.6898 | tematdb | v1.1.6 | tematdb_v1.1.6_completeTEPset_convertedOn_20250503_014937__range_1_to_424 | 2025-05-03 01:51 | TRUE
299 | rho | 53.46535 | 6.203957e-06 | [Ohm-m] | 25.53633 | 897.6898 | tematdb | v1.1.6 | tematdb_v1.1.6_completeTEPset_convertedOn_20250503_014937__range_1_to_424 | 2025-05-03 01:51 | TRUE
299 | rho | 60.72607 | 6.532051e-06 | [Ohm-m] | 25.53633 | 897.6898 | tematdb | v1.1.6 | tematdb_v1.1.6_completeTEPset_convertedOn_20250503_014937__range_1_to_424 | 2025-05-03 01:51 | TRUE
299 | rho | 69.30693 | 6.873524e-06 | [Ohm-m] | 25.53633 | 897.6898 | tematdb | v1.1.6 | tematdb_v1.1.6_completeTEPset_convertedOn_20250503_014937__range_1_to_424 | 2025-05-03 01:51 | TRUE
299 | rho | 78.54785 | 7.239787e-06 | [Ohm-m] | 25.53633 | 897.6898 | tematdb | v1.1.6 | tematdb_v1.1.6_completeTEPset_convertedOn_20250503_014937__range_1_to_424 | 2025-05-03 01:51 | TRUE
299 | rho | 88.44884 | 7.676083e-06 | [Ohm-m] | 25.53633 | 897.6898 | tematdb | v1.1.6 | tematdb_v1.1.6_completeTEPset_convertedOn_20250503_014937__range_1_to_424 | 2025-05-03 01:51 | TRUE
299 | rho | 99.66997 | 8.152e-06 | [Ohm-m] | 25.53633 | 897.6898 | tematdb | v1.1.6 | tematdb_v1.1.6_completeTEPset_convertedOn_20250503_014937__range_1_to_424 | 2025-05-03 01:51 | TRUE
299 | rho | 114.1914 | 8.563025e-06 | [Ohm-m] | 25.53633 | 897.6898 | tematdb | v1.1.6 | tematdb_v1.1.6_completeTEPset_convertedOn_20250503_014937__range_1_to_424 | 2025-05-03 01:51 | TRUE
299 | rho | 127.3927 | 8.822511e-06 | [Ohm-m] | 25.53633 | 897.6898 | tematdb | v1.1.6 | tematdb_v1.1.6_completeTEPset_convertedOn_20250503_014937__range_1_to_424 | 2025-05-03 01:51 | TRUE
299 | rho | 144.5545 | 8.803456e-06 | [Ohm-m] | 25.53633 | 897.6898 | tematdb | v1.1.6 | tematdb_v1.1.6_completeTEPset_convertedOn_20250503_014937__range_1_to_424 | 2025-05-03 01:51 | TRUE
299 | rho | 165.6766 | 8.822511e-06 | [Ohm-m] | 25.53633 | 897.6898 | tematdb | v1.1.6 | tematdb_v1.1.6_completeTEPset_convertedOn_20250503_014937__range_1_to_424 | 2025-05-03 01:51 | TRUE
299 | rho | 181.5182 | 8.899563e-06 | [Ohm-m] | 25.53633 | 897.6898 | tematdb | v1.1.6 | tematdb_v1.1.6_completeTEPset_convertedOn_20250503_014937__range_1_to_424 | 2025-05-03 01:51 | TRUE
299 | rho | 196.6997 | 9.221719e-06 | [Ohm-m] | 25.53633 | 897.6898 | tematdb | v1.1.6 | tematdb_v1.1.6_completeTEPset_convertedOn_20250503_014937__range_1_to_424 | 2025-05-03 01:51 | TRUE
299 | rho | 211.2211 | 9.501166e-06 | [Ohm-m] | 25.53633 | 897.6898 | tematdb | v1.1.6 | tematdb_v1.1.6_completeTEPset_convertedOn_20250503_014937__range_1_to_424 | 2025-05-03 01:51 | TRUE
299 | rho | 224.4224 | 9.77458e-06 | [Ohm-m] | 25.53633 | 897.6898 | tematdb | v1.1.6 | tematdb_v1.1.6_completeTEPset_convertedOn_20250503_014937__range_1_to_424 | 2025-05-03 01:51 | TRUE
299 | rho | 237.6238 | 1.001474e-05 | [Ohm-m] | 25.53633 | 897.6898 | tematdb | v1.1.6 | tematdb_v1.1.6_completeTEPset_convertedOn_20250503_014937__range_1_to_424 | 2025-05-03 01:51 | TRUE
299 | rho | 252.1452 | 1.031899e-05 | [Ohm-m] | 25.53633 | 897.6898 | tematdb | v1.1.6 | tematdb_v1.1.6_completeTEPset_convertedOn_20250503_014937__range_1_to_424 | 2025-05-03 01:51 | TRUE
299 | rho | 266.0066 | 1.061458e-05 | [Ohm-m] | 25.53633 | 897.6898 | tematdb | v1.1.6 | tematdb_v1.1.6_completeTEPset_convertedOn_20250503_014937__range_1_to_424 | 2025-05-03 01:51 | TRUE
299 | rho | 279.2079 | 1.104607e-05 | [Ohm-m] | 25.53633 | 897.6898 | tematdb | v1.1.6 | tematdb_v1.1.6_completeTEPset_convertedOn_20250503_014937__range_1_to_424 | 2025-05-03 01:51 | TRUE
299 | rho | 293.7294 | 1.11978e-05 | [Ohm-m] | 25.53633 | 897.6898 | tematdb | v1.1.6 | tematdb_v1.1.6_completeTEPset_convertedOn_20250503_014937__range_1_to_424 | 2025-05-03 01:51 | TRUE
299 | rho | 308.2508 | 1.151412e-05 | [Ohm-m] | 25.53633 | 897.6898 | tematdb | v1.1.6 | tematdb_v1.1.6_completeTEPset_convertedOn_20250503_014937__range_1_to_424 | 2025-05-03 01:51 | TRUE
299 | rho | 322.7723 | 1.198824e-05 | [Ohm-m] | 25.53633 | 897.6898 | tematdb | v1.1.6 | tematdb_v1.1.6_completeTEPset_convertedOn_20250503_014937__range_1_to_424 | 2025-05-03 01:51 | TRUE
299 | rho | 333.9934 | 1.281761e-05 | [Ohm-m] | 25.53633 | 897.6898 | tematdb | v1.1.6 | tematdb_v1.1.6_completeTEPset_convertedOn_20250503_014937__range_1_to_424 | 2025-05-03 01:51 | TRUE
299 | rho | 350.495 | 1.358667e-05 | [Ohm-m] | 25.53633 | 897.6898 | tematdb | v1.1.6 | tematdb_v1.1.6_completeTEPset_convertedOn_20250503_014937__range_1_to_424 | 2025-05-03 01:51 | TRUE
299 | rho | 375.5776 | 1.978641e-05 | [Ohm-m] | 25.53633 | 897.6898 | tematdb | v1.1.6 | tematdb_v1.1.6_completeTEPset_convertedOn_20250503_014937__range_1_to_424 | 2025-05-03 01:51 | TRUE
299 | rho | 400.6601 | 3.184375e-05 | [Ohm-m] | 25.53633 | 897.6898 | tematdb | v1.1.6 | tematdb_v1.1.6_completeTEPset_convertedOn_20250503_014937__range_1_to_424 | 2025-05-03 01:51 | TRUE
299 | rho | 425.7426 | 2.168085e-05 | [Ohm-m] | 25.53633 | 897.6898 | tematdb | v1.1.6 | tematdb_v1.1.6_completeTEPset_convertedOn_20250503_014937__range_1_to_424 | 2025-05-03 01:51 | TRUE
299 | rho | 449.505 | 2.356069e-05 | [Ohm-m] | 25.53633 | 897.6898 | tematdb | v1.1.6 | tematdb_v1.1.6_completeTEPset_convertedOn_20250503_014937__range_1_to_424 | 2025-05-03 01:51 | TRUE
299 | rho | 475.2475 | 2.531677e-05 | [Ohm-m] | 25.53633 | 897.6898 | tematdb | v1.1.6 | tematdb_v1.1.6_completeTEPset_convertedOn_20250503_014937__range_1_to_424 | 2025-05-03 01:51 | TRUE
299 | rho | 500.33 | 2.73557e-05 | [Ohm-m] | 25.53633 | 897.6898 | tematdb | v1.1.6 | tematdb_v1.1.6_completeTEPset_convertedOn_20250503_014937__range_1_to_424 | 2025-05-03 01:51 | TRUE
299 | rho | 525.4125 | 2.953623e-05 | [Ohm-m] | 25.53633 | 897.6898 | tematdb | v1.1.6 | tematdb_v1.1.6_completeTEPset_convertedOn_20250503_014937__range_1_to_424 | 2025-05-03 01:51 | TRUE
299 | rho | 550.495 | 3.184375e-05 | [Ohm-m] | 25.53633 | 897.6898 | tematdb | v1.1.6 | tematdb_v1.1.6_completeTEPset_convertedOn_20250503_014937__range_1_to_424 | 2025-05-03 01:51 | TRUE
299 | rho | 574.9175 | 3.42521e-05 | [Ohm-m] | 25.53633 | 897.6898 | tematdb | v1.1.6 | tematdb_v1.1.6_completeTEPset_convertedOn_20250503_014937__range_1_to_424 | 2025-05-03 01:51 | TRUE
299 | rho | 599.3399 | 3.672072e-05 | [Ohm-m] | 25.53633 | 897.6898 | tematdb | v1.1.6 | tematdb_v1.1.6_completeTEPset_convertedOn_20250503_014937__range_1_to_424 | 2025-05-03 01:51 | TRUE
299 | rho | 624.4224 | 3.957282e-05 | [Ohm-m] | 25.53633 | 897.6898 | tematdb | v1.1.6 | tematdb_v1.1.6_completeTEPset_convertedOn_20250503_014937__range_1_to_424 | 2025-05-03 01:51 | TRUE
299 | rho | 648.8449 | 4.202062e-05 | [Ohm-m] | 25.53633 | 897.6898 | tematdb | v1.1.6 | tematdb_v1.1.6_completeTEPset_convertedOn_20250503_014937__range_1_to_424 | 2025-05-03 01:51 | TRUE
299 | rho | 673.9274 | 4.479121e-05 | [Ohm-m] | 25.53633 | 897.6898 | tematdb | v1.1.6 | tematdb_v1.1.6_completeTEPset_convertedOn_20250503_014937__range_1_to_424 | 2025-05-03 01:51 | TRUE
299 | rho | 699.0099 | 4.795294e-05 | [Ohm-m] | 25.53633 | 897.6898 | tematdb | v1.1.6 | tematdb_v1.1.6_completeTEPset_convertedOn_20250503_014937__range_1_to_424 | 2025-05-03 01:51 | TRUE
299 | rho | 723.4323 | 5.095e-05 | [Ohm-m] | 25.53633 | 897.6898 | tematdb | v1.1.6 | tematdb_v1.1.6_completeTEPset_convertedOn_20250503_014937__range_1_to_424 | 2025-05-03 01:51 | TRUE
299 | rho | 748.5149 | 5.363158e-05 | [Ohm-m] | 25.53633 | 897.6898 | tematdb | v1.1.6 | tematdb_v1.1.6_completeTEPset_convertedOn_20250503_014937__range_1_to_424 | 2025-05-03 01:51 | TRUE
299 | rho | 773.5974 | 5.583562e-05 | [Ohm-m] | 25.53633 | 897.6898 | tematdb | v1.1.6 | tematdb_v1.1.6_completeTEPset_convertedOn_20250503_014937__range_1_to_424 | 2025-05-03 01:51 | TRUE
299 | rho | 798.0198 | 5.994118e-05 | [Ohm-m] | 25.53633 | 897.6898 | tematdb | v1.1.6 | tematdb_v1.1.6_completeTEPset_convertedOn_20250503_014937__range_1_to_424 | 2025-05-03 01:51 | TRUE
299 | rho | 823.1023 | 6.36875e-05 | [Ohm-m] | 25.53633 | 897.6898 | tematdb | v1.1.6 | tematdb_v1.1.6_completeTEPset_convertedOn_20250503_014937__range_1_to_424 | 2025-05-03 01:51 | TRUE
299 | rho | 848.1848 | 6.681967e-05 | [Ohm-m] | 25.53633 | 897.6898 | tematdb | v1.1.6 | tematdb_v1.1.6_completeTEPset_convertedOn_20250503_014937__range_1_to_424 | 2025-05-03 01:51 | TRUE
299 | rho | 872.6073 | 7.150877e-05 | [Ohm-m] | 25.53633 | 897.6898 | tematdb | v1.1.6 | tematdb_v1.1.6_completeTEPset_convertedOn_20250503_014937__range_1_to_424 | 2025-05-03 01:51 | TRUE
299 | rho | 897.6898 | 7.410909e-05 | [Ohm-m] | 25.53633 | 897.6898 | tematdb | v1.1.6 | tematdb_v1.1.6_completeTEPset_convertedOn_20250503_014937__range_1_to_424 | 2025-05-03 01:51 | TRUE
299 | kappa | 25.53633 | 0.6352396 | [W/m/K] | 25.53633 | 897.6898 | tematdb | v1.1.6 | tematdb_v1.1.6_completeTEPset_convertedOn_20250503_014937__range_1_to_424 | 2025-05-03 01:51 | TRUE
299 | kappa | 37.99308 | 0.755796 | [W/m/K] | 25.53633 | 897.6898 | tematdb | v1.1.6 | tematdb_v1.1.6_completeTEPset_convertedOn_20250503_014937__range_1_to_424 | 2025-05-03 01:51 | TRUE
299 | kappa | 54.18685 | 0.8809892 | [W/m/K] | 25.53633 | 897.6898 | tematdb | v1.1.6 | tematdb_v1.1.6_completeTEPset_convertedOn_20250503_014937__range_1_to_424 | 2025-05-03 01:51 | TRUE
299 | kappa | 69.75779 | 0.9783617 | [W/m/K] | 25.53633 | 897.6898 | tematdb | v1.1.6 | tematdb_v1.1.6_completeTEPset_convertedOn_20250503_014937__range_1_to_424 | 2025-05-03 01:51 | TRUE
299 | kappa | 77.85467 | 1.006182 | [W/m/K] | 25.53633 | 897.6898 | tematdb | v1.1.6 | tematdb_v1.1.6_completeTEPset_convertedOn_20250503_014937__range_1_to_424 | 2025-05-03 01:51 | TRUE
299 | kappa | 89.06574 | 1.057187 | [W/m/K] | 25.53633 | 897.6898 | tematdb | v1.1.6 | tematdb_v1.1.6_completeTEPset_convertedOn_20250503_014937__range_1_to_424 | 2025-05-03 01:51 | TRUE
299 | kappa | 100.8997 | 1.080371 | [W/m/K] | 25.53633 | 897.6898 | tematdb | v1.1.6 | tematdb_v1.1.6_completeTEPset_convertedOn_20250503_014937__range_1_to_424 | 2025-05-03 01:51 | TRUE
299 | kappa | 114.6021 | 1.126739 | [W/m/K] | 25.53633 | 897.6898 | tematdb | v1.1.6 | tematdb_v1.1.6_completeTEPset_convertedOn_20250503_014937__range_1_to_424 | 2025-05-03 01:51 | TRUE
299 | kappa | 128.3045 | 1.15456 | [W/m/K] | 25.53633 | 897.6898 | tematdb | v1.1.6 | tematdb_v1.1.6_completeTEPset_convertedOn_20250503_014937__range_1_to_424 | 2025-05-03 01:51 | TRUE
299 | kappa | 140.7612 | 1.173107 | [W/m/K] | 25.53633 | 897.6898 | tematdb | v1.1.6 | tematdb_v1.1.6_completeTEPset_convertedOn_20250503_014937__range_1_to_424 | 2025-05-03 01:51 | TRUE
299 | kappa | 155.0865 | 1.214838 | [W/m/K] | 25.53633 | 897.6898 | tematdb | v1.1.6 | tematdb_v1.1.6_completeTEPset_convertedOn_20250503_014937__range_1_to_424 | 2025-05-03 01:51 | TRUE
299 | kappa | 168.7889 | 1.242658 | [W/m/K] | 25.53633 | 897.6898 | tematdb | v1.1.6 | tematdb_v1.1.6_completeTEPset_convertedOn_20250503_014937__range_1_to_424 | 2025-05-03 01:51 | TRUE
299 | kappa | 182.4913 | 1.279753 | [W/m/K] | 25.53633 | 897.6898 | tematdb | v1.1.6 | tematdb_v1.1.6_completeTEPset_convertedOn_20250503_014937__range_1_to_424 | 2025-05-03 01:51 | TRUE
299 | kappa | 196.1938 | 1.270479 | [W/m/K] | 25.53633 | 897.6898 | tematdb | v1.1.6 | tematdb_v1.1.6_completeTEPset_convertedOn_20250503_014937__range_1_to_424 | 2025-05-03 01:51 | TRUE
299 | kappa | 211.1419 | 1.293663 | [W/m/K] | 25.53633 | 897.6898 | tematdb | v1.1.6 | tematdb_v1.1.6_completeTEPset_convertedOn_20250503_014937__range_1_to_424 | 2025-05-03 01:51 | TRUE
299 | kappa | 224.8443 | 1.316847 | [W/m/K] | 25.53633 | 897.6898 | tematdb | v1.1.6 | tematdb_v1.1.6_completeTEPset_convertedOn_20250503_014937__range_1_to_424 | 2025-05-03 01:51 | TRUE
299 | kappa | 239.1696 | 1.330757 | [W/m/K] | 25.53633 | 897.6898 | tematdb | v1.1.6 | tematdb_v1.1.6_completeTEPset_convertedOn_20250503_014937__range_1_to_424 | 2025-05-03 01:51 | TRUE
299 | kappa | 252.2491 | 1.31221 | [W/m/K] | 25.53633 | 897.6898 | tematdb | v1.1.6 | tematdb_v1.1.6_completeTEPset_convertedOn_20250503_014937__range_1_to_424 | 2025-05-03 01:51 | TRUE
299 | kappa | 265.3287 | 1.330757 | [W/m/K] | 25.53633 | 897.6898 | tematdb | v1.1.6 | tematdb_v1.1.6_completeTEPset_convertedOn_20250503_014937__range_1_to_424 | 2025-05-03 01:51 | TRUE
299 | kappa | 279.654 | 1.31221 | [W/m/K] | 25.53633 | 897.6898 | tematdb | v1.1.6 | tematdb_v1.1.6_completeTEPset_convertedOn_20250503_014937__range_1_to_424 | 2025-05-03 01:51 | TRUE
299 | kappa | 293.3564 | 1.293663 | [W/m/K] | 25.53633 | 897.6898 | tematdb | v1.1.6 | tematdb_v1.1.6_completeTEPset_convertedOn_20250503_014937__range_1_to_424 | 2025-05-03 01:51 | TRUE
299 | kappa | 307.0588 | 1.275116 | [W/m/K] | 25.53633 | 897.6898 | tematdb | v1.1.6 | tematdb_v1.1.6_completeTEPset_convertedOn_20250503_014937__range_1_to_424 | 2025-05-03 01:51 | TRUE
299 | kappa | 323.2526 | 1.219474 | [W/m/K] | 25.53633 | 897.6898 | tematdb | v1.1.6 | tematdb_v1.1.6_completeTEPset_convertedOn_20250503_014937__range_1_to_424 | 2025-05-03 01:51 | TRUE
299 | kappa | 334.4637 | 1.173107 | [W/m/K] | 25.53633 | 897.6898 | tematdb | v1.1.6 | tematdb_v1.1.6_completeTEPset_convertedOn_20250503_014937__range_1_to_424 | 2025-05-03 01:51 | TRUE
299 | kappa | 351.2803 | 1.367852 | [W/m/K] | 25.53633 | 897.6898 | tematdb | v1.1.6 | tematdb_v1.1.6_completeTEPset_convertedOn_20250503_014937__range_1_to_424 | 2025-05-03 01:51 | TRUE
299 | kappa | 400.4844 | 2.258114 | [W/m/K] | 25.53633 | 897.6898 | tematdb | v1.1.6 | tematdb_v1.1.6_completeTEPset_convertedOn_20250503_014937__range_1_to_424 | 2025-05-03 01:51 | TRUE
299 | kappa | 426.0208 | 3.25966 | [W/m/K] | 25.53633 | 897.6898 | tematdb | v1.1.6 | tematdb_v1.1.6_completeTEPset_convertedOn_20250503_014937__range_1_to_424 | 2025-05-03 01:51 | TRUE
299 | kappa | 450.9343 | 1.432767 | [W/m/K] | 25.53633 | 897.6898 | tematdb | v1.1.6 | tematdb_v1.1.6_completeTEPset_convertedOn_20250503_014937__range_1_to_424 | 2025-05-03 01:51 | TRUE
299 | kappa | 475.8478 | 1.31221 | [W/m/K] | 25.53633 | 897.6898 | tematdb | v1.1.6 | tematdb_v1.1.6_completeTEPset_convertedOn_20250503_014937__range_1_to_424 | 2025-05-03 01:51 | TRUE
299 | kappa | 500.7612 | 1.284389 | [W/m/K] | 25.53633 | 897.6898 | tematdb | v1.1.6 | tematdb_v1.1.6_completeTEPset_convertedOn_20250503_014937__range_1_to_424 | 2025-05-03 01:51 | TRUE
299 | kappa | 525.6747 | 1.261206 | [W/m/K] | 25.53633 | 897.6898 | tematdb | v1.1.6 | tematdb_v1.1.6_completeTEPset_convertedOn_20250503_014937__range_1_to_424 | 2025-05-03 01:51 | TRUE
299 | kappa | 549.9654 | 1.228748 | [W/m/K] | 25.53633 | 897.6898 | tematdb | v1.1.6 | tematdb_v1.1.6_completeTEPset_convertedOn_20250503_014937__range_1_to_424 | 2025-05-03 01:51 | TRUE
299 | kappa | 575.5017 | 1.205564 | [W/m/K] | 25.53633 | 897.6898 | tematdb | v1.1.6 | tematdb_v1.1.6_completeTEPset_convertedOn_20250503_014937__range_1_to_424 | 2025-05-03 01:51 | TRUE
299 | kappa | 599.7924 | 1.18238 | [W/m/K] | 25.53633 | 897.6898 | tematdb | v1.1.6 | tematdb_v1.1.6_completeTEPset_convertedOn_20250503_014937__range_1_to_424 | 2025-05-03 01:51 | TRUE
299 | kappa | 624.7059 | 1.149923 | [W/m/K] | 25.53633 | 897.6898 | tematdb | v1.1.6 | tematdb_v1.1.6_completeTEPset_convertedOn_20250503_014937__range_1_to_424 | 2025-05-03 01:51 | TRUE
299 | kappa | 649.6194 | 1.122102 | [W/m/K] | 25.53633 | 897.6898 | tematdb | v1.1.6 | tematdb_v1.1.6_completeTEPset_convertedOn_20250503_014937__range_1_to_424 | 2025-05-03 01:51 | TRUE
299 | kappa | 674.5329 | 1.089645 | [W/m/K] | 25.53633 | 897.6898 | tematdb | v1.1.6 | tematdb_v1.1.6_completeTEPset_convertedOn_20250503_014937__range_1_to_424 | 2025-05-03 01:51 | TRUE
299 | kappa | 698.8235 | 1.061824 | [W/m/K] | 25.53633 | 897.6898 | tematdb | v1.1.6 | tematdb_v1.1.6_completeTEPset_convertedOn_20250503_014937__range_1_to_424 | 2025-05-03 01:51 | TRUE
299 | kappa | 723.737 | 1.020093 | [W/m/K] | 25.53633 | 897.6898 | tematdb | v1.1.6 | tematdb_v1.1.6_completeTEPset_convertedOn_20250503_014937__range_1_to_424 | 2025-05-03 01:51 | TRUE
299 | kappa | 748.6505 | 0.9783617 | [W/m/K] | 25.53633 | 897.6898 | tematdb | v1.1.6 | tematdb_v1.1.6_completeTEPset_convertedOn_20250503_014937__range_1_to_424 | 2025-05-03 01:51 | TRUE
299 | kappa | 773.564 | 0.9412674 | [W/m/K] | 25.53633 | 897.6898 | tematdb | v1.1.6 | tematdb_v1.1.6_completeTEPset_convertedOn_20250503_014937__range_1_to_424 | 2025-05-03 01:51 | TRUE
299 | kappa | 799.1003 | 0.8948995 | [W/m/K] | 25.53633 | 897.6898 | tematdb | v1.1.6 | tematdb_v1.1.6_completeTEPset_convertedOn_20250503_014937__range_1_to_424 | 2025-05-03 01:51 | TRUE
299 | kappa | 824.0138 | 0.8485317 | [W/m/K] | 25.53633 | 897.6898 | tematdb | v1.1.6 | tematdb_v1.1.6_completeTEPset_convertedOn_20250503_014937__range_1_to_424 | 2025-05-03 01:51 | TRUE
299 | kappa | 848.3045 | 0.7928903 | [W/m/K] | 25.53633 | 897.6898 | tematdb | v1.1.6 | tematdb_v1.1.6_completeTEPset_convertedOn_20250503_014937__range_1_to_424 | 2025-05-03 01:51 | TRUE
299 | kappa | 873.8408 | 0.7326121 | [W/m/K] | 25.53633 | 897.6898 | tematdb | v1.1.6 | tematdb_v1.1.6_completeTEPset_convertedOn_20250503_014937__range_1_to_424 | 2025-05-03 01:51 | TRUE
299 | kappa | 899.3772 | 0.6816074 | [W/m/K] | 25.53633 | 897.6898 | tematdb | v1.1.6 | tematdb_v1.1.6_completeTEPset_convertedOn_20250503_014937__range_1_to_424 | 2025-05-03 01:51 | TRUE
299 | ZT | 114.8254 | 0.008946878 | [1] | 25.53633 | 897.6898 | tematdb | v1.1.6 | tematdb_v1.1.6_completeTEPset_convertedOn_20250503_014937__range_1_to_424 | 2025-05-03 01:51 | TRUE
299 | ZT | 143.0506 | 0.01901212 | [1] | 25.53633 | 897.6898 | tematdb | v1.1.6 | tematdb_v1.1.6_completeTEPset_convertedOn_20250503_014937__range_1_to_424 | 2025-05-03 01:51 | TRUE
299 | ZT | 168.7099 | 0.03019571 | [1] | 25.53633 | 897.6898 | tematdb | v1.1.6 | tematdb_v1.1.6_completeTEPset_convertedOn_20250503_014937__range_1_to_424 | 2025-05-03 01:51 | TRUE
299 | ZT | 196.9351 | 0.04137931 | [1] | 25.53633 | 897.6898 | tematdb | v1.1.6 | tematdb_v1.1.6_completeTEPset_convertedOn_20250503_014937__range_1_to_424 | 2025-05-03 01:51 | TRUE
299 | ZT | 252.7441 | 0.06821994 | [1] | 25.53633 | 897.6898 | tematdb | v1.1.6 | tematdb_v1.1.6_completeTEPset_convertedOn_20250503_014937__range_1_to_424 | 2025-05-03 01:51 | TRUE
299 | ZT | 264.9323 | 0.07269338 | [1] | 25.53633 | 897.6898 | tematdb | v1.1.6 | tematdb_v1.1.6_completeTEPset_convertedOn_20250503_014937__range_1_to_424 | 2025-05-03 01:51 | TRUE
299 | ZT | 279.6864 | 0.07940354 | [1] | 25.53633 | 897.6898 | tematdb | v1.1.6 | tematdb_v1.1.6_completeTEPset_convertedOn_20250503_014937__range_1_to_424 | 2025-05-03 01:51 | TRUE
299 | ZT | 292.516 | 0.09058714 | [1] | 25.53633 | 897.6898 | tematdb | v1.1.6 | tematdb_v1.1.6_completeTEPset_convertedOn_20250503_014937__range_1_to_424 | 2025-05-03 01:51 | TRUE
299 | ZT | 307.2701 | 0.0972973 | [1] | 25.53633 | 897.6898 | tematdb | v1.1.6 | tematdb_v1.1.6_completeTEPset_convertedOn_20250503_014937__range_1_to_424 | 2025-05-03 01:51 | TRUE
299 | ZT | 320.7413 | 0.111836 | [1] | 25.53633 | 897.6898 | tematdb | v1.1.6 | tematdb_v1.1.6_completeTEPset_convertedOn_20250503_014937__range_1_to_424 | 2025-05-03 01:51 | TRUE
299 | ZT | 325.8731 | 0.1699907 | [1] | 25.53633 | 897.6898 | tematdb | v1.1.6 | tematdb_v1.1.6_completeTEPset_convertedOn_20250503_014937__range_1_to_424 | 2025-05-03 01:51 | TRUE
299 | ZT | 335.4954 | 0.1330848 | [1] | 25.53633 | 897.6898 | tematdb | v1.1.6 | tematdb_v1.1.6_completeTEPset_convertedOn_20250503_014937__range_1_to_424 | 2025-05-03 01:51 | TRUE
299 | ZT | 350.2495 | 0.1968313 | [1] | 25.53633 | 897.6898 | tematdb | v1.1.6 | tematdb_v1.1.6_completeTEPset_convertedOn_20250503_014937__range_1_to_424 | 2025-05-03 01:51 | TRUE
299 | ZT | 399.0021 | 0.04473439 | [1] | 25.53633 | 897.6898 | tematdb | v1.1.6 | tematdb_v1.1.6_completeTEPset_convertedOn_20250503_014937__range_1_to_424 | 2025-05-03 01:51 | TRUE
299 | ZT | 425.9444 | 0.07157502 | [1] | 25.53633 | 897.6898 | tematdb | v1.1.6 | tematdb_v1.1.6_completeTEPset_convertedOn_20250503_014937__range_1_to_424 | 2025-05-03 01:51 | TRUE
299 | ZT | 450.9622 | 0.1822926 | [1] | 25.53633 | 897.6898 | tematdb | v1.1.6 | tematdb_v1.1.6_completeTEPset_convertedOn_20250503_014937__range_1_to_424 | 2025-05-03 01:51 | TRUE
299 | ZT | 475.3386 | 0.2191985 | [1] | 25.53633 | 897.6898 | tematdb | v1.1.6 | tematdb_v1.1.6_completeTEPset_convertedOn_20250503_014937__range_1_to_424 | 2025-05-03 01:51 | TRUE
299 | ZT | 500.9979 | 0.2471575 | [1] | 25.53633 | 897.6898 | tematdb | v1.1.6 | tematdb_v1.1.6_completeTEPset_convertedOn_20250503_014937__range_1_to_424 | 2025-05-03 01:51 | TRUE
299 | ZT | 525.3742 | 0.2751165 | [1] | 25.53633 | 897.6898 | tematdb | v1.1.6 | tematdb_v1.1.6_completeTEPset_convertedOn_20250503_014937__range_1_to_424 | 2025-05-03 01:51 | TRUE
299 | ZT | 550.392 | 0.3019571 | [1] | 25.53633 | 897.6898 | tematdb | v1.1.6 | tematdb_v1.1.6_completeTEPset_convertedOn_20250503_014937__range_1_to_424 | 2025-05-03 01:51 | TRUE
299 | ZT | 574.7684 | 0.3310345 | [1] | 25.53633 | 897.6898 | tematdb | v1.1.6 | tematdb_v1.1.6_completeTEPset_convertedOn_20250503_014937__range_1_to_424 | 2025-05-03 01:51 | TRUE
299 | ZT | 599.7862 | 0.3612302 | [1] | 25.53633 | 897.6898 | tematdb | v1.1.6 | tematdb_v1.1.6_completeTEPset_convertedOn_20250503_014937__range_1_to_424 | 2025-05-03 01:51 | TRUE
299 | ZT | 624.1625 | 0.3925443 | [1] | 25.53633 | 897.6898 | tematdb | v1.1.6 | tematdb_v1.1.6_completeTEPset_convertedOn_20250503_014937__range_1_to_424 | 2025-05-03 01:51 | TRUE
299 | ZT | 649.1803 | 0.4260951 | [1] | 25.53633 | 897.6898 | tematdb | v1.1.6 | tematdb_v1.1.6_completeTEPset_convertedOn_20250503_014937__range_1_to_424 | 2025-05-03 01:51 | TRUE
299 | ZT | 674.1981 | 0.4641193 | [1] | 25.53633 | 897.6898 | tematdb | v1.1.6 | tematdb_v1.1.6_completeTEPset_convertedOn_20250503_014937__range_1_to_424 | 2025-05-03 01:51 | TRUE
299 | ZT | 698.5745 | 0.5054986 | [1] | 25.53633 | 897.6898 | tematdb | v1.1.6 | tematdb_v1.1.6_completeTEPset_convertedOn_20250503_014937__range_1_to_424 | 2025-05-03 01:51 | TRUE
299 | ZT | 723.5923 | 0.5547064 | [1] | 25.53633 | 897.6898 | tematdb | v1.1.6 | tematdb_v1.1.6_completeTEPset_convertedOn_20250503_014937__range_1_to_424 | 2025-05-03 01:51 | TRUE
299 | ZT | 748.6101 | 0.606151 | [1] | 25.53633 | 897.6898 | tematdb | v1.1.6 | tematdb_v1.1.6_completeTEPset_convertedOn_20250503_014937__range_1_to_424 | 2025-05-03 01:51 | TRUE
299 | ZT | 772.9865 | 0.665424 | [1] | 25.53633 | 897.6898 | tematdb | v1.1.6 | tematdb_v1.1.6_completeTEPset_convertedOn_20250503_014937__range_1_to_424 | 2025-05-03 01:51 | TRUE
299 | ZT | 798.6458 | 0.733644 | [1] | 25.53633 | 897.6898 | tematdb | v1.1.6 | tematdb_v1.1.6_completeTEPset_convertedOn_20250503_014937__range_1_to_424 | 2025-05-03 01:51 | TRUE
299 | ZT | 822.3806 | 0.8141659 | [1] | 25.53633 | 897.6898 | tematdb | v1.1.6 | tematdb_v1.1.6_completeTEPset_convertedOn_20250503_014937__range_1_to_424 | 2025-05-03 01:51 | TRUE
299 | ZT | 848.0399 | 0.9103448 | [1] | 25.53633 | 897.6898 | tematdb | v1.1.6 | tematdb_v1.1.6_completeTEPset_convertedOn_20250503_014937__range_1_to_424 | 2025-05-03 01:51 | TRUE
299 | ZT | 873.0577 | 1.026654 | [1] | 25.53633 | 897.6898 | tematdb | v1.1.6 | tematdb_v1.1.6_completeTEPset_convertedOn_20250503_014937__range_1_to_424 | 2025-05-03 01:51 | TRUE
299 | ZT | 898.0756 | 1.164212 | [1] | 25.53633 | 897.6898 | tematdb | v1.1.6 | tematdb_v1.1.6_completeTEPset_convertedOn_20250503_014937__range_1_to_424 | 2025-05-03 01:51 | TRUE
300 | alpha | 314.072 | 0.000127094 | [V/K] | 315.0674873 | 817.586 | tematdb | v1.1.6 | tematdb_v1.1.6_completeTEPset_convertedOn_20250503_014937__range_1_to_424 | 2025-05-03 01:51 | TRUE
300 | alpha | 329.354 | 0.000127831 | [V/K] | 315.0674873 | 817.586 | tematdb | v1.1.6 | tematdb_v1.1.6_completeTEPset_convertedOn_20250503_014937__range_1_to_424 | 2025-05-03 01:51 | TRUE
300 | alpha | 347.696 | 0.000129322 | [V/K] | 315.0674873 | 817.586 | tematdb | v1.1.6 | tematdb_v1.1.6_completeTEPset_convertedOn_20250503_014937__range_1_to_424 | 2025-05-03 01:51 | TRUE
300 | alpha | 373.723 | 0.000139142 | [V/K] | 315.0674873 | 817.586 | tematdb | v1.1.6 | tematdb_v1.1.6_completeTEPset_convertedOn_20250503_014937__range_1_to_424 | 2025-05-03 01:51 | TRUE
300 | alpha | 395.409 | 0.000192181 | [V/K] | 315.0674873 | 817.586 | tematdb | v1.1.6 | tematdb_v1.1.6_completeTEPset_convertedOn_20250503_014937__range_1_to_424 | 2025-05-03 01:51 | TRUE
300 | alpha | 419.616 | 0.000149692 | [V/K] | 315.0674873 | 817.586 | tematdb | v1.1.6 | tematdb_v1.1.6_completeTEPset_convertedOn_20250503_014937__range_1_to_424 | 2025-05-03 01:51 | TRUE
300 | alpha | 447.171 | 0.00015951 | [V/K] | 315.0674873 | 817.586 | tematdb | v1.1.6 | tematdb_v1.1.6_completeTEPset_convertedOn_20250503_014937__range_1_to_424 | 2025-05-03 01:51 | TRUE
300 | alpha | 470.151 | 0.00017085 | [V/K] | 315.0674873 | 817.586 | tematdb | v1.1.6 | tematdb_v1.1.6_completeTEPset_convertedOn_20250503_014937__range_1_to_424 | 2025-05-03 01:51 | TRUE
300 | alpha | 525.248 | 0.000188212 | [V/K] | 315.0674873 | 817.586 | tematdb | v1.1.6 | tematdb_v1.1.6_completeTEPset_convertedOn_20250503_014937__range_1_to_424 | 2025-05-03 01:51 | TRUE
300 | alpha | 572.732 | 0.000210132 | [V/K] | 315.0674873 | 817.586 | tematdb | v1.1.6 | tematdb_v1.1.6_completeTEPset_convertedOn_20250503_014937__range_1_to_424 | 2025-05-03 01:51 | TRUE
300 | alpha | 621.714 | 0.000226744 | [V/K] | 315.0674873 | 817.586 | tematdb | v1.1.6 | tematdb_v1.1.6_completeTEPset_convertedOn_20250503_014937__range_1_to_424 | 2025-05-03 01:51 | TRUE
300 | alpha | 669.159 | 0.000241841 | [V/K] | 315.0674873 | 817.586 | tematdb | v1.1.6 | tematdb_v1.1.6_completeTEPset_convertedOn_20250503_014937__range_1_to_424 | 2025-05-03 01:51 | TRUE
300 | alpha | 718.171 | 0.000263759 | [V/K] | 315.0674873 | 817.586 | tematdb | v1.1.6 | tematdb_v1.1.6_completeTEPset_convertedOn_20250503_014937__range_1_to_424 | 2025-05-03 01:51 | TRUE
300 | alpha | 771.706 | 0.000275058 | [V/K] | 315.0674873 | 817.586 | tematdb | v1.1.6 | tematdb_v1.1.6_completeTEPset_convertedOn_20250503_014937__range_1_to_424 | 2025-05-03 01:51 | TRUE
300 | alpha | 817.586 | 0.000283334 | [V/K] | 315.0674873 | 817.586 | tematdb | v1.1.6 | tematdb_v1.1.6_completeTEPset_convertedOn_20250503_014937__range_1_to_424 | 2025-05-03 01:51 | TRUE
300 | rho | 315.0674873 | 1.637702e-05 | [Ohm-m] | 315.0674873 | 817.586 | tematdb | v1.1.6 | tematdb_v1.1.6_completeTEPset_convertedOn_20250503_014937__range_1_to_424 | 2025-05-03 01:51 | TRUE
300 | rho | 325.3200541 | 1.687737e-05 | [Ohm-m] | 315.0674873 | 817.586 | tematdb | v1.1.6 | tematdb_v1.1.6_completeTEPset_convertedOn_20250503_014937__range_1_to_424 | 2025-05-03 01:51 | TRUE
300 | rho | 344.8000264 | 1.792274e-05 | [Ohm-m] | 315.0674873 | 817.586 | tematdb | v1.1.6 | tematdb_v1.1.6_completeTEPset_convertedOn_20250503_014937__range_1_to_424 | 2025-05-03 01:51 | TRUE
300 | rho | 371.9710926 | 1.972651e-05 | [Ohm-m] | 315.0674873 | 817.586 | tematdb | v1.1.6 | tematdb_v1.1.6_completeTEPset_convertedOn_20250503_014937__range_1_to_424 | 2025-05-03 01:51 | TRUE
300 | rho | 394.6481378 | 3.884458e-05 | [Ohm-m] | 315.0674873 | 817.586 | tematdb | v1.1.6 | tematdb_v1.1.6_completeTEPset_convertedOn_20250503_014937__range_1_to_424 | 2025-05-03 01:51 | TRUE
300 | rho | 420.7401621 | 3.320909e-05 | [Ohm-m] | 315.0674873 | 817.586 | tematdb | v1.1.6 | tematdb_v1.1.6_completeTEPset_convertedOn_20250503_014937__range_1_to_424 | 2025-05-03 01:51 | TRUE
300 | rho | 448.4085508 | 3.627995e-05 | [Ohm-m] | 315.0674873 | 817.586 | tematdb | v1.1.6 | tematdb_v1.1.6_completeTEPset_convertedOn_20250503_014937__range_1_to_424 | 2025-05-03 01:51 | TRUE
300 | rho | 525.2565504 | 4.550641e-05 | [Ohm-m] | 315.0674873 | 817.586 | tematdb | v1.1.6 | tematdb_v1.1.6_completeTEPset_convertedOn_20250503_014937__range_1_to_424 | 2025-05-03 01:51 | TRUE
300 | rho | 572.3872691 | 5.258377e-05 | [Ohm-m] | 315.0674873 | 817.586 | tematdb | v1.1.6 | tematdb_v1.1.6_completeTEPset_convertedOn_20250503_014937__range_1_to_424 | 2025-05-03 01:51 | TRUE
300 | rho | 620.5402882 | 6.101585e-05 | [Ohm-m] | 315.0674873 | 817.586 | tematdb | v1.1.6 | tematdb_v1.1.6_completeTEPset_convertedOn_20250503_014937__range_1_to_424 | 2025-05-03 01:51 | TRUE
300 | rho | 670.7379081 | 6.934704e-05 | [Ohm-m] | 315.0674873 | 817.586 | tematdb | v1.1.6 | tematdb_v1.1.6_completeTEPset_convertedOn_20250503_014937__range_1_to_424 | 2025-05-03 01:51 | TRUE
300 | rho | 720.4224705 | 7.926507e-05 | [Ohm-m] | 315.0674873 | 817.586 | tematdb | v1.1.6 | tematdb_v1.1.6_completeTEPset_convertedOn_20250503_014937__range_1_to_424 | 2025-05-03 01:51 | TRUE
300 | rho | 769.0804411 | 8.91013e-05 | [Ohm-m] | 315.0674873 | 817.586 | tematdb | v1.1.6 | tematdb_v1.1.6_completeTEPset_convertedOn_20250503_014937__range_1_to_424 | 2025-05-03 01:51 | TRUE
300 | rho | 818.2467011 | 9.533466e-05 | [Ohm-m] | 315.0674873 | 817.586 | tematdb | v1.1.6 | tematdb_v1.1.6_completeTEPset_convertedOn_20250503_014937__range_1_to_424 | 2025-05-03 01:51 | TRUE
300 | kappa | 297.405 | 0.587643 | [W/m/K] | 315.0674873 | 817.586 | tematdb | v1.1.6 | tematdb_v1.1.6_completeTEPset_convertedOn_20250503_014937__range_1_to_424 | 2025-05-03 01:51 | TRUE
300 | kappa | 320.512 | 0.573972 | [W/m/K] | 315.0674873 | 817.586 | tematdb | v1.1.6 | tematdb_v1.1.6_completeTEPset_convertedOn_20250503_014937__range_1_to_424 | 2025-05-03 01:51 | TRUE
300 | kappa | 372.842 | 0.533207 | [W/m/K] | 315.0674873 | 817.586 | tematdb | v1.1.6 | tematdb_v1.1.6_completeTEPset_convertedOn_20250503_014937__range_1_to_424 | 2025-05-03 01:51 | TRUE
300 | kappa | 474.323 | 0.750419 | [W/m/K] | 315.0674873 | 817.586 | tematdb | v1.1.6 | tematdb_v1.1.6_completeTEPset_convertedOn_20250503_014937__range_1_to_424 | 2025-05-03 01:51 | TRUE
300 | kappa | 523.758 | 0.7497 | [W/m/K] | 315.0674873 | 817.586 | tematdb | v1.1.6 | tematdb_v1.1.6_completeTEPset_convertedOn_20250503_014937__range_1_to_424 | 2025-05-03 01:51 | TRUE
300 | kappa | 573.115 | 0.73298 | [W/m/K] | 315.0674873 | 817.586 | tematdb | v1.1.6 | tematdb_v1.1.6_completeTEPset_convertedOn_20250503_014937__range_1_to_424 | 2025-05-03 01:51 | TRUE
300 | kappa | 623.99 | 0.710905 | [W/m/K] | 315.0674873 | 817.586 | tematdb | v1.1.6 | tematdb_v1.1.6_completeTEPset_convertedOn_20250503_014937__range_1_to_424 | 2025-05-03 01:51 | TRUE
300 | kappa | 673.359 | 0.696852 | [W/m/K] | 315.0674873 | 817.586 | tematdb | v1.1.6 | tematdb_v1.1.6_completeTEPset_convertedOn_20250503_014937__range_1_to_424 | 2025-05-03 01:51 | TRUE
300 | kappa | 724.339 | 0.69611 | [W/m/K] | 315.0674873 | 817.586 | tematdb | v1.1.6 | tematdb_v1.1.6_completeTEPset_convertedOn_20250503_014937__range_1_to_424 | 2025-05-03 01:51 | TRUE
300 | kappa | 773.683 | 0.676724 | [W/m/K] | 315.0674873 | 817.586 | tematdb | v1.1.6 | tematdb_v1.1.6_completeTEPset_convertedOn_20250503_014937__range_1_to_424 | 2025-05-03 01:51 | TRUE
300 | kappa | 824.701 | 0.683983 | [W/m/K] | 315.0674873 | 817.586 | tematdb | v1.1.6 | tematdb_v1.1.6_completeTEPset_convertedOn_20250503_014937__range_1_to_424 | 2025-05-03 01:51 | TRUE
300 | ZT | 299.483 | 0.505682 | [1] | 315.0674873 | 817.586 | tematdb | v1.1.6 | tematdb_v1.1.6_completeTEPset_convertedOn_20250503_014937__range_1_to_424 | 2025-05-03 01:51 | TRUE
300 | ZT | 323.247 | 0.544691 | [1] | 315.0674873 | 817.586 | tematdb | v1.1.6 | tematdb_v1.1.6_completeTEPset_convertedOn_20250503_014937__range_1_to_424 | 2025-05-03 01:51 | TRUE
300 | ZT | 373.218 | 0.683833 | [1] | 315.0674873 | 817.586 | tematdb | v1.1.6 | tematdb_v1.1.6_completeTEPset_convertedOn_20250503_014937__range_1_to_424 | 2025-05-03 01:51 | TRUE
300 | ZT | 422.713 | 0.0674133 | [1] | 315.0674873 | 817.586 | tematdb | v1.1.6 | tematdb_v1.1.6_completeTEPset_convertedOn_20250503_014937__range_1_to_424 | 2025-05-03 01:51 | TRUE
300 | ZT | 471.154 | 0.475993 | [1] | 315.0674873 | 817.586 | tematdb | v1.1.6 | tematdb_v1.1.6_completeTEPset_convertedOn_20250503_014937__range_1_to_424 | 2025-05-03 01:51 | TRUE
300 | ZT | 526.213 | 0.540161 | [1] | 315.0674873 | 817.586 | tematdb | v1.1.6 | tematdb_v1.1.6_completeTEPset_convertedOn_20250503_014937__range_1_to_424 | 2025-05-03 01:51 | TRUE
300 | ZT | 573.71 | 0.648735 | [1] | 315.0674873 | 817.586 | tematdb | v1.1.6 | tematdb_v1.1.6_completeTEPset_convertedOn_20250503_014937__range_1_to_424 | 2025-05-03 01:51 | TRUE
300 | ZT | 622.477 | 0.740648 | [1] | 315.0674873 | 817.586 | tematdb | v1.1.6 | tematdb_v1.1.6_completeTEPset_convertedOn_20250503_014937__range_1_to_424 | 2025-05-03 01:51 | TRUE
300 | ZT | 671.269 | 0.807561 | [1] | 315.0674873 | 817.586 | tematdb | v1.1.6 | tematdb_v1.1.6_completeTEPset_convertedOn_20250503_014937__range_1_to_424 | 2025-05-03 01:51 | TRUE
300 | ZT | 723.82 | 0.874494 | [1] | 315.0674873 | 817.586 | tematdb | v1.1.6 | tematdb_v1.1.6_completeTEPset_convertedOn_20250503_014937__range_1_to_424 | 2025-05-03 01:51 | TRUE
300 | ZT | 771.368 | 0.933068 | [1] | 315.0674873 | 817.586 | tematdb | v1.1.6 | tematdb_v1.1.6_completeTEPset_convertedOn_20250503_014937__range_1_to_424 | 2025-05-03 01:51 | TRUE
300 | ZT | 822.68 | 0.986105 | [1] | 315.0674873 | 817.586 | tematdb | v1.1.6 | tematdb_v1.1.6_completeTEPset_convertedOn_20250503_014937__range_1_to_424 | 2025-05-03 01:51 | TRUE
301 | alpha | 299.5499 | 4.447495e-05 | [V/K] | 307.1885 | 914.8537 | tematdb | v1.1.6 | tematdb_v1.1.6_completeTEPset_convertedOn_20250503_014937__range_1_to_424 | 2025-05-03 01:51 | TRUE
301 | alpha | 320.2551 | 4.797529e-05 | [V/K] | 307.1885 | 914.8537 | tematdb | v1.1.6 | tematdb_v1.1.6_completeTEPset_convertedOn_20250503_014937__range_1_to_424 | 2025-05-03 01:51 | TRUE
301 | alpha | 331.5079 | 5.209334e-05 | [V/K] | 307.1885 | 914.8537 | tematdb | v1.1.6 | tematdb_v1.1.6_completeTEPset_convertedOn_20250503_014937__range_1_to_424 | 2025-05-03 01:51 | TRUE
301 | alpha | 342.7607 | 5.518188e-05 | [V/K] | 307.1885 | 914.8537 | tematdb | v1.1.6 | tematdb_v1.1.6_completeTEPset_convertedOn_20250503_014937__range_1_to_424 | 2025-05-03 01:51 | TRUE
301 | alpha | 350.8627 | 5.724091e-05 | [V/K] | 307.1885 | 914.8537 | tematdb | v1.1.6 | tematdb_v1.1.6_completeTEPset_convertedOn_20250503_014937__range_1_to_424 | 2025-05-03 01:51 | TRUE
301 | alpha | 357.6144 | 5.888813e-05 | [V/K] | 307.1885 | 914.8537 | tematdb | v1.1.6 | tematdb_v1.1.6_completeTEPset_convertedOn_20250503_014937__range_1_to_424 | 2025-05-03 01:51 | TRUE
301 | alpha | 377.4194 | 6.403569e-05 | [V/K] | 307.1885 | 914.8537 | tematdb | v1.1.6 | tematdb_v1.1.6_completeTEPset_convertedOn_20250503_014937__range_1_to_424 | 2025-05-03 01:51 | TRUE
301 | alpha | 388.6722 | 6.774194e-05 | [V/K] | 307.1885 | 914.8537 | tematdb | v1.1.6 | tematdb_v1.1.6_completeTEPset_convertedOn_20250503_014937__range_1_to_424 | 2025-05-03 01:51 | TRUE
301 | alpha | 404.4261 | 7.618394e-05 | [V/K] | 307.1885 | 914.8537 | tematdb | v1.1.6 | tematdb_v1.1.6_completeTEPset_convertedOn_20250503_014937__range_1_to_424 | 2025-05-03 01:51 | TRUE
301 | alpha | 421.0803 | 8.236102e-05 | [V/K] | 307.1885 | 914.8537 | tematdb | v1.1.6 | tematdb_v1.1.6_completeTEPset_convertedOn_20250503_014937__range_1_to_424 | 2025-05-03 01:51 | TRUE
301 | alpha | 435.0338 | 8.750858e-05 | [V/K] | 307.1885 | 914.8537 | tematdb | v1.1.6 | tematdb_v1.1.6_completeTEPset_convertedOn_20250503_014937__range_1_to_424 | 2025-05-03 01:51 | TRUE
301 | alpha | 450.3376 | 9.306795e-05 | [V/K] | 307.1885 | 914.8537 | tematdb | v1.1.6 | tematdb_v1.1.6_completeTEPset_convertedOn_20250503_014937__range_1_to_424 | 2025-05-03 01:51 | TRUE
301 | alpha | 460.6902 | 9.69801e-05 | [V/K] | 307.1885 | 914.8537 | tematdb | v1.1.6 | tematdb_v1.1.6_completeTEPset_convertedOn_20250503_014937__range_1_to_424 | 2025-05-03 01:51 | TRUE
301 | alpha | 475.5439 | 0.0001021277 | [V/K] | 307.1885 | 914.8537 | tematdb | v1.1.6 | tematdb_v1.1.6_completeTEPset_convertedOn_20250503_014937__range_1_to_424 | 2025-05-03 01:51 | TRUE
301 | alpha | 495.3488 | 0.0001097461 | [V/K] | 307.1885 | 914.8537 | tematdb | v1.1.6 | tematdb_v1.1.6_completeTEPset_convertedOn_20250503_014937__range_1_to_424 | 2025-05-03 01:51 | TRUE
301 | alpha | 524.6062 | 0.0001227179 | [V/K] | 307.1885 | 914.8537 | tematdb | v1.1.6 | tematdb_v1.1.6_completeTEPset_convertedOn_20250503_014937__range_1_to_424 | 2025-05-03 01:51 | TRUE
301 | alpha | 541.7104 | 0.0001297186 | [V/K] | 307.1885 | 914.8537 | tematdb | v1.1.6 | tematdb_v1.1.6_completeTEPset_convertedOn_20250503_014937__range_1_to_424 | 2025-05-03 01:51 | TRUE
301 | alpha | 557.9145 | 0.0001367193 | [V/K] | 307.1885 | 914.8537 | tematdb | v1.1.6 | tematdb_v1.1.6_completeTEPset_convertedOn_20250503_014937__range_1_to_424 | 2025-05-03 01:51 | TRUE
301 | alpha | 574.5686 | 0.00014372 | [V/K] | 307.1885 | 914.8537 | tematdb | v1.1.6 | tematdb_v1.1.6_completeTEPset_convertedOn_20250503_014937__range_1_to_424 | 2025-05-03 01:51 | TRUE
301 | alpha | 591.6729 | 0.0001494852 | [V/K] | 307.1885 | 914.8537 | tematdb | v1.1.6 | tematdb_v1.1.6_completeTEPset_convertedOn_20250503_014937__range_1_to_424 | 2025-05-03 01:51 | TRUE
301 | alpha | 608.3271 | 0.0001556623 | [V/K] | 307.1885 | 914.8537 | tematdb | v1.1.6 | tematdb_v1.1.6_completeTEPset_convertedOn_20250503_014937__range_1_to_424 | 2025-05-03 01:51 | TRUE
301 | alpha | 625.4314 | 0.0001610158 | [V/K] | 307.1885 | 914.8537 | tematdb | v1.1.6 | tematdb_v1.1.6_completeTEPset_convertedOn_20250503_014937__range_1_to_424 | 2025-05-03 01:51 | TRUE
301 | alpha | 642.5356 | 0.0001661633 | [V/K] | 307.1885 | 914.8537 | tematdb | v1.1.6 | tematdb_v1.1.6_completeTEPset_convertedOn_20250503_014937__range_1_to_424 | 2025-05-03 01:51 | TRUE
301 | alpha | 659.6399 | 0.0001706932 | [V/K] | 307.1885 | 914.8537 | tematdb | v1.1.6 | tematdb_v1.1.6_completeTEPset_convertedOn_20250503_014937__range_1_to_424 | 2025-05-03 01:51 | TRUE
301 | alpha | 676.2941 | 0.0001741935 | [V/K] | 307.1885 | 914.8537 | tematdb | v1.1.6 | tematdb_v1.1.6_completeTEPset_convertedOn_20250503_014937__range_1_to_424 | 2025-05-03 01:51 | TRUE
301 | alpha | 693.3983 | 0.0001793411 | [V/K] | 307.1885 | 914.8537 | tematdb | v1.1.6 | tematdb_v1.1.6_completeTEPset_convertedOn_20250503_014937__range_1_to_424 | 2025-05-03 01:51 | TRUE
301 | alpha | 710.5026 | 0.0001851064 | [V/K] | 307.1885 | 914.8537 | tematdb | v1.1.6 | tematdb_v1.1.6_completeTEPset_convertedOn_20250503_014937__range_1_to_424 | 2025-05-03 01:51 | TRUE
301 | alpha | 727.6069 | 0.0001904598 | [V/K] | 307.1885 | 914.8537 | tematdb | v1.1.6 | tematdb_v1.1.6_completeTEPset_convertedOn_20250503_014937__range_1_to_424 | 2025-05-03 01:51 | TRUE
301 | alpha | 744.2611 | 0.0002001373 | [V/K] | 307.1885 | 914.8537 | tematdb | v1.1.6 | tematdb_v1.1.6_completeTEPset_convertedOn_20250503_014937__range_1_to_424 | 2025-05-03 01:51 | TRUE
301 | alpha | 761.3653 | 0.0002085793 | [V/K] | 307.1885 | 914.8537 | tematdb | v1.1.6 | tematdb_v1.1.6_completeTEPset_convertedOn_20250503_014937__range_1_to_424 | 2025-05-03 01:51 | TRUE
301 | alpha | 769.4674 | 0.0002137268 | [V/K] | 307.1885 | 914.8537 | tematdb | v1.1.6 | tematdb_v1.1.6_completeTEPset_convertedOn_20250503_014937__range_1_to_424 | 2025-05-03 01:51 | TRUE
301 | alpha | 785.6714 | 0.0002178449 | [V/K] | 307.1885 | 914.8537 | tematdb | v1.1.6 | tematdb_v1.1.6_completeTEPset_convertedOn_20250503_014937__range_1_to_424 | 2025-05-03 01:51 | TRUE
301 | alpha | 801.4254 | 0.0002223747 | [V/K] | 307.1885 | 914.8537 | tematdb | v1.1.6 | tematdb_v1.1.6_completeTEPset_convertedOn_20250503_014937__range_1_to_424 | 2025-05-03 01:51 | TRUE
301 | alpha | 817.1793 | 0.0002246397 | [V/K] | 307.1885 | 914.8537 | tematdb | v1.1.6 | tematdb_v1.1.6_completeTEPset_convertedOn_20250503_014937__range_1_to_424 | 2025-05-03 01:51 | TRUE
301 | alpha | 833.3833 | 0.0002266987 | [V/K] | 307.1885 | 914.8537 | tematdb | v1.1.6 | tematdb_v1.1.6_completeTEPset_convertedOn_20250503_014937__range_1_to_424 | 2025-05-03 01:51 | TRUE
301 | alpha | 849.5874 | 0.0002223747 | [V/K] | 307.1885 | 914.8537 | tematdb | v1.1.6 | tematdb_v1.1.6_completeTEPset_convertedOn_20250503_014937__range_1_to_424 | 2025-05-03 01:51 | TRUE
301 | alpha | 866.2416 | 0.0002256692 | [V/K] | 307.1885 | 914.8537 | tematdb | v1.1.6 | tematdb_v1.1.6_completeTEPset_convertedOn_20250503_014937__range_1_to_424 | 2025-05-03 01:51 | TRUE
301 | alpha | 882.8957 | 0.0002184626 | [V/K] | 307.1885 | 914.8537 | tematdb | v1.1.6 | tematdb_v1.1.6_completeTEPset_convertedOn_20250503_014937__range_1_to_424 | 2025-05-03 01:51 | TRUE
301 | alpha | 901.8005 | 0.0002087852 | [V/K] | 307.1885 | 914.8537 | tematdb | v1.1.6 | tematdb_v1.1.6_completeTEPset_convertedOn_20250503_014937__range_1_to_424 | 2025-05-03 01:51 | TRUE
301 | alpha | 914.8537 | 0.0002009609 | [V/K] | 307.1885 | 914.8537 | tematdb | v1.1.6 | tematdb_v1.1.6_completeTEPset_convertedOn_20250503_014937__range_1_to_424 | 2025-05-03 01:51 | TRUE
301 | rho | 307.1885 | 5.33617e-06 | [Ohm-m] | 307.1885 | 914.8537 | tematdb | v1.1.6 | tematdb_v1.1.6_completeTEPset_convertedOn_20250503_014937__range_1_to_424 | 2025-05-03 01:51 | TRUE
301 | rho | 316.7732 | 5.46383e-06 | [Ohm-m] | 307.1885 | 914.8537 | tematdb | v1.1.6 | tematdb_v1.1.6_completeTEPset_convertedOn_20250503_014937__range_1_to_424 | 2025-05-03 01:51 | TRUE
301 | rho | 327.3163 | 5.668085e-06 | [Ohm-m] | 307.1885 | 914.8537 | tematdb | v1.1.6 | tematdb_v1.1.6_completeTEPset_convertedOn_20250503_014937__range_1_to_424 | 2025-05-03 01:51 | TRUE
301 | rho | 337.3802 | 5.821277e-06 | [Ohm-m] | 307.1885 | 914.8537 | tematdb | v1.1.6 | tematdb_v1.1.6_completeTEPset_convertedOn_20250503_014937__range_1_to_424 | 2025-05-03 01:51 | TRUE
301 | rho | 346.0064 | 5.974468e-06 | [Ohm-m] | 307.1885 | 914.8537 | tematdb | v1.1.6 | tematdb_v1.1.6_completeTEPset_convertedOn_20250503_014937__range_1_to_424 | 2025-05-03 01:51 | TRUE
301 | rho | 353.6741 | 6.102128e-06 | [Ohm-m] | 307.1885 | 914.8537 | tematdb | v1.1.6 | tematdb_v1.1.6_completeTEPset_convertedOn_20250503_014937__range_1_to_424 | 2025-05-03 01:51 | TRUE
301 | rho | 359.4249 | 6.204255e-06 | [Ohm-m] | 307.1885 | 914.8537 | tematdb | v1.1.6 | tematdb_v1.1.6_completeTEPset_convertedOn_20250503_014937__range_1_to_424 | 2025-05-03 01:51 | TRUE
301 | rho | 364.6965 | 6.331915e-06 | [Ohm-m] | 307.1885 | 914.8537 | tematdb | v1.1.6 | tematdb_v1.1.6_completeTEPset_convertedOn_20250503_014937__range_1_to_424 | 2025-05-03 01:51 | TRUE
301 | rho | 369.9681 | 6.434043e-06 | [Ohm-m] | 307.1885 | 914.8537 | tematdb | v1.1.6 | tematdb_v1.1.6_completeTEPset_convertedOn_20250503_014937__range_1_to_424 | 2025-05-03 01:51 | TRUE
301 | rho | 373.3227 | 6.510638e-06 | [Ohm-m] | 307.1885 | 914.8537 | tematdb | v1.1.6 | tematdb_v1.1.6_completeTEPset_convertedOn_20250503_014937__range_1_to_424 | 2025-05-03 01:51 | TRUE
301 | rho | 376.6773 | 6.561702e-06 | [Ohm-m] | 307.1885 | 914.8537 | tematdb | v1.1.6 | tematdb_v1.1.6_completeTEPset_convertedOn_20250503_014937__range_1_to_424 | 2025-05-03 01:51 | TRUE
301 | rho | 384.8243 | 6.714894e-06 | [Ohm-m] | 307.1885 | 914.8537 | tematdb | v1.1.6 | tematdb_v1.1.6_completeTEPset_convertedOn_20250503_014937__range_1_to_424 | 2025-05-03 01:51 | TRUE
301 | rho | 395.3674 | 6.919149e-06 | [Ohm-m] | 307.1885 | 914.8537 | tematdb | v1.1.6 | tematdb_v1.1.6_completeTEPset_convertedOn_20250503_014937__range_1_to_424 | 2025-05-03 01:51 | TRUE
301 | rho | 413.5783 | 7.302128e-06 | [Ohm-m] | 307.1885 | 914.8537 | tematdb | v1.1.6 | tematdb_v1.1.6_completeTEPset_convertedOn_20250503_014937__range_1_to_424 | 2025-05-03 01:51 | TRUE
301 | rho | 429.8722 | 7.710638e-06 | [Ohm-m] | 307.1885 | 914.8537 | tematdb | v1.1.6 | tematdb_v1.1.6_completeTEPset_convertedOn_20250503_014937__range_1_to_424 | 2025-05-03 01:51 | TRUE
301 | rho | 445.6869 | 8.119149e-06 | [Ohm-m] | 307.1885 | 914.8537 | tematdb | v1.1.6 | tematdb_v1.1.6_completeTEPset_convertedOn_20250503_014937__range_1_to_424 | 2025-05-03 01:51 | TRUE
301 | rho | 461.9808 | 8.52766e-06 | [Ohm-m] | 307.1885 | 914.8537 | tematdb | v1.1.6 | tematdb_v1.1.6_completeTEPset_convertedOn_20250503_014937__range_1_to_424 | 2025-05-03 01:51 | TRUE
301 | rho | 477.7955 | 8.987234e-06 | [Ohm-m] | 307.1885 | 914.8537 | tematdb | v1.1.6 | tematdb_v1.1.6_completeTEPset_convertedOn_20250503_014937__range_1_to_424 | 2025-05-03 01:51 | TRUE
301 | rho | 494.0895 | 9.497872e-06 | [Ohm-m] | 307.1885 | 914.8537 | tematdb | v1.1.6 | tematdb_v1.1.6_completeTEPset_convertedOn_20250503_014937__range_1_to_424 | 2025-05-03 01:51 | TRUE
301 | rho | 510.3834 | 1.005957e-05 | [Ohm-m] | 307.1885 | 914.8537 | tematdb | v1.1.6 | tematdb_v1.1.6_completeTEPset_convertedOn_20250503_014937__range_1_to_424 | 2025-05-03 01:51 | TRUE
301 | rho | 526.1981 | 1.069787e-05 | [Ohm-m] | 307.1885 | 914.8537 | tematdb | v1.1.6 | tematdb_v1.1.6_completeTEPset_convertedOn_20250503_014937__range_1_to_424 | 2025-05-03 01:51 | TRUE
301 | rho | 542.9712 | 1.146383e-05 | [Ohm-m] | 307.1885 | 914.8537 | tematdb | v1.1.6 | tematdb_v1.1.6_completeTEPset_convertedOn_20250503_014937__range_1_to_424 | 2025-05-03 01:51 | TRUE
301 | rho | 558.7859 | 1.222979e-05 | [Ohm-m] | 307.1885 | 914.8537 | tematdb | v1.1.6 | tematdb_v1.1.6_completeTEPset_convertedOn_20250503_014937__range_1_to_424 | 2025-05-03 01:51 | TRUE
301 | rho | 575.0799 | 1.304681e-05 | [Ohm-m] | 307.1885 | 914.8537 | tematdb | v1.1.6 | tematdb_v1.1.6_completeTEPset_convertedOn_20250503_014937__range_1_to_424 | 2025-05-03 01:51 | TRUE
301 | rho | 590.8946 | 1.38383e-05 | [Ohm-m] | 307.1885 | 914.8537 | tematdb | v1.1.6 | tematdb_v1.1.6_completeTEPset_convertedOn_20250503_014937__range_1_to_424 | 2025-05-03 01:51 | TRUE
301 | rho | 607.6677 | 1.452766e-05 | [Ohm-m] | 307.1885 | 914.8537 | tematdb | v1.1.6 | tematdb_v1.1.6_completeTEPset_convertedOn_20250503_014937__range_1_to_424 | 2025-05-03 01:51 | TRUE
301 | rho | 623.9617 | 1.508936e-05 | [Ohm-m] | 307.1885 | 914.8537 | tematdb | v1.1.6 | tematdb_v1.1.6_completeTEPset_convertedOn_20250503_014937__range_1_to_424 | 2025-05-03 01:51 | TRUE
301 | rho | 640.2556 | 1.539574e-05 | [Ohm-m] | 307.1885 | 914.8537 | tematdb | v1.1.6 | tematdb_v1.1.6_completeTEPset_convertedOn_20250503_014937__range_1_to_424 | 2025-05-03 01:51 | TRUE
301 | rho | 656.0703 | 1.593191e-05 | [Ohm-m] | 307.1885 | 914.8537 | tematdb | v1.1.6 | tematdb_v1.1.6_completeTEPset_convertedOn_20250503_014937__range_1_to_424 | 2025-05-03 01:51 | TRUE
301 | rho | 689.1374 | 1.782128e-05 | [Ohm-m] | 307.1885 | 914.8537 | tematdb | v1.1.6 | tematdb_v1.1.6_completeTEPset_convertedOn_20250503_014937__range_1_to_424 | 2025-05-03 01:51 | TRUE
301 | rho | 705.9105 | 1.988936e-05 | [Ohm-m] | 307.1885 | 914.8537 | tematdb | v1.1.6 | tematdb_v1.1.6_completeTEPset_convertedOn_20250503_014937__range_1_to_424 | 2025-05-03 01:51 | TRUE
301 | rho | 722.2045 | 2.057872e-05 | [Ohm-m] | 307.1885 | 914.8537 | tematdb | v1.1.6 | tematdb_v1.1.6_completeTEPset_convertedOn_20250503_014937__range_1_to_424 | 2025-05-03 01:51 | TRUE
301 | rho | 738.9776 | 2.231489e-05 | [Ohm-m] | 307.1885 | 914.8537 | tematdb | v1.1.6 | tematdb_v1.1.6_completeTEPset_convertedOn_20250503_014937__range_1_to_424 | 2025-05-03 01:51 | TRUE
301 | rho | 754.7923 | 2.371915e-05 | [Ohm-m] | 307.1885 | 914.8537 | tematdb | v1.1.6 | tematdb_v1.1.6_completeTEPset_convertedOn_20250503_014937__range_1_to_424 | 2025-05-03 01:51 | TRUE
301 | rho | 771.5655 | 2.494468e-05 | [Ohm-m] | 307.1885 | 914.8537 | tematdb | v1.1.6 | tematdb_v1.1.6_completeTEPset_convertedOn_20250503_014937__range_1_to_424 | 2025-05-03 01:51 | TRUE
301 | rho | 787.8594 | 2.604255e-05 | [Ohm-m] | 307.1885 | 914.8537 | tematdb | v1.1.6 | tematdb_v1.1.6_completeTEPset_convertedOn_20250503_014937__range_1_to_424 | 2025-05-03 01:51 | TRUE
301 | rho | 804.1534 | 2.698723e-05 | [Ohm-m] | 307.1885 | 914.8537 | tematdb | v1.1.6 | tematdb_v1.1.6_completeTEPset_convertedOn_20250503_014937__range_1_to_424 | 2025-05-03 01:51 | TRUE
301 | rho | 819.9681 | 2.777872e-05 | [Ohm-m] | 307.1885 | 914.8537 | tematdb | v1.1.6 | tematdb_v1.1.6_completeTEPset_convertedOn_20250503_014937__range_1_to_424 | 2025-05-03 01:51 | TRUE
301 | rho | 836.7412 | 2.849362e-05 | [Ohm-m] | 307.1885 | 914.8537 | tematdb | v1.1.6 | tematdb_v1.1.6_completeTEPset_convertedOn_20250503_014937__range_1_to_424 | 2025-05-03 01:51 | TRUE
301 | rho | 852.5559 | 2.928511e-05 | [Ohm-m] | 307.1885 | 914.8537 | tematdb | v1.1.6 | tematdb_v1.1.6_completeTEPset_convertedOn_20250503_014937__range_1_to_424 | 2025-05-03 01:51 | TRUE
301 | rho | 869.3291 | 2.908085e-05 | [Ohm-m] | 307.1885 | 914.8537 | tematdb | v1.1.6 | tematdb_v1.1.6_completeTEPset_convertedOn_20250503_014937__range_1_to_424 | 2025-05-03 01:51 | TRUE
301 | rho | 885.1438 | 2.839149e-05 | [Ohm-m] | 307.1885 | 914.8537 | tematdb | v1.1.6 | tematdb_v1.1.6_completeTEPset_convertedOn_20250503_014937__range_1_to_424 | 2025-05-03 01:51 | TRUE
301 | rho | 900.9585 | 2.731915e-05 | [Ohm-m] | 307.1885 | 914.8537 | tematdb | v1.1.6 | tematdb_v1.1.6_completeTEPset_convertedOn_20250503_014937__range_1_to_424 | 2025-05-03 01:51 | TRUE
301 | rho | 917.7316 | 2.614468e-05 | [Ohm-m] | 307.1885 | 914.8537 | tematdb | v1.1.6 | tematdb_v1.1.6_completeTEPset_convertedOn_20250503_014937__range_1_to_424 | 2025-05-03 01:51 | TRUE
301 | rho | 926.8371 | 2.45617e-05 | [Ohm-m] | 307.1885 | 914.8537 | tematdb | v1.1.6 | tematdb_v1.1.6_completeTEPset_convertedOn_20250503_014937__range_1_to_424 | 2025-05-03 01:51 | TRUE
301 | kappa | 304.0033 | 2.165714 | [W/m/K] | 307.1885 | 914.8537 | tematdb | v1.1.6 | tematdb_v1.1.6_completeTEPset_convertedOn_20250503_014937__range_1_to_424 | 2025-05-03 01:51 | TRUE
301 | kappa | 400.5838 | 1.941714 | [W/m/K] | 307.1885 | 914.8537 | tematdb | v1.1.6 | tematdb_v1.1.6_completeTEPset_convertedOn_20250503_014937__range_1_to_424 | 2025-05-03 01:51 | TRUE
301 | kappa | 500.1668 | 1.658286 | [W/m/K] | 307.1885 | 914.8537 | tematdb | v1.1.6 | tematdb_v1.1.6_completeTEPset_convertedOn_20250503_014937__range_1_to_424 | 2025-05-03 01:51 | TRUE
301 | kappa | 601.251 | 1.425143 | [W/m/K] | 307.1885 | 914.8537 | tematdb | v1.1.6 | tematdb_v1.1.6_completeTEPset_convertedOn_20250503_014937__range_1_to_424 | 2025-05-03 01:51 | TRUE
301 | kappa | 703.8365 | 1.205714 | [W/m/K] | 307.1885 | 914.8537 | tematdb | v1.1.6 | tematdb_v1.1.6_completeTEPset_convertedOn_20250503_014937__range_1_to_424 | 2025-05-03 01:51 | TRUE
301 | kappa | 802.9191 | 1.013714 | [W/m/K] | 307.1885 | 914.8537 | tematdb | v1.1.6 | tematdb_v1.1.6_completeTEPset_convertedOn_20250503_014937__range_1_to_424 | 2025-05-03 01:51 | TRUE
301 | kappa | 828.9408 | 1.013714 | [W/m/K] | 307.1885 | 914.8537 | tematdb | v1.1.6 | tematdb_v1.1.6_completeTEPset_convertedOn_20250503_014937__range_1_to_424 | 2025-05-03 01:51 | TRUE
301 | kappa | 850.4587 | 0.9314286 | [W/m/K] | 307.1885 | 914.8537 | tematdb | v1.1.6 | tematdb_v1.1.6_completeTEPset_convertedOn_20250503_014937__range_1_to_424 | 2025-05-03 01:51 | TRUE
301 | kappa | 879.9833 | 0.9497143 | [W/m/K] | 307.1885 | 914.8537 | tematdb | v1.1.6 | tematdb_v1.1.6_completeTEPset_convertedOn_20250503_014937__range_1_to_424 | 2025-05-03 01:51 | TRUE
301 | kappa | 900.5004 | 0.9131429 | [W/m/K] | 307.1885 | 914.8537 | tematdb | v1.1.6 | tematdb_v1.1.6_completeTEPset_convertedOn_20250503_014937__range_1_to_424 | 2025-05-03 01:51 | TRUE
301 | kappa | 930.025 | 0.8811429 | [W/m/K] | 307.1885 | 914.8537 | tematdb | v1.1.6 | tematdb_v1.1.6_completeTEPset_convertedOn_20250503_014937__range_1_to_424 | 2025-05-03 01:51 | TRUE
301 | ZT | 300.0627 | 0.05946463 | [1] | 307.1885 | 914.8537 | tematdb | v1.1.6 | tematdb_v1.1.6_completeTEPset_convertedOn_20250503_014937__range_1_to_424 | 2025-05-03 01:51 | TRUE
301 | ZT | 332.9574 | 0.06883365 | [1] | 307.1885 | 914.8537 | tematdb | v1.1.6 | tematdb_v1.1.6_completeTEPset_convertedOn_20250503_014937__range_1_to_424 | 2025-05-03 01:51 | TRUE
301 | ZT | 365.33 | 0.1022945 | [1] | 307.1885 | 914.8537 | tematdb | v1.1.6 | tematdb_v1.1.6_completeTEPset_convertedOn_20250503_014937__range_1_to_424 | 2025-05-03 01:51 | TRUE
301 | ZT | 397.7026 | 0.1518164 | [1] | 307.1885 | 914.8537 | tematdb | v1.1.6 | tematdb_v1.1.6_completeTEPset_convertedOn_20250503_014937__range_1_to_424 | 2025-05-03 01:51 | TRUE
301 | ZT | 430.5973 | 0.218738 | [1] | 307.1885 | 914.8537 | tematdb | v1.1.6 | tematdb_v1.1.6_completeTEPset_convertedOn_20250503_014937__range_1_to_424 | 2025-05-03 01:51 | TRUE
301 | ZT | 462.9699 | 0.2950287 | [1] | 307.1885 | 914.8537 | tematdb | v1.1.6 | tematdb_v1.1.6_completeTEPset_convertedOn_20250503_014937__range_1_to_424 | 2025-05-03 01:51 | TRUE
301 | ZT | 495.8647 | 0.3793499 | [1] | 307.1885 | 914.8537 | tematdb | v1.1.6 | tematdb_v1.1.6_completeTEPset_convertedOn_20250503_014937__range_1_to_424 | 2025-05-03 01:51 | TRUE
301 | ZT | 528.2373 | 0.4717017 | [1] | 307.1885 | 914.8537 | tematdb | v1.1.6 | tematdb_v1.1.6_completeTEPset_convertedOn_20250503_014937__range_1_to_424 | 2025-05-03 01:51 | TRUE
301 | ZT | 560.6099 | 0.5694073 | [1] | 307.1885 | 914.8537 | tematdb | v1.1.6 | tematdb_v1.1.6_completeTEPset_convertedOn_20250503_014937__range_1_to_424 | 2025-05-03 01:51 | TRUE
301 | ZT | 593.5046 | 0.673805 | [1] | 307.1885 | 914.8537 | tematdb | v1.1.6 | tematdb_v1.1.6_completeTEPset_convertedOn_20250503_014937__range_1_to_424 | 2025-05-03 01:51 | TRUE
301 | ZT | 626.3993 | 0.782218 | [1] | 307.1885 | 914.8537 | tematdb | v1.1.6 | tematdb_v1.1.6_completeTEPset_convertedOn_20250503_014937__range_1_to_424 | 2025-05-03 01:51 | TRUE
301 | ZT | 658.7719 | 0.8959847 | [1] | 307.1885 | 914.8537 | tematdb | v1.1.6 | tematdb_v1.1.6_completeTEPset_convertedOn_20250503_014937__range_1_to_424 | 2025-05-03 01:51 | TRUE
301 | ZT | 691.6667 | 1.012428 | [1] | 307.1885 | 914.8537 | tematdb | v1.1.6 | tematdb_v1.1.6_completeTEPset_convertedOn_20250503_014937__range_1_to_424 | 2025-05-03 01:51 | TRUE
301 | ZT | 724.0393 | 1.128872 | [1] | 307.1885 | 914.8537 | tematdb | v1.1.6 | tematdb_v1.1.6_completeTEPset_convertedOn_20250503_014937__range_1_to_424 | 2025-05-03 01:51 | TRUE
301 | ZT | 756.934 | 1.245315 | [1] | 307.1885 | 914.8537 | tematdb | v1.1.6 | tematdb_v1.1.6_completeTEPset_convertedOn_20250503_014937__range_1_to_424 | 2025-05-03 01:51 | TRUE
301 | ZT | 789.3066 | 1.353728 | [1] | 307.1885 | 914.8537 | tematdb | v1.1.6 | tematdb_v1.1.6_completeTEPset_convertedOn_20250503_014937__range_1_to_424 | 2025-05-03 01:51 | TRUE
301 | ZT | 822.2013 | 1.450096 | [1] | 307.1885 | 914.8537 | tematdb | v1.1.6 | tematdb_v1.1.6_completeTEPset_convertedOn_20250503_014937__range_1_to_424 | 2025-05-03 01:51 | TRUE
301 | ZT | 854.5739 | 1.527725 | [1] | 307.1885 | 914.8537 | tematdb | v1.1.6 | tematdb_v1.1.6_completeTEPset_convertedOn_20250503_014937__range_1_to_424 | 2025-05-03 01:51 | TRUE
301 | ZT | 887.4687 | 1.575908 | [1] | 307.1885 | 914.8537 | tematdb | v1.1.6 | tematdb_v1.1.6_completeTEPset_convertedOn_20250503_014937__range_1_to_424 | 2025-05-03 01:51 | TRUE
301 | ZT | 920.3634 | 1.5826 | [1] | 307.1885 | 914.8537 | tematdb | v1.1.6 | tematdb_v1.1.6_completeTEPset_convertedOn_20250503_014937__range_1_to_424 | 2025-05-03 01:51 | TRUE
302 | alpha | 321.865 | 2.03084e-05 | [V/K] | 323.734 | 670.418 | tematdb | v1.1.6 | tematdb_v1.1.6_completeTEPset_convertedOn_20250503_014937__range_1_to_424 | 2025-05-03 01:51 | TRUE
302 | alpha | 373.312 | 2.74449e-05 | [V/K] | 323.734 | 670.418 | tematdb | v1.1.6 | tematdb_v1.1.6_completeTEPset_convertedOn_20250503_014937__range_1_to_424 | 2025-05-03 01:51 | TRUE
302 | alpha | 422.186 | 3.29956e-05 | [V/K] | 323.734 | 670.418 | tematdb | v1.1.6 | tematdb_v1.1.6_completeTEPset_convertedOn_20250503_014937__range_1_to_424 | 2025-05-03 01:51 | TRUE
302 | alpha | 471.061 | 3.85463e-05 | [V/K] | 323.734 | 670.418 | tematdb | v1.1.6 | tematdb_v1.1.6_completeTEPset_convertedOn_20250503_014937__range_1_to_424 | 2025-05-03 01:51 | TRUE
302 | alpha | 521.222 | 4.40969e-05 | [V/K] | 323.734 | 670.418 | tematdb | v1.1.6 | tematdb_v1.1.6_completeTEPset_convertedOn_20250503_014937__range_1_to_424 | 2025-05-03 01:51 | TRUE
302 | alpha | 573.955 | 5.12335e-05 | [V/K] | 323.734 | 670.418 | tematdb | v1.1.6 | tematdb_v1.1.6_completeTEPset_convertedOn_20250503_014937__range_1_to_424 | 2025-05-03 01:51 | TRUE
302 | alpha | 622.83 | 5.99559e-05 | [V/K] | 323.734 | 670.418 | tematdb | v1.1.6 | tematdb_v1.1.6_completeTEPset_convertedOn_20250503_014937__range_1_to_424 | 2025-05-03 01:51 | TRUE
302 | alpha | 674.277 | 9.40529e-05 | [V/K] | 323.734 | 670.418 | tematdb | v1.1.6 | tematdb_v1.1.6_completeTEPset_convertedOn_20250503_014937__range_1_to_424 | 2025-05-03 01:51 | TRUE
302 | rho | 323.734 | 3.341364e-06 | [Ohm-m] | 323.734 | 670.418 | tematdb | v1.1.6 | tematdb_v1.1.6_completeTEPset_convertedOn_20250503_014937__range_1_to_424 | 2025-05-03 01:51 | TRUE
302 | rho | 369.833 | 2.711975e-06 | [Ohm-m] | 323.734 | 670.418 | tematdb | v1.1.6 | tematdb_v1.1.6_completeTEPset_convertedOn_20250503_014937__range_1_to_424 | 2025-05-03 01:51 | TRUE
302 | rho | 422.591 | 2.77441e-06 | [Ohm-m] | 323.734 | 670.418 | tematdb | v1.1.6 | tematdb_v1.1.6_completeTEPset_convertedOn_20250503_014937__range_1_to_424 | 2025-05-03 01:51 | TRUE
302 | rho | 470.228 | 2.910064e-06 | [Ohm-m] | 323.734 | 670.418 | tematdb | v1.1.6 | tematdb_v1.1.6_completeTEPset_convertedOn_20250503_014937__range_1_to_424 | 2025-05-03 01:51 | TRUE
302 | rho | 516.579 | 3.059695e-06 | [Ohm-m] | 323.734 | 670.418 | tematdb | v1.1.6 | tematdb_v1.1.6_completeTEPset_convertedOn_20250503_014937__range_1_to_424 | 2025-05-03 01:51 | TRUE
302 | rho | 570.664 | 3.285205e-06 | [Ohm-m] | 323.734 | 670.418 | tematdb | v1.1.6 | tematdb_v1.1.6_completeTEPset_convertedOn_20250503_014937__range_1_to_424 | 2025-05-03 01:51 | TRUE
302 | rho | 624.762 | 3.600788e-06 | [Ohm-m] | 323.734 | 670.418 | tematdb | v1.1.6 | tematdb_v1.1.6_completeTEPset_convertedOn_20250503_014937__range_1_to_424 | 2025-05-03 01:51 | TRUE
302 | rho | 671.307 | 5.142763e-06 | [Ohm-m] | 323.734 | 670.418 | tematdb | v1.1.6 | tematdb_v1.1.6_completeTEPset_convertedOn_20250503_014937__range_1_to_424 | 2025-05-03 01:51 | TRUE
302 | kappa | 323.151 | 1.40833 | [W/m/K] | 323.734 | 670.418 | tematdb | v1.1.6 | tematdb_v1.1.6_completeTEPset_convertedOn_20250503_014937__range_1_to_424 | 2025-05-03 01:51 | TRUE
302 | kappa | 372.026 | 1.61667 | [W/m/K] | 323.734 | 670.418 | tematdb | v1.1.6 | tematdb_v1.1.6_completeTEPset_convertedOn_20250503_014937__range_1_to_424 | 2025-05-03 01:51 | TRUE
302 | kappa | 422.186 | 2.15833 | [W/m/K] | 323.734 | 670.418 | tematdb | v1.1.6 | tematdb_v1.1.6_completeTEPset_convertedOn_20250503_014937__range_1_to_424 | 2025-05-03 01:51 | TRUE
302 | kappa | 474.92 | 2.175 | [W/m/K] | 323.734 | 670.418 | tematdb | v1.1.6 | tematdb_v1.1.6_completeTEPset_convertedOn_20250503_014937__range_1_to_424 | 2025-05-03 01:51 | TRUE
302 | kappa | 525.08 | 2.18333 | [W/m/K] | 323.734 | 670.418 | tematdb | v1.1.6 | tematdb_v1.1.6_completeTEPset_convertedOn_20250503_014937__range_1_to_424 | 2025-05-03 01:51 | TRUE
302 | kappa | 573.955 | 2.125 | [W/m/K] | 323.734 | 670.418 | tematdb | v1.1.6 | tematdb_v1.1.6_completeTEPset_convertedOn_20250503_014937__range_1_to_424 | 2025-05-03 01:51 | TRUE
302 | kappa | 621.543 | 2.125 | [W/m/K] | 323.734 | 670.418 | tematdb | v1.1.6 | tematdb_v1.1.6_completeTEPset_convertedOn_20250503_014937__range_1_to_424 | 2025-05-03 01:51 | TRUE
302 | kappa | 670.418 | 1.9 | [W/m/K] | 323.734 | 670.418 | tematdb | v1.1.6 | tematdb_v1.1.6_completeTEPset_convertedOn_20250503_014937__range_1_to_424 | 2025-05-03 01:51 | TRUE
302 | ZT | 320.699 | 0.0398611 | [1] | 323.734 | 670.418 | tematdb | v1.1.6 | tematdb_v1.1.6_completeTEPset_convertedOn_20250503_014937__range_1_to_424 | 2025-05-03 01:51 | TRUE
302 | ZT | 374.921 | 0.0594737 | [1] | 323.734 | 670.418 | tematdb | v1.1.6 | tematdb_v1.1.6_completeTEPset_convertedOn_20250503_014937__range_1_to_424 | 2025-05-03 01:51 | TRUE
302 | ZT | 421.406 | 0.0819987 | [1] | 323.734 | 670.418 | tematdb | v1.1.6 | tematdb_v1.1.6_completeTEPset_convertedOn_20250503_014937__range_1_to_424 | 2025-05-03 01:51 | TRUE
302 | ZT | 473.051 | 0.104487 | [1] | 323.734 | 670.418 | tematdb | v1.1.6 | tematdb_v1.1.6_completeTEPset_convertedOn_20250503_014937__range_1_to_424 | 2025-05-03 01:51 | TRUE
302 | ZT | 527.315 | 0.15267 | [1] | 323.734 | 670.418 | tematdb | v1.1.6 | tematdb_v1.1.6_completeTEPset_convertedOn_20250503_014937__range_1_to_424 | 2025-05-03 01:51 | TRUE
302 | ZT | 572.563 | 0.212347 | [1] | 323.734 | 670.418 | tematdb | v1.1.6 | tematdb_v1.1.6_completeTEPset_convertedOn_20250503_014937__range_1_to_424 | 2025-05-03 01:51 | TRUE
302 | ZT | 620.409 | 0.283433 | [1] | 323.734 | 670.418 | tematdb | v1.1.6 | tematdb_v1.1.6_completeTEPset_convertedOn_20250503_014937__range_1_to_424 | 2025-05-03 01:51 | TRUE
302 | ZT | 672.512 | 0.620202 | [1] | 323.734 | 670.418 | tematdb | v1.1.6 | tematdb_v1.1.6_completeTEPset_convertedOn_20250503_014937__range_1_to_424 | 2025-05-03 01:51 | TRUE
312 | alpha | 300.1883 | 0.0001102046 | [V/K] | 300.1883 | 797.3635 | tematdb | v1.1.6 | tematdb_v1.1.6_completeTEPset_convertedOn_20250503_014937__range_1_to_424 | 2025-05-03 01:51 | TRUE
312 | alpha | 322.9755 | 0.0001230638 | [V/K] | 300.1883 | 797.3635 | tematdb | v1.1.6 | tematdb_v1.1.6_completeTEPset_convertedOn_20250503_014937__range_1_to_424 | 2025-05-03 01:51 | TRUE
312 | alpha | 373.0697 | 0.0001379688 | [V/K] | 300.1883 | 797.3635 | tematdb | v1.1.6 | tematdb_v1.1.6_completeTEPset_convertedOn_20250503_014937__range_1_to_424 | 2025-05-03 01:51 | TRUE
312 | alpha | 423.1638 | 0.0001594983 | [V/K] | 300.1883 | 797.3635 | tematdb | v1.1.6 | tematdb_v1.1.6_completeTEPset_convertedOn_20250503_014937__range_1_to_424 | 2025-05-03 01:51 | TRUE
312 | alpha | 472.693 | 0.0001961276 | [V/K] | 300.1883 | 797.3635 | tematdb | v1.1.6 | tematdb_v1.1.6_completeTEPset_convertedOn_20250503_014937__range_1_to_424 | 2025-05-03 01:51 | TRUE
312 | alpha | 522.7872 | 0.0002217487 | [V/K] | 300.1883 | 797.3635 | tematdb | v1.1.6 | tematdb_v1.1.6_completeTEPset_convertedOn_20250503_014937__range_1_to_424 | 2025-05-03 01:51 | TRUE
312 | alpha | 573.0697 | 0.0002274963 | [V/K] | 300.1883 | 797.3635 | tematdb | v1.1.6 | tematdb_v1.1.6_completeTEPset_convertedOn_20250503_014937__range_1_to_424 | 2025-05-03 01:51 | TRUE
312 | alpha | 597.5518 | 0.0002318802 | [V/K] | 300.1883 | 797.3635 | tematdb | v1.1.6 | tematdb_v1.1.6_completeTEPset_convertedOn_20250503_014937__range_1_to_424 | 2025-05-03 01:51 | TRUE
312 | alpha | 622.5989 | 0.0002409401 | [V/K] | 300.1883 | 797.3635 | tematdb | v1.1.6 | tematdb_v1.1.6_completeTEPset_convertedOn_20250503_014937__range_1_to_424 | 2025-05-03 01:51 | TRUE
312 | alpha | 647.646 | 0.00025302 | [V/K] | 300.1883 | 797.3635 | tematdb | v1.1.6 | tematdb_v1.1.6_completeTEPset_convertedOn_20250503_014937__range_1_to_424 | 2025-05-03 01:51 | TRUE
312 | alpha | 672.693 | 0.0002575012 | [V/K] | 300.1883 | 797.3635 | tematdb | v1.1.6 | tematdb_v1.1.6_completeTEPset_convertedOn_20250503_014937__range_1_to_424 | 2025-05-03 01:51 | TRUE
312 | alpha | 698.1168 | 0.0002563322 | [V/K] | 300.1883 | 797.3635 | tematdb | v1.1.6 | tematdb_v1.1.6_completeTEPset_convertedOn_20250503_014937__range_1_to_424 | 2025-05-03 01:51 | TRUE
312 | alpha | 722.7872 | 0.0002560399 | [V/K] | 300.1883 | 797.3635 | tematdb | v1.1.6 | tematdb_v1.1.6_completeTEPset_convertedOn_20250503_014937__range_1_to_424 | 2025-05-03 01:51 | TRUE
312 | alpha | 747.8343 | 0.0002493181 | [V/K] | 300.1883 | 797.3635 | tematdb | v1.1.6 | tematdb_v1.1.6_completeTEPset_convertedOn_20250503_014937__range_1_to_424 | 2025-05-03 01:51 | TRUE
312 | alpha | 772.693 | 0.000242791 | [V/K] | 300.1883 | 797.3635 | tematdb | v1.1.6 | tematdb_v1.1.6_completeTEPset_convertedOn_20250503_014937__range_1_to_424 | 2025-05-03 01:51 | TRUE
312 | alpha | 797.3635 | 0.0002348027 | [V/K] | 300.1883 | 797.3635 | tematdb | v1.1.6 | tematdb_v1.1.6_completeTEPset_convertedOn_20250503_014937__range_1_to_424 | 2025-05-03 01:51 | TRUE
312 | rho | 300 | 5.541761e-06 | [Ohm-m] | 300.1883 | 797.3635 | tematdb | v1.1.6 | tematdb_v1.1.6_completeTEPset_convertedOn_20250503_014937__range_1_to_424 | 2025-05-03 01:51 | TRUE
312 | rho | 322.882 | 5.79522e-06 | [Ohm-m] | 300.1883 | 797.3635 | tematdb | v1.1.6 | tematdb_v1.1.6_completeTEPset_convertedOn_20250503_014937__range_1_to_424 | 2025-05-03 01:51 | TRUE
312 | rho | 373.3737 | 6.751461e-06 | [Ohm-m] | 300.1883 | 797.3635 | tematdb | v1.1.6 | tematdb_v1.1.6_completeTEPset_convertedOn_20250503_014937__range_1_to_424 | 2025-05-03 01:51 | TRUE
312 | rho | 423.1089 | 8.052481e-06 | [Ohm-m] | 300.1883 | 797.3635 | tematdb | v1.1.6 | tematdb_v1.1.6_completeTEPset_convertedOn_20250503_014937__range_1_to_424 | 2025-05-03 01:51 | TRUE
312 | rho | 473.2224 | 1.050829e-05 | [Ohm-m] | 300.1883 | 797.3635 | tematdb | v1.1.6 | tematdb_v1.1.6_completeTEPset_convertedOn_20250503_014937__range_1_to_424 | 2025-05-03 01:51 | TRUE
312 | rho | 523.1467 | 1.346127e-05 | [Ohm-m] | 300.1883 | 797.3635 | tematdb | v1.1.6 | tematdb_v1.1.6_completeTEPset_convertedOn_20250503_014937__range_1_to_424 | 2025-05-03 01:51 | TRUE
312 | rho | 572.882 | 1.393896e-05 | [Ohm-m] | 300.1883 | 797.3635 | tematdb | v1.1.6 | tematdb_v1.1.6_completeTEPset_convertedOn_20250503_014937__range_1_to_424 | 2025-05-03 01:51 | TRUE
312 | rho | 598.0333 | 1.239899e-05 | [Ohm-m] | 300.1883 | 797.3635 | tematdb | v1.1.6 | tematdb_v1.1.6_completeTEPset_convertedOn_20250503_014937__range_1_to_424 | 2025-05-03 01:51 | TRUE
312 | rho | 622.8064 | 1.297226e-05 | [Ohm-m] | 300.1883 | 797.3635 | tematdb | v1.1.6 | tematdb_v1.1.6_completeTEPset_convertedOn_20250503_014937__range_1_to_424 | 2025-05-03 01:51 | TRUE
312 | rho | 647.7685 | 1.413967e-05 | [Ohm-m] | 300.1883 | 797.3635 | tematdb | v1.1.6 | tematdb_v1.1.6_completeTEPset_convertedOn_20250503_014937__range_1_to_424 | 2025-05-03 01:51 | TRUE
312 | rho | 672.7307 | 1.572458e-05 | [Ohm-m] | 300.1883 | 797.3635 | tematdb | v1.1.6 | tematdb_v1.1.6_completeTEPset_convertedOn_20250503_014937__range_1_to_424 | 2025-05-03 01:51 | TRUE
312 | rho | 697.882 | 1.644891e-05 | [Ohm-m] | 300.1883 | 797.3635 | tematdb | v1.1.6 | tematdb_v1.1.6_completeTEPset_convertedOn_20250503_014937__range_1_to_424 | 2025-05-03 01:51 | TRUE
312 | rho | 722.6551 | 1.591572e-05 | [Ohm-m] | 300.1883 | 797.3635 | tematdb | v1.1.6 | tematdb_v1.1.6_completeTEPset_convertedOn_20250503_014937__range_1_to_424 | 2025-05-03 01:51 | TRUE
312 | rho | 747.4281 | 1.517774e-05 | [Ohm-m] | 300.1883 | 797.3635 | tematdb | v1.1.6 | tematdb_v1.1.6_completeTEPset_convertedOn_20250503_014937__range_1_to_424 | 2025-05-03 01:51 | TRUE
312 | rho | 772.3903 | 1.466766e-05 | [Ohm-m] | 300.1883 | 797.3635 | tematdb | v1.1.6 | tematdb_v1.1.6_completeTEPset_convertedOn_20250503_014937__range_1_to_424 | 2025-05-03 01:51 | TRUE
312 | rho | 797.7307 | 1.44518e-05 | [Ohm-m] | 300.1883 | 797.3635 | tematdb | v1.1.6 | tematdb_v1.1.6_completeTEPset_convertedOn_20250503_014937__range_1_to_424 | 2025-05-03 01:51 | TRUE
312 | kappa | 299.794 | 1.747638 | [W/m/K] | 300.1883 | 797.3635 | tematdb | v1.1.6 | tematdb_v1.1.6_completeTEPset_convertedOn_20250503_014937__range_1_to_424 | 2025-05-03 01:51 | TRUE
312 | kappa | 322.6617 | 1.708727 | [W/m/K] | 300.1883 | 797.3635 | tematdb | v1.1.6 | tematdb_v1.1.6_completeTEPset_convertedOn_20250503_014937__range_1_to_424 | 2025-05-03 01:51 | TRUE
312 | kappa | 372.7235 | 1.605892 | [W/m/K] | 300.1883 | 797.3635 | tematdb | v1.1.6 | tematdb_v1.1.6_completeTEPset_convertedOn_20250503_014937__range_1_to_424 | 2025-05-03 01:51 | TRUE
312 | kappa | 422.5793 | 1.483602 | [W/m/K] | 300.1883 | 797.3635 | tematdb | v1.1.6 | tematdb_v1.1.6_completeTEPset_convertedOn_20250503_014937__range_1_to_424 | 2025-05-03 01:51 | TRUE
312 | kappa | 472.8471 | 1.294608 | [W/m/K] | 300.1883 | 797.3635 | tematdb | v1.1.6 | tematdb_v1.1.6_completeTEPset_convertedOn_20250503_014937__range_1_to_424 | 2025-05-03 01:51 | TRUE
312 | kappa | 522.7029 | 1.239022 | [W/m/K] | 300.1883 | 797.3635 | tematdb | v1.1.6 | tematdb_v1.1.6_completeTEPset_convertedOn_20250503_014937__range_1_to_424 | 2025-05-03 01:51 | TRUE
312 | kappa | 573.3828 | 1.233463 | [W/m/K] | 300.1883 | 797.3635 | tematdb | v1.1.6 | tematdb_v1.1.6_completeTEPset_convertedOn_20250503_014937__range_1_to_424 | 2025-05-03 01:51 | TRUE
312 | kappa | 598.1047 | 1.24458 | [W/m/K] | 300.1883 | 797.3635 | tematdb | v1.1.6 | tematdb_v1.1.6_completeTEPset_convertedOn_20250503_014937__range_1_to_424 | 2025-05-03 01:51 | TRUE
312 | kappa | 623.4446 | 1.283491 | [W/m/K] | 300.1883 | 797.3635 | tematdb | v1.1.6 | tematdb_v1.1.6_completeTEPset_convertedOn_20250503_014937__range_1_to_424 | 2025-05-03 01:51 | TRUE
312 | kappa | 647.7544 | 1.250139 | [W/m/K] | 300.1883 | 797.3635 | tematdb | v1.1.6 | tematdb_v1.1.6_completeTEPset_convertedOn_20250503_014937__range_1_to_424 | 2025-05-03 01:51 | TRUE
312 | kappa | 673.3004 | 1.252918 | [W/m/K] | 300.1883 | 797.3635 | tematdb | v1.1.6 | tematdb_v1.1.6_completeTEPset_convertedOn_20250503_014937__range_1_to_424 | 2025-05-03 01:51 | TRUE
312 | kappa | 698.2283 | 1.280712 | [W/m/K] | 300.1883 | 797.3635 | tematdb | v1.1.6 | tematdb_v1.1.6_completeTEPset_convertedOn_20250503_014937__range_1_to_424 | 2025-05-03 01:51 | TRUE
312 | kappa | 723.1562 | 1.330739 | [W/m/K] | 300.1883 | 797.3635 | tematdb | v1.1.6 | tematdb_v1.1.6_completeTEPset_convertedOn_20250503_014937__range_1_to_424 | 2025-05-03 01:51 | TRUE
312 | kappa | 748.2901 | 1.372429 | [W/m/K] | 300.1883 | 797.3635 | tematdb | v1.1.6 | tematdb_v1.1.6_completeTEPset_convertedOn_20250503_014937__range_1_to_424 | 2025-05-03 01:51 | TRUE
312 | kappa | 773.218 | 1.430795 | [W/m/K] | 300.1883 | 797.3635 | tematdb | v1.1.6 | tematdb_v1.1.6_completeTEPset_convertedOn_20250503_014937__range_1_to_424 | 2025-05-03 01:51 | TRUE
312 | kappa | 798.1459 | 1.486381 | [W/m/K] | 300.1883 | 797.3635 | tematdb | v1.1.6 | tematdb_v1.1.6_completeTEPset_convertedOn_20250503_014937__range_1_to_424 | 2025-05-03 01:51 | TRUE
312 | ZT | 300.1818 | 0.3749353 | [1] | 300.1883 | 797.3635 | tematdb | v1.1.6 | tematdb_v1.1.6_completeTEPset_convertedOn_20250503_014937__range_1_to_424 | 2025-05-03 01:51 | TRUE
312 | ZT | 323.0909 | 0.4940445 | [1] | 300.1883 | 797.3635 | tematdb | v1.1.6 | tematdb_v1.1.6_completeTEPset_convertedOn_20250503_014937__range_1_to_424 | 2025-05-03 01:51 | TRUE
312 | ZT | 373.0909 | 0.6545831 | [1] | 300.1883 | 797.3635 | tematdb | v1.1.6 | tematdb_v1.1.6_completeTEPset_convertedOn_20250503_014937__range_1_to_424 | 2025-05-03 01:51 | TRUE
312 | ZT | 423.4545 | 0.8969446 | [1] | 300.1883 | 797.3635 | tematdb | v1.1.6 | tematdb_v1.1.6_completeTEPset_convertedOn_20250503_014937__range_1_to_424 | 2025-05-03 01:51 | TRUE
312 | ZT | 472.7273 | 1.338167 | [1] | 300.1883 | 797.3635 | tematdb | v1.1.6 | tematdb_v1.1.6_completeTEPset_convertedOn_20250503_014937__range_1_to_424 | 2025-05-03 01:51 | TRUE
312 | ZT | 523.0909 | 1.539099 | [1] | 300.1883 | 797.3635 | tematdb | v1.1.6 | tematdb_v1.1.6_completeTEPset_convertedOn_20250503_014937__range_1_to_424 | 2025-05-03 01:51 | TRUE
312 | ZT | 572.7273 | 1.722424 | [1] | 300.1883 | 797.3635 | tematdb | v1.1.6 | tematdb_v1.1.6_completeTEPset_convertedOn_20250503_014937__range_1_to_424 | 2025-05-03 01:51 | TRUE
312 | ZT | 597.8182 | 2.076644 | [1] | 300.1883 | 797.3635 | tematdb | v1.1.6 | tematdb_v1.1.6_completeTEPset_convertedOn_20250503_014937__range_1_to_424 | 2025-05-03 01:51 | TRUE
312 | ZT | 622.9091 | 2.16986 | [1] | 300.1883 | 797.3635 | tematdb | v1.1.6 | tematdb_v1.1.6_completeTEPset_convertedOn_20250503_014937__range_1_to_424 | 2025-05-03 01:51 | TRUE
312 | ZT | 647.6364 | 2.331434 | [1] | 300.1883 | 797.3635 | tematdb | v1.1.6 | tematdb_v1.1.6_completeTEPset_convertedOn_20250503_014937__range_1_to_424 | 2025-05-03 01:51 | TRUE
312 | ZT | 672.5455 | 2.288969 | [1] | 300.1883 | 797.3635 | tematdb | v1.1.6 | tematdb_v1.1.6_completeTEPset_convertedOn_20250503_014937__range_1_to_424 | 2025-05-03 01:51 | TRUE
312 | ZT | 697.4545 | 2.18436 | [1] | 300.1883 | 797.3635 | tematdb | v1.1.6 | tematdb_v1.1.6_completeTEPset_convertedOn_20250503_014937__range_1_to_424 | 2025-05-03 01:51 | TRUE
312 | ZT | 722.5455 | 2.235111 | [1] | 300.1883 | 797.3635 | tematdb | v1.1.6 | tematdb_v1.1.6_completeTEPset_convertedOn_20250503_014937__range_1_to_424 | 2025-05-03 01:51 | TRUE
312 | ZT | 747.6364 | 2.208182 | [1] | 300.1883 | 797.3635 | tematdb | v1.1.6 | tematdb_v1.1.6_completeTEPset_convertedOn_20250503_014937__range_1_to_424 | 2025-05-03 01:51 | TRUE
312 | ZT | 772.5455 | 2.156396 | [1] | 300.1883 | 797.3635 | tematdb | v1.1.6 | tematdb_v1.1.6_completeTEPset_convertedOn_20250503_014937__range_1_to_424 | 2025-05-03 01:51 | TRUE
312 | ZT | 797.6364 | 2.049715 | [1] | 300.1883 | 797.3635 | tematdb | v1.1.6 | tematdb_v1.1.6_completeTEPset_convertedOn_20250503_014937__range_1_to_424 | 2025-05-03 01:51 | TRUE
313 | alpha | 299.8152 | 0.0002412369 | [V/K] | 300.3723 | 899.794 | tematdb | v1.1.6 | tematdb_v1.1.6_completeTEPset_convertedOn_20250503_014937__range_1_to_424 | 2025-05-03 01:51 | TRUE
313 | alpha | 400.5545 | 0.0002590019 | [V/K] | 300.3723 | 899.794 | tematdb | v1.1.6 | tematdb_v1.1.6_completeTEPset_convertedOn_20250503_014937__range_1_to_424 | 2025-05-03 01:51 | TRUE
313 | alpha | 500.3697 | 0.0002740926 | [V/K] | 300.3723 | 899.794 | tematdb | v1.1.6 | tematdb_v1.1.6_completeTEPset_convertedOn_20250503_014937__range_1_to_424 | 2025-05-03 01:51 | TRUE
313 | alpha | 600 | 0.0002839303 | [V/K] | 300.3723 | 899.794 | tematdb | v1.1.6 | tematdb_v1.1.6_completeTEPset_convertedOn_20250503_014937__range_1_to_424 | 2025-05-03 01:51 | TRUE
313 | alpha | 699.8152 | 0.0002930038 | [V/K] | 300.3723 | 899.794 | tematdb | v1.1.6 | tematdb_v1.1.6_completeTEPset_convertedOn_20250503_014937__range_1_to_424 | 2025-05-03 01:51 | TRUE
313 | alpha | 799.8152 | 0.0003011223 | [V/K] | 300.3723 | 899.794 | tematdb | v1.1.6 | tematdb_v1.1.6_completeTEPset_convertedOn_20250503_014937__range_1_to_424 | 2025-05-03 01:51 | TRUE
313 | alpha | 899.8152 | 0.0003071394 | [V/K] | 300.3723 | 899.794 | tematdb | v1.1.6 | tematdb_v1.1.6_completeTEPset_convertedOn_20250503_014937__range_1_to_424 | 2025-05-03 01:51 | TRUE
313 | rho | 300.3723 | 6.03151e-06 | [Ohm-m] | 300.3723 | 899.794 | tematdb | v1.1.6 | tematdb_v1.1.6_completeTEPset_convertedOn_20250503_014937__range_1_to_424 | 2025-05-03 01:51 | TRUE
313 | rho | 400.8998 | 8.566242e-06 | [Ohm-m] | 300.3723 | 899.794 | tematdb | v1.1.6 | tematdb_v1.1.6_completeTEPset_convertedOn_20250503_014937__range_1_to_424 | 2025-05-03 01:51 | TRUE
313 | rho | 500.1241 | 1.158634e-05 | [Ohm-m] | 300.3723 | 899.794 | tematdb | v1.1.6 | tematdb_v1.1.6_completeTEPset_convertedOn_20250503_014937__range_1_to_424 | 2025-05-03 01:51 | TRUE
313 | rho | 600.2792 | 1.486665e-05 | [Ohm-m] | 300.3723 | 899.794 | tematdb | v1.1.6 | tematdb_v1.1.6_completeTEPset_convertedOn_20250503_014937__range_1_to_424 | 2025-05-03 01:51 | TRUE
313 | rho | 700.2482 | 1.882539e-05 | [Ohm-m] | 300.3723 | 899.794 | tematdb | v1.1.6 | tematdb_v1.1.6_completeTEPset_convertedOn_20250503_014937__range_1_to_424 | 2025-05-03 01:51 | TRUE
313 | rho | 800.2172 | 2.290068e-05 | [Ohm-m] | 300.3723 | 899.794 | tematdb | v1.1.6 | tematdb_v1.1.6_completeTEPset_convertedOn_20250503_014937__range_1_to_424 | 2025-05-03 01:51 | TRUE
313 | rho | 900.1862 | 2.730086e-05 | [Ohm-m] | 300.3723 | 899.794 | tematdb | v1.1.6 | tematdb_v1.1.6_completeTEPset_convertedOn_20250503_014937__range_1_to_424 | 2025-05-03 01:51 | TRUE
313 | kappa | 299.794 | 2.779835 | [W/m/K] | 300.3723 | 899.794 | tematdb | v1.1.6 | tematdb_v1.1.6_completeTEPset_convertedOn_20250503_014937__range_1_to_424 | 2025-05-03 01:51 | TRUE
313 | kappa | 400.1374 | 2.239611 | [W/m/K] | 300.3723 | 899.794 | tematdb | v1.1.6 | tematdb_v1.1.6_completeTEPset_convertedOn_20250503_014937__range_1_to_424 | 2025-05-03 01:51 | TRUE
313 | kappa | 500.0687 | 1.869872 | [W/m/K] | 300.3723 | 899.794 | tematdb | v1.1.6 | tematdb_v1.1.6_completeTEPset_convertedOn_20250503_014937__range_1_to_424 | 2025-05-03 01:51 | TRUE
313 | kappa | 599.794 | 1.629062 | [W/m/K] | 300.3723 | 899.794 | tematdb | v1.1.6 | tematdb_v1.1.6_completeTEPset_convertedOn_20250503_014937__range_1_to_424 | 2025-05-03 01:51 | TRUE
313 | kappa | 699.9313 | 1.429808 | [W/m/K] | 300.3723 | 899.794 | tematdb | v1.1.6 | tematdb_v1.1.6_completeTEPset_convertedOn_20250503_014937__range_1_to_424 | 2025-05-03 01:51 | TRUE
313 | kappa | 800.0687 | 1.290224 | [W/m/K] | 300.3723 | 899.794 | tematdb | v1.1.6 | tematdb_v1.1.6_completeTEPset_convertedOn_20250503_014937__range_1_to_424 | 2025-05-03 01:51 | TRUE
313 | kappa | 899.794 | 1.180474 | [W/m/K] | 300.3723 | 899.794 | tematdb | v1.1.6 | tematdb_v1.1.6_completeTEPset_convertedOn_20250503_014937__range_1_to_424 | 2025-05-03 01:51 | TRUE
313 | ZT | 299.4413 | 1.031612 | [1] | 300.3723 | 899.794 | tematdb | v1.1.6 | tematdb_v1.1.6_completeTEPset_convertedOn_20250503_014937__range_1_to_424 | 2025-05-03 01:51 | TRUE
313 | ZT | 399.4413 | 1.39868 | [1] | 300.3723 | 899.794 | tematdb | v1.1.6 | tematdb_v1.1.6_completeTEPset_convertedOn_20250503_014937__range_1_to_424 | 2025-05-03 01:51 | TRUE
313 | ZT | 499.4413 | 1.71943 | [1] | 300.3723 | 899.794 | tematdb | v1.1.6 | tematdb_v1.1.6_completeTEPset_convertedOn_20250503_014937__range_1_to_424 | 2025-05-03 01:51 | TRUE
313 | ZT | 600 | 1.979968 | [1] | 300.3723 | 899.794 | tematdb | v1.1.6 | tematdb_v1.1.6_completeTEPset_convertedOn_20250503_014937__range_1_to_424 | 2025-05-03 01:51 | TRUE
313 | ZT | 699.8138 | 2.230083 | [1] | 300.3723 | 899.794 | tematdb | v1.1.6 | tematdb_v1.1.6_completeTEPset_convertedOn_20250503_014937__range_1_to_424 | 2025-05-03 01:51 | TRUE
313 | ZT | 799.6276 | 2.430408 | [1] | 300.3723 | 899.794 | tematdb | v1.1.6 | tematdb_v1.1.6_completeTEPset_convertedOn_20250503_014937__range_1_to_424 | 2025-05-03 01:51 | TRUE
313 | ZT | 899.6276 | 2.62031 | [1] | 300.3723 | 899.794 | tematdb | v1.1.6 | tematdb_v1.1.6_completeTEPset_convertedOn_20250503_014937__range_1_to_424 | 2025-05-03 01:51 | TRUE
330 | alpha | 311.74823 | 0.00019082817 | [V/K] | 311.74823 | 783.21932 | tematdb | v1.1.6 | tematdb_v1.1.6_completeTEPset_convertedOn_20250503_014937__range_1_to_424 | 2025-05-03 01:51 | TRUE
330 | alpha | 324.36873 | 0.00020056961 | [V/K] | 311.74823 | 783.21932 | tematdb | v1.1.6 | tematdb_v1.1.6_completeTEPset_convertedOn_20250503_014937__range_1_to_424 | 2025-05-03 01:51 | TRUE
330 | alpha | 348.83185 | 0.00021041025 | [V/K] | 311.74823 | 783.21932 | tematdb | v1.1.6 | tematdb_v1.1.6_completeTEPset_convertedOn_20250503_014937__range_1_to_424 | 2025-05-03 01:51 | TRUE
330 | alpha | 373.28027 | 0.00022056141 | [V/K] | 311.74823 | 783.21932 | tematdb | v1.1.6 | tematdb_v1.1.6_completeTEPset_convertedOn_20250503_014937__range_1_to_424 | 2025-05-03 01:51 | TRUE
330 | alpha | 397.98968 | 0.0002300293 | [V/K] | 311.74823 | 783.21932 | tematdb | v1.1.6 | tematdb_v1.1.6_completeTEPset_convertedOn_20250503_014937__range_1_to_424 | 2025-05-03 01:51 | TRUE
330 | alpha | 422.92556 | 0.00024283594 | [V/K] | 311.74823 | 783.21932 | tematdb | v1.1.6 | tematdb_v1.1.6_completeTEPset_convertedOn_20250503_014937__range_1_to_424 | 2025-05-03 01:51 | TRUE
330 | alpha | 448.03021 | 0.00025635681 | [V/K] | 311.74823 | 783.21932 | tematdb | v1.1.6 | tematdb_v1.1.6_completeTEPset_convertedOn_20250503_014937__range_1_to_424 | 2025-05-03 01:51 | TRUE
330 | alpha | 473.2914 | 0.0002674841 | [V/K] | 311.74823 | 783.21932 | tematdb | v1.1.6 | tematdb_v1.1.6_completeTEPset_convertedOn_20250503_014937__range_1_to_424 | 2025-05-03 01:51 | TRUE
330 | alpha | 498.50118 | 0.00027966826 | [V/K] | 311.74823 | 783.21932 | tematdb | v1.1.6 | tematdb_v1.1.6_completeTEPset_convertedOn_20250503_014937__range_1_to_424 | 2025-05-03 01:51 | TRUE
330 | alpha | 523.54134 | 0.00029117695 | [V/K] | 311.74823 | 783.21932 | tematdb | v1.1.6 | tematdb_v1.1.6_completeTEPset_convertedOn_20250503_014937__range_1_to_424 | 2025-05-03 01:51 | TRUE
330 | alpha | 548.49871 | 0.00030332296 | [V/K] | 311.74823 | 783.21932 | tematdb | v1.1.6 | tematdb_v1.1.6_completeTEPset_convertedOn_20250503_014937__range_1_to_424 | 2025-05-03 01:51 | TRUE
330 | alpha | 573.39479 | 0.00031407832 | [V/K] | 311.74823 | 783.21932 | tematdb | v1.1.6 | tematdb_v1.1.6_completeTEPset_convertedOn_20250503_014937__range_1_to_424 | 2025-05-03 01:51 | TRUE
330 | alpha | 598.18973 | 0.00032435701 | [V/K] | 311.74823 | 783.21932 | tematdb | v1.1.6 | tematdb_v1.1.6_completeTEPset_convertedOn_20250503_014937__range_1_to_424 | 2025-05-03 01:51 | TRUE
330 | alpha | 623.13983 | 0.00033316832 | [V/K] | 311.74823 | 783.21932 | tematdb | v1.1.6 | tematdb_v1.1.6_completeTEPset_convertedOn_20250503_014937__range_1_to_424 | 2025-05-03 01:51 | TRUE
330 | alpha | 648.07313 | 0.00034015092 | [V/K] | 311.74823 | 783.21932 | tematdb | v1.1.6 | tematdb_v1.1.6_completeTEPset_convertedOn_20250503_014937__range_1_to_424 | 2025-05-03 01:51 | TRUE
330 | alpha | 673.03804 | 0.00034203251 | [V/K] | 311.74823 | 783.21932 | tematdb | v1.1.6 | tematdb_v1.1.6_completeTEPset_convertedOn_20250503_014937__range_1_to_424 | 2025-05-03 01:51 | TRUE
330 | alpha | 697.99467 | 0.00034177537 | [V/K] | 311.74823 | 783.21932 | tematdb | v1.1.6 | tematdb_v1.1.6_completeTEPset_convertedOn_20250503_014937__range_1_to_424 | 2025-05-03 01:51 | TRUE
330 | alpha | 723.03534 | 0.00033549854 | [V/K] | 311.74823 | 783.21932 | tematdb | v1.1.6 | tematdb_v1.1.6_completeTEPset_convertedOn_20250503_014937__range_1_to_424 | 2025-05-03 01:51 | TRUE
330 | alpha | 748.11796 | 0.00032405474 | [V/K] | 311.74823 | 783.21932 | tematdb | v1.1.6 | tematdb_v1.1.6_completeTEPset_convertedOn_20250503_014937__range_1_to_424 | 2025-05-03 01:51 | TRUE
330 | alpha | 763.125 | 0.00031156427 | [V/K] | 311.74823 | 783.21932 | tematdb | v1.1.6 | tematdb_v1.1.6_completeTEPset_convertedOn_20250503_014937__range_1_to_424 | 2025-05-03 01:51 | TRUE
330 | alpha | 773.13823 | 0.00029470108 | [V/K] | 311.74823 | 783.21932 | tematdb | v1.1.6 | tematdb_v1.1.6_completeTEPset_convertedOn_20250503_014937__range_1_to_424 | 2025-05-03 01:51 | TRUE
330 | alpha | 783.21932 | 0.00026860032 | [V/K] | 311.74823 | 783.21932 | tematdb | v1.1.6 | tematdb_v1.1.6_completeTEPset_convertedOn_20250503_014937__range_1_to_424 | 2025-05-03 01:51 | TRUE
330 | rho | 311.74823 | 0.0001175693 | [Ohm-m] | 311.74823 | 783.21932 | tematdb | v1.1.6 | tematdb_v1.1.6_completeTEPset_convertedOn_20250503_014937__range_1_to_424 | 2025-05-03 01:51 | TRUE
330 | rho | 324.36873 | 0.0001064033 | [Ohm-m] | 311.74823 | 783.21932 | tematdb | v1.1.6 | tematdb_v1.1.6_completeTEPset_convertedOn_20250503_014937__range_1_to_424 | 2025-05-03 01:51 | TRUE
330 | rho | 348.83185 | 8.658102e-05 | [Ohm-m] | 311.74823 | 783.21932 | tematdb | v1.1.6 | tematdb_v1.1.6_completeTEPset_convertedOn_20250503_014937__range_1_to_424 | 2025-05-03 01:51 | TRUE
330 | rho | 373.28027 | 7.643171e-05 | [Ohm-m] | 311.74823 | 783.21932 | tematdb | v1.1.6 | tematdb_v1.1.6_completeTEPset_convertedOn_20250503_014937__range_1_to_424 | 2025-05-03 01:51 | TRUE
330 | rho | 397.98968 | 7.220511e-05 | [Ohm-m] | 311.74823 | 783.21932 | tematdb | v1.1.6 | tematdb_v1.1.6_completeTEPset_convertedOn_20250503_014937__range_1_to_424 | 2025-05-03 01:51 | TRUE
330 | rho | 422.92556 | 7.135422e-05 | [Ohm-m] | 311.74823 | 783.21932 | tematdb | v1.1.6 | tematdb_v1.1.6_completeTEPset_convertedOn_20250503_014937__range_1_to_424 | 2025-05-03 01:51 | TRUE
330 | rho | 448.03021 | 7.298463e-05 | [Ohm-m] | 311.74823 | 783.21932 | tematdb | v1.1.6 | tematdb_v1.1.6_completeTEPset_convertedOn_20250503_014937__range_1_to_424 | 2025-05-03 01:51 | TRUE
330 | rho | 473.2914 | 7.62686e-05 | [Ohm-m] | 311.74823 | 783.21932 | tematdb | v1.1.6 | tematdb_v1.1.6_completeTEPset_convertedOn_20250503_014937__range_1_to_424 | 2025-05-03 01:51 | TRUE
330 | rho | 498.50118 | 8.130193e-05 | [Ohm-m] | 311.74823 | 783.21932 | tematdb | v1.1.6 | tematdb_v1.1.6_completeTEPset_convertedOn_20250503_014937__range_1_to_424 | 2025-05-03 01:51 | TRUE
330 | rho | 523.54134 | 8.831629e-05 | [Ohm-m] | 311.74823 | 783.21932 | tematdb | v1.1.6 | tematdb_v1.1.6_completeTEPset_convertedOn_20250503_014937__range_1_to_424 | 2025-05-03 01:51 | TRUE
330 | rho | 548.49871 | 9.770401e-05 | [Ohm-m] | 311.74823 | 783.21932 | tematdb | v1.1.6 | tematdb_v1.1.6_completeTEPset_convertedOn_20250503_014937__range_1_to_424 | 2025-05-03 01:51 | TRUE
330 | rho | 573.39479 | 0.000108854 | [Ohm-m] | 311.74823 | 783.21932 | tematdb | v1.1.6 | tematdb_v1.1.6_completeTEPset_convertedOn_20250503_014937__range_1_to_424 | 2025-05-03 01:51 | TRUE
330 | rho | 598.18973 | 0.000120758 | [Ohm-m] | 311.74823 | 783.21932 | tematdb | v1.1.6 | tematdb_v1.1.6_completeTEPset_convertedOn_20250503_014937__range_1_to_424 | 2025-05-03 01:51 | TRUE
330 | rho | 623.13983 | 0.0001319199 | [Ohm-m] | 311.74823 | 783.21932 | tematdb | v1.1.6 | tematdb_v1.1.6_completeTEPset_convertedOn_20250503_014937__range_1_to_424 | 2025-05-03 01:51 | TRUE
330 | rho | 648.07313 | 0.0001395206 | [Ohm-m] | 311.74823 | 783.21932 | tematdb | v1.1.6 | tematdb_v1.1.6_completeTEPset_convertedOn_20250503_014937__range_1_to_424 | 2025-05-03 01:51 | TRUE
330 | rho | 673.03804 | 0.0001425988 | [Ohm-m] | 311.74823 | 783.21932 | tematdb | v1.1.6 | tematdb_v1.1.6_completeTEPset_convertedOn_20250503_014937__range_1_to_424 | 2025-05-03 01:51 | TRUE
330 | rho | 697.99467 | 0.0001405791 | [Ohm-m] | 311.74823 | 783.21932 | tematdb | v1.1.6 | tematdb_v1.1.6_completeTEPset_convertedOn_20250503_014937__range_1_to_424 | 2025-05-03 01:51 | TRUE
330 | rho | 723.03534 | 0.0001338792 | [Ohm-m] | 311.74823 | 783.21932 | tematdb | v1.1.6 | tematdb_v1.1.6_completeTEPset_convertedOn_20250503_014937__range_1_to_424 | 2025-05-03 01:51 | TRUE
330 | rho | 748.11796 | 0.0001272227 | [Ohm-m] | 311.74823 | 783.21932 | tematdb | v1.1.6 | tematdb_v1.1.6_completeTEPset_convertedOn_20250503_014937__range_1_to_424 | 2025-05-03 01:51 | TRUE
330 | rho | 763.125 | 0.0001148061 | [Ohm-m] | 311.74823 | 783.21932 | tematdb | v1.1.6 | tematdb_v1.1.6_completeTEPset_convertedOn_20250503_014937__range_1_to_424 | 2025-05-03 01:51 | TRUE
330 | rho | 773.13823 | 0.0001028425 | [Ohm-m] | 311.74823 | 783.21932 | tematdb | v1.1.6 | tematdb_v1.1.6_completeTEPset_convertedOn_20250503_014937__range_1_to_424 | 2025-05-03 01:51 | TRUE
330 | rho | 783.21932 | 8.477712e-05 | [Ohm-m] | 311.74823 | 783.21932 | tematdb | v1.1.6 | tematdb_v1.1.6_completeTEPset_convertedOn_20250503_014937__range_1_to_424 | 2025-05-03 01:51 | TRUE
330 | kappa | 304.1 | 0.61104 | [W/m/K] | 311.74823 | 783.21932 | tematdb | v1.1.6 | tematdb_v1.1.6_completeTEPset_convertedOn_20250503_014937__range_1_to_424 | 2025-05-03 01:51 | TRUE
330 | kappa | 323.7 | 0.58823 | [W/m/K] | 311.74823 | 783.21932 | tematdb | v1.1.6 | tematdb_v1.1.6_completeTEPset_convertedOn_20250503_014937__range_1_to_424 | 2025-05-03 01:51 | TRUE
330 | kappa | 374.8 | 0.48736 | [W/m/K] | 311.74823 | 783.21932 | tematdb | v1.1.6 | tematdb_v1.1.6_completeTEPset_convertedOn_20250503_014937__range_1_to_424 | 2025-05-03 01:51 | TRUE
330 | kappa | 423.5 | 0.42489 | [W/m/K] | 311.74823 | 783.21932 | tematdb | v1.1.6 | tematdb_v1.1.6_completeTEPset_convertedOn_20250503_014937__range_1_to_424 | 2025-05-03 01:51 | TRUE
330 | kappa | 473.7 | 0.37522 | [W/m/K] | 311.74823 | 783.21932 | tematdb | v1.1.6 | tematdb_v1.1.6_completeTEPset_convertedOn_20250503_014937__range_1_to_424 | 2025-05-03 01:51 | TRUE
330 | kappa | 523.6 | 0.33189 | [W/m/K] | 311.74823 | 783.21932 | tematdb | v1.1.6 | tematdb_v1.1.6_completeTEPset_convertedOn_20250503_014937__range_1_to_424 | 2025-05-03 01:51 | TRUE
330 | kappa | 573.7 | 0.28853 | [W/m/K] | 311.74823 | 783.21932 | tematdb | v1.1.6 | tematdb_v1.1.6_completeTEPset_convertedOn_20250503_014937__range_1_to_424 | 2025-05-03 01:51 | TRUE
330 | kappa | 623.8 | 0.25607 | [W/m/K] | 311.74823 | 783.21932 | tematdb | v1.1.6 | tematdb_v1.1.6_completeTEPset_convertedOn_20250503_014937__range_1_to_424 | 2025-05-03 01:51 | TRUE
330 | kappa | 674.2 | 0.23549 | [W/m/K] | 311.74823 | 783.21932 | tematdb | v1.1.6 | tematdb_v1.1.6_completeTEPset_convertedOn_20250503_014937__range_1_to_424 | 2025-05-03 01:51 | TRUE
330 | kappa | 724 | 0.225 | [W/m/K] | 311.74823 | 783.21932 | tematdb | v1.1.6 | tematdb_v1.1.6_completeTEPset_convertedOn_20250503_014937__range_1_to_424 | 2025-05-03 01:51 | TRUE
330 | kappa | 774 | 0.21983 | [W/m/K] | 311.74823 | 783.21932 | tematdb | v1.1.6 | tematdb_v1.1.6_completeTEPset_convertedOn_20250503_014937__range_1_to_424 | 2025-05-03 01:51 | TRUE
330 | kappa | 783.4 | 0.21632 | [W/m/K] | 311.74823 | 783.21932 | tematdb | v1.1.6 | tematdb_v1.1.6_completeTEPset_convertedOn_20250503_014937__range_1_to_424 | 2025-05-03 01:51 | TRUE
330 | ZT | 304.1 | 0.15415 | [1] | 311.74823 | 783.21932 | tematdb | v1.1.6 | tematdb_v1.1.6_completeTEPset_convertedOn_20250503_014937__range_1_to_424 | 2025-05-03 01:51 | TRUE
330 | ZT | 323.7 | 0.20805 | [1] | 311.74823 | 783.21932 | tematdb | v1.1.6 | tematdb_v1.1.6_completeTEPset_convertedOn_20250503_014937__range_1_to_424 | 2025-05-03 01:51 | TRUE
330 | ZT | 374.8 | 0.48948 | [1] | 311.74823 | 783.21932 | tematdb | v1.1.6 | tematdb_v1.1.6_completeTEPset_convertedOn_20250503_014937__range_1_to_424 | 2025-05-03 01:51 | TRUE
330 | ZT | 423.5 | 0.82373 | [1] | 311.74823 | 783.21932 | tematdb | v1.1.6 | tematdb_v1.1.6_completeTEPset_convertedOn_20250503_014937__range_1_to_424 | 2025-05-03 01:51 | TRUE
330 | ZT | 473.7 | 1.18432 | [1] | 311.74823 | 783.21932 | tematdb | v1.1.6 | tematdb_v1.1.6_completeTEPset_convertedOn_20250503_014937__range_1_to_424 | 2025-05-03 01:51 | TRUE
330 | ZT | 523.6 | 1.51453 | [1] | 311.74823 | 783.21932 | tematdb | v1.1.6 | tematdb_v1.1.6_completeTEPset_convertedOn_20250503_014937__range_1_to_424 | 2025-05-03 01:51 | TRUE
330 | ZT | 573.7 | 1.80188 | [1] | 311.74823 | 783.21932 | tematdb | v1.1.6 | tematdb_v1.1.6_completeTEPset_convertedOn_20250503_014937__range_1_to_424 | 2025-05-03 01:51 | TRUE
330 | ZT | 623.8 | 2.04976 | [1] | 311.74823 | 783.21932 | tematdb | v1.1.6 | tematdb_v1.1.6_completeTEPset_convertedOn_20250503_014937__range_1_to_424 | 2025-05-03 01:51 | TRUE
330 | ZT | 674.2 | 2.34874 | [1] | 311.74823 | 783.21932 | tematdb | v1.1.6 | tematdb_v1.1.6_completeTEPset_convertedOn_20250503_014937__range_1_to_424 | 2025-05-03 01:51 | TRUE
330 | ZT | 724 | 2.70535 | [1] | 311.74823 | 783.21932 | tematdb | v1.1.6 | tematdb_v1.1.6_completeTEPset_convertedOn_20250503_014937__range_1_to_424 | 2025-05-03 01:51 | TRUE
330 | ZT | 774 | 2.97334 | [1] | 311.74823 | 783.21932 | tematdb | v1.1.6 | tematdb_v1.1.6_completeTEPset_convertedOn_20250503_014937__range_1_to_424 | 2025-05-03 01:51 | TRUE
330 | ZT | 783.4 | 3.08192 | [1] | 311.74823 | 783.21932 | tematdb | v1.1.6 | tematdb_v1.1.6_completeTEPset_convertedOn_20250503_014937__range_1_to_424 | 2025-05-03 01:51 | TRUE
331 | alpha | 302.845 | 0.0001818966 | [V/K] | 303.5562 | 772.973 | tematdb | v1.1.6 | tematdb_v1.1.6_completeTEPset_convertedOn_20250503_014937__range_1_to_424 | 2025-05-03 01:51 | TRUE
331 | alpha | 322.7596 | 0.0001941092 | [V/K] | 303.5562 | 772.973 | tematdb | v1.1.6 | tematdb_v1.1.6_completeTEPset_convertedOn_20250503_014937__range_1_to_424 | 2025-05-03 01:51 | TRUE
331 | alpha | 373.2575 | 0.0002192529 | [V/K] | 303.5562 | 772.973 | tematdb | v1.1.6 | tematdb_v1.1.6_completeTEPset_convertedOn_20250503_014937__range_1_to_424 | 2025-05-03 01:51 | TRUE
331 | alpha | 423.0441 | 0.0002458333 | [V/K] | 303.5562 | 772.973 | tematdb | v1.1.6 | tematdb_v1.1.6_completeTEPset_convertedOn_20250503_014937__range_1_to_424 | 2025-05-03 01:51 | TRUE
331 | alpha | 472.8307 | 0.000274569 | [V/K] | 303.5562 | 772.973 | tematdb | v1.1.6 | tematdb_v1.1.6_completeTEPset_convertedOn_20250503_014937__range_1_to_424 | 2025-05-03 01:51 | TRUE
331 | alpha | 522.6174 | 0.0003047414 | [V/K] | 303.5562 | 772.973 | tematdb | v1.1.6 | tematdb_v1.1.6_completeTEPset_convertedOn_20250503_014937__range_1_to_424 | 2025-05-03 01:51 | TRUE
331 | alpha | 573.1152 | 0.0003363506 | [V/K] | 303.5562 | 772.973 | tematdb | v1.1.6 | tematdb_v1.1.6_completeTEPset_convertedOn_20250503_014937__range_1_to_424 | 2025-05-03 01:51 | TRUE
331 | alpha | 622.9018 | 0.0003693966 | [V/K] | 303.5562 | 772.973 | tematdb | v1.1.6 | tematdb_v1.1.6_completeTEPset_convertedOn_20250503_014937__range_1_to_424 | 2025-05-03 01:51 | TRUE
331 | alpha | 672.6885 | 0.0004038793 | [V/K] | 303.5562 | 772.973 | tematdb | v1.1.6 | tematdb_v1.1.6_completeTEPset_convertedOn_20250503_014937__range_1_to_424 | 2025-05-03 01:51 | TRUE
331 | alpha | 723.1863 | 0.0004397989 | [V/K] | 303.5562 | 772.973 | tematdb | v1.1.6 | tematdb_v1.1.6_completeTEPset_convertedOn_20250503_014937__range_1_to_424 | 2025-05-03 01:51 | TRUE
331 | alpha | 772.973 | 0.0004778736 | [V/K] | 303.5562 | 772.973 | tematdb | v1.1.6 | tematdb_v1.1.6_completeTEPset_convertedOn_20250503_014937__range_1_to_424 | 2025-05-03 01:51 | TRUE
331 | rho | 302.8612 | 4.31592e-05 | [Ohm-m] | 303.5562 | 772.973 | tematdb | v1.1.6 | tematdb_v1.1.6_completeTEPset_convertedOn_20250503_014937__range_1_to_424 | 2025-05-03 01:51 | TRUE
331 | rho | 322.8898 | 4.750171e-05 | [Ohm-m] | 303.5562 | 772.973 | tematdb | v1.1.6 | tematdb_v1.1.6_completeTEPset_convertedOn_20250503_014937__range_1_to_424 | 2025-05-03 01:51 | TRUE
331 | rho | 372.9614 | 5.587762e-05 | [Ohm-m] | 303.5562 | 772.973 | tematdb | v1.1.6 | tematdb_v1.1.6_completeTEPset_convertedOn_20250503_014937__range_1_to_424 | 2025-05-03 01:51 | TRUE
331 | rho | 423.0329 | 6.666667e-05 | [Ohm-m] | 303.5562 | 772.973 | tematdb | v1.1.6 | tematdb_v1.1.6_completeTEPset_convertedOn_20250503_014937__range_1_to_424 | 2025-05-03 01:51 | TRUE
331 | rho | 473.1044 | 8.004614e-05 | [Ohm-m] | 303.5562 | 772.973 | tematdb | v1.1.6 | tematdb_v1.1.6_completeTEPset_convertedOn_20250503_014937__range_1_to_424 | 2025-05-03 01:51 | TRUE
331 | rho | 523.176 | 9.7609e-05 | [Ohm-m] | 303.5562 | 772.973 | tematdb | v1.1.6 | tematdb_v1.1.6_completeTEPset_convertedOn_20250503_014937__range_1_to_424 | 2025-05-03 01:51 | TRUE
331 | rho | 573.2475 | 0.0001198618 | [Ohm-m] | 303.5562 | 772.973 | tematdb | v1.1.6 | tematdb_v1.1.6_completeTEPset_convertedOn_20250503_014937__range_1_to_424 | 2025-05-03 01:51 | TRUE
331 | rho | 623.319 | 0.0001482906 | [Ohm-m] | 303.5562 | 772.973 | tematdb | v1.1.6 | tematdb_v1.1.6_completeTEPset_convertedOn_20250503_014937__range_1_to_424 | 2025-05-03 01:51 | TRUE
331 | rho | 673.3906 | 0.0001821522 | [Ohm-m] | 303.5562 | 772.973 | tematdb | v1.1.6 | tematdb_v1.1.6_completeTEPset_convertedOn_20250503_014937__range_1_to_424 | 2025-05-03 01:51 | TRUE
331 | rho | 723.4621 | 0.0002203175 | [Ohm-m] | 303.5562 | 772.973 | tematdb | v1.1.6 | tematdb_v1.1.6_completeTEPset_convertedOn_20250503_014937__range_1_to_424 | 2025-05-03 01:51 | TRUE
331 | rho | 773.5336 | 0.0002542125 | [Ohm-m] | 303.5562 | 772.973 | tematdb | v1.1.6 | tematdb_v1.1.6_completeTEPset_convertedOn_20250503_014937__range_1_to_424 | 2025-05-03 01:51 | TRUE
331 | kappa | 303.5562 | 0.8203125 | [W/m/K] | 303.5562 | 772.973 | tematdb | v1.1.6 | tematdb_v1.1.6_completeTEPset_convertedOn_20250503_014937__range_1_to_424 | 2025-05-03 01:51 | TRUE
331 | kappa | 323.4708 | 0.75625 | [W/m/K] | 303.5562 | 772.973 | tematdb | v1.1.6 | tematdb_v1.1.6_completeTEPset_convertedOn_20250503_014937__range_1_to_424 | 2025-05-03 01:51 | TRUE
331 | kappa | 373.2575 | 0.6765625 | [W/m/K] | 303.5562 | 772.973 | tematdb | v1.1.6 | tematdb_v1.1.6_completeTEPset_convertedOn_20250503_014937__range_1_to_424 | 2025-05-03 01:51 | TRUE
331 | kappa | 423.0441 | 0.603125 | [W/m/K] | 303.5562 | 772.973 | tematdb | v1.1.6 | tematdb_v1.1.6_completeTEPset_convertedOn_20250503_014937__range_1_to_424 | 2025-05-03 01:51 | TRUE
331 | kappa | 473.542 | 0.5453125 | [W/m/K] | 303.5562 | 772.973 | tematdb | v1.1.6 | tematdb_v1.1.6_completeTEPset_convertedOn_20250503_014937__range_1_to_424 | 2025-05-03 01:51 | TRUE
331 | kappa | 523.3286 | 0.5109375 | [W/m/K] | 303.5562 | 772.973 | tematdb | v1.1.6 | tematdb_v1.1.6_completeTEPset_convertedOn_20250503_014937__range_1_to_424 | 2025-05-03 01:51 | TRUE
331 | kappa | 573.1152 | 0.45 | [W/m/K] | 303.5562 | 772.973 | tematdb | v1.1.6 | tematdb_v1.1.6_completeTEPset_convertedOn_20250503_014937__range_1_to_424 | 2025-05-03 01:51 | TRUE
331 | kappa | 623.6131 | 0.396875 | [W/m/K] | 303.5562 | 772.973 | tematdb | v1.1.6 | tematdb_v1.1.6_completeTEPset_convertedOn_20250503_014937__range_1_to_424 | 2025-05-03 01:51 | TRUE
331 | kappa | 673.3997 | 0.3578125 | [W/m/K] | 303.5562 | 772.973 | tematdb | v1.1.6 | tematdb_v1.1.6_completeTEPset_convertedOn_20250503_014937__range_1_to_424 | 2025-05-03 01:51 | TRUE
331 | kappa | 723.1863 | 0.28125 | [W/m/K] | 303.5562 | 772.973 | tematdb | v1.1.6 | tematdb_v1.1.6_completeTEPset_convertedOn_20250503_014937__range_1_to_424 | 2025-05-03 01:51 | TRUE
331 | kappa | 773.6842 | 0.24375 | [W/m/K] | 303.5562 | 772.973 | tematdb | v1.1.6 | tematdb_v1.1.6_completeTEPset_convertedOn_20250503_014937__range_1_to_424 | 2025-05-03 01:51 | TRUE
331 | ZT | 302.8897 | 0.2557307 | [1] | 303.5562 | 772.973 | tematdb | v1.1.6 | tematdb_v1.1.6_completeTEPset_convertedOn_20250503_014937__range_1_to_424 | 2025-05-03 01:51 | TRUE
331 | ZT | 322.759 | 0.3108883 | [1] | 303.5562 | 772.973 | tematdb | v1.1.6 | tematdb_v1.1.6_completeTEPset_convertedOn_20250503_014937__range_1_to_424 | 2025-05-03 01:51 | TRUE
331 | ZT | 373.1401 | 0.4412607 | [1] | 303.5562 | 772.973 | tematdb | v1.1.6 | tematdb_v1.1.6_completeTEPset_convertedOn_20250503_014937__range_1_to_424 | 2025-05-03 01:51 | TRUE
331 | ZT | 422.817 | 0.5967049 | [1] | 303.5562 | 772.973 | tematdb | v1.1.6 | tematdb_v1.1.6_completeTEPset_convertedOn_20250503_014937__range_1_to_424 | 2025-05-03 01:51 | TRUE
331 | ZT | 473.2061 | 0.767192 | [1] | 303.5562 | 772.973 | tematdb | v1.1.6 | tematdb_v1.1.6_completeTEPset_convertedOn_20250503_014937__range_1_to_424 | 2025-05-03 01:51 | TRUE
331 | ZT | 522.882 | 0.9176218 | [1] | 303.5562 | 772.973 | tematdb | v1.1.6 | tematdb_v1.1.6_completeTEPset_convertedOn_20250503_014937__range_1_to_424 | 2025-05-03 01:51 | TRUE
331 | ZT | 573.2813 | 1.138252 | [1] | 303.5562 | 772.973 | tematdb | v1.1.6 | tematdb_v1.1.6_completeTEPset_convertedOn_20250503_014937__range_1_to_424 | 2025-05-03 01:51 | TRUE
331 | ZT | 622.9755 | 1.37894 | [1] | 303.5562 | 772.973 | tematdb | v1.1.6 | tematdb_v1.1.6_completeTEPset_convertedOn_20250503_014937__range_1_to_424 | 2025-05-03 01:51 | TRUE
331 | ZT | 673.3778 | 1.614613 | [1] | 303.5562 | 772.973 | tematdb | v1.1.6 | tematdb_v1.1.6_completeTEPset_convertedOn_20250503_014937__range_1_to_424 | 2025-05-03 01:51 | TRUE
331 | ZT | 723.8534 | 2.211318 | [1] | 303.5562 | 772.973 | tematdb | v1.1.6 | tematdb_v1.1.6_completeTEPset_convertedOn_20250503_014937__range_1_to_424 | 2025-05-03 01:51 | TRUE
331 | ZT | 773.6197 | 2.808023 | [1] | 303.5562 | 772.973 | tematdb | v1.1.6 | tematdb_v1.1.6_completeTEPset_convertedOn_20250503_014937__range_1_to_424 | 2025-05-03 01:51 | TRUE
332 | alpha | 307.8374 | 0.000231182 | [V/K] | 307.8374 | 773.7499 | tematdb | v1.1.6 | tematdb_v1.1.6_completeTEPset_convertedOn_20250503_014937__range_1_to_424 | 2025-05-03 01:51 | TRUE
332 | alpha | 323.5123 | 0.0002384555 | [V/K] | 307.8374 | 773.7499 | tematdb | v1.1.6 | tematdb_v1.1.6_completeTEPset_convertedOn_20250503_014937__range_1_to_424 | 2025-05-03 01:51 | TRUE
332 | alpha | 348.3309 | 0.0002524893 | [V/K] | 307.8374 | 773.7499 | tematdb | v1.1.6 | tematdb_v1.1.6_completeTEPset_convertedOn_20250503_014937__range_1_to_424 | 2025-05-03 01:51 | TRUE
332 | alpha | 373.1495 | 0.0002644397 | [V/K] | 307.8374 | 773.7499 | tematdb | v1.1.6 | tematdb_v1.1.6_completeTEPset_convertedOn_20250503_014937__range_1_to_424 | 2025-05-03 01:51 | TRUE
332 | alpha | 397.9681 | 0.0002743068 | [V/K] | 307.8374 | 773.7499 | tematdb | v1.1.6 | tematdb_v1.1.6_completeTEPset_convertedOn_20250503_014937__range_1_to_424 | 2025-05-03 01:51 | TRUE
332 | alpha | 424.0929 | 0.0002872974 | [V/K] | 307.8374 | 773.7499 | tematdb | v1.1.6 | tematdb_v1.1.6_completeTEPset_convertedOn_20250503_014937__range_1_to_424 | 2025-05-03 01:51 | TRUE
332 | alpha | 448.9115 | 0.0002971645 | [V/K] | 307.8374 | 773.7499 | tematdb | v1.1.6 | tematdb_v1.1.6_completeTEPset_convertedOn_20250503_014937__range_1_to_424 | 2025-05-03 01:51 | TRUE
332 | alpha | 475.0363 | 0.0003096343 | [V/K] | 307.8374 | 773.7499 | tematdb | v1.1.6 | tematdb_v1.1.6_completeTEPset_convertedOn_20250503_014937__range_1_to_424 | 2025-05-03 01:51 | TRUE
332 | alpha | 499.8549 | 0.0003210639 | [V/K] | 307.8374 | 773.7499 | tematdb | v1.1.6 | tematdb_v1.1.6_completeTEPset_convertedOn_20250503_014937__range_1_to_424 | 2025-05-03 01:51 | TRUE
332 | alpha | 525.3266 | 0.0003340552 | [V/K] | 307.8374 | 773.7499 | tematdb | v1.1.6 | tematdb_v1.1.6_completeTEPset_convertedOn_20250503_014937__range_1_to_424 | 2025-05-03 01:51 | TRUE
332 | alpha | 550.7983 | 0.0003439216 | [V/K] | 307.8374 | 773.7499 | tematdb | v1.1.6 | tematdb_v1.1.6_completeTEPset_convertedOn_20250503_014937__range_1_to_424 | 2025-05-03 01:51 | TRUE
332 | alpha | 575.6168 | 0.000352747 | [V/K] | 307.8374 | 773.7499 | tematdb | v1.1.6 | tematdb_v1.1.6_completeTEPset_convertedOn_20250503_014937__range_1_to_424 | 2025-05-03 01:51 | TRUE
332 | alpha | 600.4354 | 0.0003683433 | [V/K] | 307.8374 | 773.7499 | tematdb | v1.1.6 | tematdb_v1.1.6_completeTEPset_convertedOn_20250503_014937__range_1_to_424 | 2025-05-03 01:51 | TRUE
332 | alpha | 626.5602 | 0.0003724797 | [V/K] | 307.8374 | 773.7499 | tematdb | v1.1.6 | tematdb_v1.1.6_completeTEPset_convertedOn_20250503_014937__range_1_to_424 | 2025-05-03 01:51 | TRUE
332 | alpha | 650.7257 | 0.0003745351 | [V/K] | 307.8374 | 773.7499 | tematdb | v1.1.6 | tematdb_v1.1.6_completeTEPset_convertedOn_20250503_014937__range_1_to_424 | 2025-05-03 01:51 | TRUE
332 | alpha | 676.1974 | 0.0003739848 | [V/K] | 307.8374 | 773.7499 | tematdb | v1.1.6 | tematdb_v1.1.6_completeTEPset_convertedOn_20250503_014937__range_1_to_424 | 2025-05-03 01:51 | TRUE
332 | alpha | 701.016 | 0.0003598936 | [V/K] | 307.8374 | 773.7499 | tematdb | v1.1.6 | tematdb_v1.1.6_completeTEPset_convertedOn_20250503_014937__range_1_to_424 | 2025-05-03 01:51 | TRUE
332 | alpha | 726.4877 | 0.0003442391 | [V/K] | 307.8374 | 773.7499 | tematdb | v1.1.6 | tematdb_v1.1.6_completeTEPset_convertedOn_20250503_014937__range_1_to_424 | 2025-05-03 01:51 | TRUE
332 | alpha | 752.0945 | 0.0003165217 | [V/K] | 307.8374 | 773.7499 | tematdb | v1.1.6 | tematdb_v1.1.6_completeTEPset_convertedOn_20250503_014937__range_1_to_424 | 2025-05-03 01:51 | TRUE
332 | alpha | 776.7779 | 0.0002702225 | [V/K] | 307.8374 | 773.7499 | tematdb | v1.1.6 | tematdb_v1.1.6_completeTEPset_convertedOn_20250503_014937__range_1_to_424 | 2025-05-03 01:51 | TRUE
332 | rho | 307.1394 | 0.001122093 | [Ohm-m] | 307.8374 | 773.7499 | tematdb | v1.1.6 | tematdb_v1.1.6_completeTEPset_convertedOn_20250503_014937__range_1_to_424 | 2025-05-03 01:51 | TRUE
332 | rho | 323.8898 | 0.0008935185 | [Ohm-m] | 307.8374 | 773.7499 | tematdb | v1.1.6 | tematdb_v1.1.6_completeTEPset_convertedOn_20250503_014937__range_1_to_424 | 2025-05-03 01:51 | TRUE
332 | rho | 348.3889 | 0.0005610465 | [Ohm-m] | 307.8374 | 773.7499 | tematdb | v1.1.6 | tematdb_v1.1.6_completeTEPset_convertedOn_20250503_014937__range_1_to_424 | 2025-05-03 01:51 | TRUE
332 | rho | 372.898 | 0.0003799213 | [Ohm-m] | 307.8374 | 773.7499 | tematdb | v1.1.6 | tematdb_v1.1.6_completeTEPset_convertedOn_20250503_014937__range_1_to_424 | 2025-05-03 01:51 | TRUE
332 | rho | 398.0531 | 0.0002838235 | [Ohm-m] | 307.8374 | 773.7499 | tematdb | v1.1.6 | tematdb_v1.1.6_completeTEPset_convertedOn_20250503_014937__range_1_to_424 | 2025-05-03 01:51 | TRUE
332 | rho | 424.4891 | 0.0002330918 | [Ohm-m] | 307.8374 | 773.7499 | tematdb | v1.1.6 | tematdb_v1.1.6_completeTEPset_convertedOn_20250503_014937__range_1_to_424 | 2025-05-03 01:51 | TRUE
332 | rho | 448.9782 | 0.0002097826 | [Ohm-m] | 307.8374 | 773.7499 | tematdb | v1.1.6 | tematdb_v1.1.6_completeTEPset_convertedOn_20250503_014937__range_1_to_424 | 2025-05-03 01:51 | TRUE
332 | rho | 474.7404 | 0.0002010417 | [Ohm-m] | 307.8374 | 773.7499 | tematdb | v1.1.6 | tematdb_v1.1.6_completeTEPset_convertedOn_20250503_014937__range_1_to_424 | 2025-05-03 01:51 | TRUE
332 | rho | 499.8432 | 0.0002044492 | [Ohm-m] | 307.8374 | 773.7499 | tematdb | v1.1.6 | tematdb_v1.1.6_completeTEPset_convertedOn_20250503_014937__range_1_to_424 | 2025-05-03 01:51 | TRUE
332 | rho | 524.9361 | 0.0002163677 | [Ohm-m] | 307.8374 | 773.7499 | tematdb | v1.1.6 | tematdb_v1.1.6_completeTEPset_convertedOn_20250503_014937__range_1_to_424 | 2025-05-03 01:51 | TRUE
332 | rho | 550.6693 | 0.0002330918 | [Ohm-m] | 307.8374 | 773.7499 | tematdb | v1.1.6 | tematdb_v1.1.6_completeTEPset_convertedOn_20250503_014937__range_1_to_424 | 2025-05-03 01:51 | TRUE
332 | rho | 575.7589 | 0.0002526178 | [Ohm-m] | 307.8374 | 773.7499 | tematdb | v1.1.6 | tematdb_v1.1.6_completeTEPset_convertedOn_20250503_014937__range_1_to_424 | 2025-05-03 01:51 | TRUE
332 | rho | 600.8528 | 0.0002695531 | [Ohm-m] | 307.8374 | 773.7499 | tematdb | v1.1.6 | tematdb_v1.1.6_completeTEPset_convertedOn_20250503_014937__range_1_to_424 | 2025-05-03 01:51 | TRUE
332 | rho | 626.5961 | 0.0002805233 | [Ohm-m] | 307.8374 | 773.7499 | tematdb | v1.1.6 | tematdb_v1.1.6_completeTEPset_convertedOn_20250503_014937__range_1_to_424 | 2025-05-03 01:51 | TRUE
332 | rho | 650.4181 | 0.0002772989 | [Ohm-m] | 307.8374 | 773.7499 | tematdb | v1.1.6 | tematdb_v1.1.6_completeTEPset_convertedOn_20250503_014937__range_1_to_424 | 2025-05-03 01:51 | TRUE
332 | rho | 676.1791 | 0.0002636612 | [Ohm-m] | 307.8374 | 773.7499 | tematdb | v1.1.6 | tematdb_v1.1.6_completeTEPset_convertedOn_20250503_014937__range_1_to_424 | 2025-05-03 01:51 | TRUE
332 | rho | 701.312 | 0.0002342233 | [Ohm-m] | 307.8374 | 773.7499 | tematdb | v1.1.6 | tematdb_v1.1.6_completeTEPset_convertedOn_20250503_014937__range_1_to_424 | 2025-05-03 01:51 | TRUE
332 | rho | 726.4605 | 0.0001985597 | [Ohm-m] | 307.8374 | 773.7499 | tematdb | v1.1.6 | tematdb_v1.1.6_completeTEPset_convertedOn_20250503_014937__range_1_to_424 | 2025-05-03 01:51 | TRUE
332 | rho | 751.9313 | 0.0001580119 | [Ohm-m] | 307.8374 | 773.7499 | tematdb | v1.1.6 | tematdb_v1.1.6_completeTEPset_convertedOn_20250503_014937__range_1_to_424 | 2025-05-03 01:51 | TRUE
332 | rho | 776.9063 | 0.0001069845 | [Ohm-m] | 307.8374 | 773.7499 | tematdb | v1.1.6 | tematdb_v1.1.6_completeTEPset_convertedOn_20250503_014937__range_1_to_424 | 2025-05-03 01:51 | TRUE
332 | kappa | 299.5243 | 0.8426417 | [W/m/K] | 307.8374 | 773.7499 | tematdb | v1.1.6 | tematdb_v1.1.6_completeTEPset_convertedOn_20250503_014937__range_1_to_424 | 2025-05-03 01:51 | TRUE
332 | kappa | 323.3709 | 0.8009003 | [W/m/K] | 307.8374 | 773.7499 | tematdb | v1.1.6 | tematdb_v1.1.6_completeTEPset_convertedOn_20250503_014937__range_1_to_424 | 2025-05-03 01:51 | TRUE
332 | kappa | 346.5817 | 0.7468401 | [W/m/K] | 307.8374 | 773.7499 | tematdb | v1.1.6 | tematdb_v1.1.6_completeTEPset_convertedOn_20250503_014937__range_1_to_424 | 2025-05-03 01:51 | TRUE
332 | kappa | 371.7159 | 0.7051058 | [W/m/K] | 307.8374 | 773.7499 | tematdb | v1.1.6 | tematdb_v1.1.6_completeTEPset_convertedOn_20250503_014937__range_1_to_424 | 2025-05-03 01:51 | TRUE
332 | kappa | 391.6966 | 0.6682693 | [W/m/K] | 307.8374 | 773.7499 | tematdb | v1.1.6 | tematdb_v1.1.6_completeTEPset_convertedOn_20250503_014937__range_1_to_424 | 2025-05-03 01:51 | TRUE
332 | kappa | 423.9139 | 0.6241107 | [W/m/K] | 307.8374 | 773.7499 | tematdb | v1.1.6 | tematdb_v1.1.6_completeTEPset_convertedOn_20250503_014937__range_1_to_424 | 2025-05-03 01:51 | TRUE
332 | kappa | 448.3948 | 0.5971511 | [W/m/K] | 307.8374 | 773.7499 | tematdb | v1.1.6 | tematdb_v1.1.6_completeTEPset_convertedOn_20250503_014937__range_1_to_424 | 2025-05-03 01:51 | TRUE
332 | kappa | 474.1632 | 0.5701986 | [W/m/K] | 307.8374 | 773.7499 | tematdb | v1.1.6 | tematdb_v1.1.6_completeTEPset_convertedOn_20250503_014937__range_1_to_424 | 2025-05-03 01:51 | TRUE
332 | kappa | 498.6425 | 0.545702 | [W/m/K] | 307.8374 | 773.7499 | tematdb | v1.1.6 | tematdb_v1.1.6_completeTEPset_convertedOn_20250503_014937__range_1_to_424 | 2025-05-03 01:51 | TRUE
332 | kappa | 523.764 | 0.523672 | [W/m/K] | 307.8374 | 773.7499 | tematdb | v1.1.6 | tematdb_v1.1.6_completeTEPset_convertedOn_20250503_014937__range_1_to_424 | 2025-05-03 01:51 | TRUE
332 | kappa | 548.8839 | 0.5041051 | [W/m/K] | 307.8374 | 773.7499 | tematdb | v1.1.6 | tematdb_v1.1.6_completeTEPset_convertedOn_20250503_014937__range_1_to_424 | 2025-05-03 01:51 | TRUE
332 | kappa | 573.3679 | 0.4722194 | [W/m/K] | 307.8374 | 773.7499 | tematdb | v1.1.6 | tematdb_v1.1.6_completeTEPset_convertedOn_20250503_014937__range_1_to_424 | 2025-05-03 01:51 | TRUE
332 | kappa | 599.1332 | 0.4501929 | [W/m/K] | 307.8374 | 773.7499 | tematdb | v1.1.6 | tematdb_v1.1.6_completeTEPset_convertedOn_20250503_014937__range_1_to_424 | 2025-05-03 01:51 | TRUE
332 | kappa | 623.6172 | 0.4183072 | [W/m/K] | 307.8374 | 773.7499 | tematdb | v1.1.6 | tematdb_v1.1.6_completeTEPset_convertedOn_20250503_014937__range_1_to_424 | 2025-05-03 01:51 | TRUE
332 | kappa | 648.7419 | 0.3913512 | [W/m/K] | 307.8374 | 773.7499 | tematdb | v1.1.6 | tematdb_v1.1.6_completeTEPset_convertedOn_20250503_014937__range_1_to_424 | 2025-05-03 01:51 | TRUE
332 | kappa | 673.8634 | 0.3693212 | [W/m/K] | 307.8374 | 773.7499 | tematdb | v1.1.6 | tematdb_v1.1.6_completeTEPset_convertedOn_20250503_014937__range_1_to_424 | 2025-05-03 01:51 | TRUE
332 | kappa | 698.3426 | 0.3448246 | [W/m/K] | 307.8374 | 773.7499 | tematdb | v1.1.6 | tematdb_v1.1.6_completeTEPset_convertedOn_20250503_014937__range_1_to_424 | 2025-05-03 01:51 | TRUE
332 | kappa | 723.4768 | 0.3030903 | [W/m/K] | 307.8374 | 773.7499 | tematdb | v1.1.6 | tematdb_v1.1.6_completeTEPset_convertedOn_20250503_014937__range_1_to_424 | 2025-05-03 01:51 | TRUE
332 | kappa | 748.6157 | 0.2539668 | [W/m/K] | 307.8374 | 773.7499 | tematdb | v1.1.6 | tematdb_v1.1.6_completeTEPset_convertedOn_20250503_014937__range_1_to_424 | 2025-05-03 01:51 | TRUE
332 | kappa | 773.7499 | 0.2122324 | [W/m/K] | 307.8374 | 773.7499 | tematdb | v1.1.6 | tematdb_v1.1.6_completeTEPset_convertedOn_20250503_014937__range_1_to_424 | 2025-05-03 01:51 | TRUE
332 | ZT | 306.5217 | 0.01548806 | [1] | 307.8374 | 773.7499 | tematdb | v1.1.6 | tematdb_v1.1.6_completeTEPset_convertedOn_20250503_014937__range_1_to_424 | 2025-05-03 01:51 | TRUE
332 | ZT | 323.2919 | 0.02618953 | [1] | 307.8374 | 773.7499 | tematdb | v1.1.6 | tematdb_v1.1.6_completeTEPset_convertedOn_20250503_014937__range_1_to_424 | 2025-05-03 01:51 | TRUE
332 | ZT | 348.1366 | 0.0532566 | [1] | 307.8374 | 773.7499 | tematdb | v1.1.6 | tematdb_v1.1.6_completeTEPset_convertedOn_20250503_014937__range_1_to_424 | 2025-05-03 01:51 | TRUE
332 | ZT | 372.3602 | 0.09134424 | [1] | 307.8374 | 773.7499 | tematdb | v1.1.6 | tematdb_v1.1.6_completeTEPset_convertedOn_20250503_014937__range_1_to_424 | 2025-05-03 01:51 | TRUE
332 | ZT | 397.8261 | 0.1514274 | [1] | 307.8374 | 773.7499 | tematdb | v1.1.6 | tematdb_v1.1.6_completeTEPset_convertedOn_20250503_014937__range_1_to_424 | 2025-05-03 01:51 | TRUE
332 | ZT | 423.913 | 0.228013 | [1] | 307.8374 | 773.7499 | tematdb | v1.1.6 | tematdb_v1.1.6_completeTEPset_convertedOn_20250503_014937__range_1_to_424 | 2025-05-03 01:51 | TRUE
332 | ZT | 448.7578 | 0.3156305 | [1] | 307.8374 | 773.7499 | tematdb | v1.1.6 | tematdb_v1.1.6_completeTEPset_convertedOn_20250503_014937__range_1_to_424 | 2025-05-03 01:51 | TRUE
332 | ZT | 474.2236 | 0.3867229 | [1] | 307.8374 | 773.7499 | tematdb | v1.1.6 | tematdb_v1.1.6_completeTEPset_convertedOn_20250503_014937__range_1_to_424 | 2025-05-03 01:51 | TRUE
332 | ZT | 499.6894 | 0.4523107 | [1] | 307.8374 | 773.7499 | tematdb | v1.1.6 | tematdb_v1.1.6_completeTEPset_convertedOn_20250503_014937__range_1_to_424 | 2025-05-03 01:51 | TRUE
332 | ZT | 524.5342 | 0.5124053 | [1] | 307.8374 | 773.7499 | tematdb | v1.1.6 | tematdb_v1.1.6_completeTEPset_convertedOn_20250503_014937__range_1_to_424 | 2025-05-03 01:51 | TRUE
332 | ZT | 550.6211 | 0.5559633 | [1] | 307.8374 | 773.7499 | tematdb | v1.1.6 | tematdb_v1.1.6_completeTEPset_convertedOn_20250503_014937__range_1_to_424 | 2025-05-03 01:51 | TRUE
332 | ZT | 575.4658 | 0.5720212 | [1] | 307.8374 | 773.7499 | tematdb | v1.1.6 | tematdb_v1.1.6_completeTEPset_convertedOn_20250503_014937__range_1_to_424 | 2025-05-03 01:51 | TRUE
332 | ZT | 600.3106 | 0.6486296 | [1] | 307.8374 | 773.7499 | tematdb | v1.1.6 | tematdb_v1.1.6_completeTEPset_convertedOn_20250503_014937__range_1_to_424 | 2025-05-03 01:51 | TRUE
332 | ZT | 626.3975 | 0.6976922 | [1] | 307.8374 | 773.7499 | tematdb | v1.1.6 | tematdb_v1.1.6_completeTEPset_convertedOn_20250503_014937__range_1_to_424 | 2025-05-03 01:51 | TRUE
332 | ZT | 650.6211 | 0.8293578 | [1] | 307.8374 | 773.7499 | tematdb | v1.1.6 | tematdb_v1.1.6_completeTEPset_convertedOn_20250503_014937__range_1_to_424 | 2025-05-03 01:51 | TRUE
332 | ZT | 675.4658 | 0.9720212 | [1] | 307.8374 | 773.7499 | tematdb | v1.1.6 | tematdb_v1.1.6_completeTEPset_convertedOn_20250503_014937__range_1_to_424 | 2025-05-03 01:51 | TRUE
332 | ZT | 700.9317 | 1.125682 | [1] | 307.8374 | 773.7499 | tematdb | v1.1.6 | tematdb_v1.1.6_completeTEPset_convertedOn_20250503_014937__range_1_to_424 | 2025-05-03 01:51 | TRUE
332 | ZT | 726.3975 | 1.494022 | [1] | 307.8374 | 773.7499 | tematdb | v1.1.6 | tematdb_v1.1.6_completeTEPset_convertedOn_20250503_014937__range_1_to_424 | 2025-05-03 01:51 | TRUE
332 | ZT | 754.668 | 2.051441 | [1] | 307.8374 | 773.7499 | tematdb | v1.1.6 | tematdb_v1.1.6_completeTEPset_convertedOn_20250503_014937__range_1_to_424 | 2025-05-03 01:51 | TRUE
332 | ZT | 776.7081 | 2.483925 | [1] | 307.8374 | 773.7499 | tematdb | v1.1.6 | tematdb_v1.1.6_completeTEPset_convertedOn_20250503_014937__range_1_to_424 | 2025-05-03 01:51 | TRUE
333 | alpha | 361.9166 | -7.299925e-05 | [V/K] | 423.0513 | 773.018 | tematdb | v1.1.6 | tematdb_v1.1.6_completeTEPset_convertedOn_20250503_014937__range_1_to_424 | 2025-05-03 01:51 | TRUE
333 | alpha | 421.6553 | -8.758414e-05 | [V/K] | 423.0513 | 773.018 | tematdb | v1.1.6 | tematdb_v1.1.6_completeTEPset_convertedOn_20250503_014937__range_1_to_424 | 2025-05-03 01:51 | TRUE
333 | alpha | 461.9788 | -9.880329e-05 | [V/K] | 423.0513 | 773.018 | tematdb | v1.1.6 | tematdb_v1.1.6_completeTEPset_convertedOn_20250503_014937__range_1_to_424 | 2025-05-03 01:51 | TRUE
333 | alpha | 521.7175 | -0.0001195587 | [V/K] | 423.0513 | 773.018 | tematdb | v1.1.6 | tematdb_v1.1.6_completeTEPset_convertedOn_20250503_014937__range_1_to_424 | 2025-05-03 01:51 | TRUE
333 | alpha | 561.5432 | -0.0001322737 | [V/K] | 423.0513 | 773.018 | tematdb | v1.1.6 | tematdb_v1.1.6_completeTEPset_convertedOn_20250503_014937__range_1_to_424 | 2025-05-03 01:51 | TRUE
333 | alpha | 621.5308 | -0.0001530292 | [V/K] | 423.0513 | 773.018 | tematdb | v1.1.6 | tematdb_v1.1.6_completeTEPset_convertedOn_20250503_014937__range_1_to_424 | 2025-05-03 01:51 | TRUE
333 | alpha | 671.5619 | -0.0001674271 | [V/K] | 423.0513 | 773.018 | tematdb | v1.1.6 | tematdb_v1.1.6_completeTEPset_convertedOn_20250503_014937__range_1_to_424 | 2025-05-03 01:51 | TRUE
333 | alpha | 711.6366 | -0.0001801421 | [V/K] | 423.0513 | 773.018 | tematdb | v1.1.6 | tematdb_v1.1.6_completeTEPset_convertedOn_20250503_014937__range_1_to_424 | 2025-05-03 01:51 | TRUE
333 | alpha | 761.6677 | -0.0001979058 | [V/K] | 423.0513 | 773.018 | tematdb | v1.1.6 | tematdb_v1.1.6_completeTEPset_convertedOn_20250503_014937__range_1_to_424 | 2025-05-03 01:51 | TRUE
333 | alpha | 821.4063 | -0.0002166043 | [V/K] | 423.0513 | 773.018 | tematdb | v1.1.6 | tematdb_v1.1.6_completeTEPset_convertedOn_20250503_014937__range_1_to_424 | 2025-05-03 01:51 | TRUE
333 | rho | 361.3272 | 3.724735e-06 | [Ohm-m] | 423.0513 | 773.018 | tematdb | v1.1.6 | tematdb_v1.1.6_completeTEPset_convertedOn_20250503_014937__range_1_to_424 | 2025-05-03 01:51 | TRUE
333 | rho | 421.5103 | 4.456208e-06 | [Ohm-m] | 423.0513 | 773.018 | tematdb | v1.1.6 | tematdb_v1.1.6_completeTEPset_convertedOn_20250503_014937__range_1_to_424 | 2025-05-03 01:51 | TRUE
333 | rho | 461.3272 | 5.18768e-06 | [Ohm-m] | 423.0513 | 773.018 | tematdb | v1.1.6 | tematdb_v1.1.6_completeTEPset_convertedOn_20250503_014937__range_1_to_424 | 2025-05-03 01:51 | TRUE
333 | rho | 521.2815 | 6.26564e-06 | [Ohm-m] | 423.0513 | 773.018 | tematdb | v1.1.6 | tematdb_v1.1.6_completeTEPset_convertedOn_20250503_014937__range_1_to_424 | 2025-05-03 01:51 | TRUE
333 | rho | 571.3959 | 7.61309e-06 | [Ohm-m] | 423.0513 | 773.018 | tematdb | v1.1.6 | tematdb_v1.1.6_completeTEPset_convertedOn_20250503_014937__range_1_to_424 | 2025-05-03 01:51 | TRUE
333 | rho | 611.4416 | 8.768046e-06 | [Ohm-m] | 423.0513 | 773.018 | tematdb | v1.1.6 | tematdb_v1.1.6_completeTEPset_convertedOn_20250503_014937__range_1_to_424 | 2025-05-03 01:51 | TRUE
333 | rho | 661.3272 | 1.061598e-05 | [Ohm-m] | 423.0513 | 773.018 | tematdb | v1.1.6 | tematdb_v1.1.6_completeTEPset_convertedOn_20250503_014937__range_1_to_424 | 2025-05-03 01:51 | TRUE
333 | rho | 721.2815 | 1.334937e-05 | [Ohm-m] | 423.0513 | 773.018 | tematdb | v1.1.6 | tematdb_v1.1.6_completeTEPset_convertedOn_20250503_014937__range_1_to_424 | 2025-05-03 01:51 | TRUE
333 | rho | 771.3959 | 1.569779e-05 | [Ohm-m] | 423.0513 | 773.018 | tematdb | v1.1.6 | tematdb_v1.1.6_completeTEPset_convertedOn_20250503_014937__range_1_to_424 | 2025-05-03 01:51 | TRUE
333 | rho | 791.0755 | 1.700674e-05 | [Ohm-m] | 423.0513 | 773.018 | tematdb | v1.1.6 | tematdb_v1.1.6_completeTEPset_convertedOn_20250503_014937__range_1_to_424 | 2025-05-03 01:51 | TRUE
333 | kappa | 423.0513 | 2.670825 | [W/m/K] | 423.0513 | 773.018 | tematdb | v1.1.6 | tematdb_v1.1.6_completeTEPset_convertedOn_20250503_014937__range_1_to_424 | 2025-05-03 01:51 | TRUE
333 | kappa | 473.018 | 2.3119 | [W/m/K] | 423.0513 | 773.018 | tematdb | v1.1.6 | tematdb_v1.1.6_completeTEPset_convertedOn_20250503_014937__range_1_to_424 | 2025-05-03 01:51 | TRUE
333 | kappa | 522.9847 | 2.160269 | [W/m/K] | 423.0513 | 773.018 | tematdb | v1.1.6 | tematdb_v1.1.6_completeTEPset_convertedOn_20250503_014937__range_1_to_424 | 2025-05-03 01:51 | TRUE
333 | kappa | 572.9514 | 2.03167 | [W/m/K] | 423.0513 | 773.018 | tematdb | v1.1.6 | tematdb_v1.1.6_completeTEPset_convertedOn_20250503_014937__range_1_to_424 | 2025-05-03 01:51 | TRUE
333 | kappa | 622.9181 | 1.960653 | [W/m/K] | 423.0513 | 773.018 | tematdb | v1.1.6 | tematdb_v1.1.6_completeTEPset_convertedOn_20250503_014937__range_1_to_424 | 2025-05-03 01:51 | TRUE
333 | kappa | 673.0846 | 1.939539 | [W/m/K] | 423.0513 | 773.018 | tematdb | v1.1.6 | tematdb_v1.1.6_completeTEPset_convertedOn_20250503_014937__range_1_to_424 | 2025-05-03 01:51 | TRUE
333 | kappa | 723.0513 | 1.897313 | [W/m/K] | 423.0513 | 773.018 | tematdb | v1.1.6 | tematdb_v1.1.6_completeTEPset_convertedOn_20250503_014937__range_1_to_424 | 2025-05-03 01:51 | TRUE
333 | kappa | 773.018 | 1.857006 | [W/m/K] | 423.0513 | 773.018 | tematdb | v1.1.6 | tematdb_v1.1.6_completeTEPset_convertedOn_20250503_014937__range_1_to_424 | 2025-05-03 01:51 | TRUE
333 | ZT | 422.7213 | 0.3555734 | [1] | 423.0513 | 773.018 | tematdb | v1.1.6 | tematdb_v1.1.6_completeTEPset_convertedOn_20250503_014937__range_1_to_424 | 2025-05-03 01:51 | TRUE
333 | ZT | 473.0515 | 0.5031275 | [1] | 423.0513 | 773.018 | tematdb | v1.1.6 | tematdb_v1.1.6_completeTEPset_convertedOn_20250503_014937__range_1_to_424 | 2025-05-03 01:51 | TRUE
333 | ZT | 522.9855 | 0.6218123 | [1] | 423.0513 | 773.018 | tematdb | v1.1.6 | tematdb_v1.1.6_completeTEPset_convertedOn_20250503_014937__range_1_to_424 | 2025-05-03 01:51 | TRUE
333 | ZT | 572.9194 | 0.7693665 | [1] | 423.0513 | 773.018 | tematdb | v1.1.6 | tematdb_v1.1.6_completeTEPset_convertedOn_20250503_014937__range_1_to_424 | 2025-05-03 01:51 | TRUE
333 | ZT | 623.0515 | 0.8744186 | [1] | 423.0513 | 773.018 | tematdb | v1.1.6 | tematdb_v1.1.6_completeTEPset_convertedOn_20250503_014937__range_1_to_424 | 2025-05-03 01:51 | TRUE
333 | ZT | 672.9855 | 0.9546111 | [1] | 423.0513 | 773.018 | tematdb | v1.1.6 | tematdb_v1.1.6_completeTEPset_convertedOn_20250503_014937__range_1_to_424 | 2025-05-03 01:51 | TRUE
333 | ZT | 722.9194 | 1.04603 | [1] | 423.0513 | 773.018 | tematdb | v1.1.6 | tematdb_v1.1.6_completeTEPset_convertedOn_20250503_014937__range_1_to_424 | 2025-05-03 01:51 | TRUE
333 | ZT | 773.0515 | 1.123015 | [1] | 423.0513 | 773.018 | tematdb | v1.1.6 | tematdb_v1.1.6_completeTEPset_convertedOn_20250503_014937__range_1_to_424 | 2025-05-03 01:51 | TRUE
351 | alpha | 310.1756 | 0.0002137996 | [V/K] | 311.1507 | 540.8879 | tematdb | v1.1.6 | tematdb_v1.1.6_completeTEPset_convertedOn_20250503_014937__range_1_to_424 | 2025-05-03 01:51 | TRUE
351 | alpha | 336.8433 | 0.0002193201 | [V/K] | 311.1507 | 540.8879 | tematdb | v1.1.6 | tematdb_v1.1.6_completeTEPset_convertedOn_20250503_014937__range_1_to_424 | 2025-05-03 01:51 | TRUE
351 | alpha | 365.2644 | 0.0002260625 | [V/K] | 311.1507 | 540.8879 | tematdb | v1.1.6 | tematdb_v1.1.6_completeTEPset_convertedOn_20250503_014937__range_1_to_424 | 2025-05-03 01:51 | TRUE
351 | alpha | 394.5406 | 0.0002294685 | [V/K] | 311.1507 | 540.8879 | tematdb | v1.1.6 | tematdb_v1.1.6_completeTEPset_convertedOn_20250503_014937__range_1_to_424 | 2025-05-03 01:51 | TRUE
351 | alpha | 423.6416 | 0.0002007699 | [V/K] | 311.1507 | 540.8879 | tematdb | v1.1.6 | tematdb_v1.1.6_completeTEPset_convertedOn_20250503_014937__range_1_to_424 | 2025-05-03 01:51 | TRUE
351 | alpha | 453.1831 | 0.0002127715 | [V/K] | 311.1507 | 540.8879 | tematdb | v1.1.6 | tematdb_v1.1.6_completeTEPset_convertedOn_20250503_014937__range_1_to_424 | 2025-05-03 01:51 | TRUE
351 | alpha | 482.9075 | 0.0002182813 | [V/K] | 311.1507 | 540.8879 | tematdb | v1.1.6 | tematdb_v1.1.6_completeTEPset_convertedOn_20250503_014937__range_1_to_424 | 2025-05-03 01:51 | TRUE
351 | alpha | 512.6243 | 0.0002223875 | [V/K] | 311.1507 | 540.8879 | tematdb | v1.1.6 | tematdb_v1.1.6_completeTEPset_convertedOn_20250503_014937__range_1_to_424 | 2025-05-03 01:51 | TRUE
351 | alpha | 542.5737 | 0.0002291245 | [V/K] | 311.1507 | 540.8879 | tematdb | v1.1.6 | tematdb_v1.1.6_completeTEPset_convertedOn_20250503_014937__range_1_to_424 | 2025-05-03 01:51 | TRUE
351 | rho | 311.1507 | 2.014336e-05 | [Ohm-m] | 311.1507 | 540.8879 | tematdb | v1.1.6 | tematdb_v1.1.6_completeTEPset_convertedOn_20250503_014937__range_1_to_424 | 2025-05-03 01:51 | TRUE
351 | rho | 337.3334 | 2.071844e-05 | [Ohm-m] | 311.1507 | 540.8879 | tematdb | v1.1.6 | tematdb_v1.1.6_completeTEPset_convertedOn_20250503_014937__range_1_to_424 | 2025-05-03 01:51 | TRUE
351 | rho | 365.7628 | 2.161806e-05 | [Ohm-m] | 311.1507 | 540.8879 | tematdb | v1.1.6 | tematdb_v1.1.6_completeTEPset_convertedOn_20250503_014937__range_1_to_424 | 2025-05-03 01:51 | TRUE
351 | rho | 394.7862 | 2.292392e-05 | [Ohm-m] | 311.1507 | 540.8879 | tematdb | v1.1.6 | tematdb_v1.1.6_completeTEPset_convertedOn_20250503_014937__range_1_to_424 | 2025-05-03 01:51 | TRUE
351 | rho | 424.4525 | 1.768397e-05 | [Ohm-m] | 311.1507 | 540.8879 | tematdb | v1.1.6 | tematdb_v1.1.6_completeTEPset_convertedOn_20250503_014937__range_1_to_424 | 2025-05-03 01:51 | TRUE
351 | rho | 453.2745 | 1.850521e-05 | [Ohm-m] | 311.1507 | 540.8879 | tematdb | v1.1.6 | tematdb_v1.1.6_completeTEPset_convertedOn_20250503_014937__range_1_to_424 | 2025-05-03 01:51 | TRUE
351 | rho | 483.0828 | 1.984055e-05 | [Ohm-m] | 311.1507 | 540.8879 | tematdb | v1.1.6 | tematdb_v1.1.6_completeTEPset_convertedOn_20250503_014937__range_1_to_424 | 2025-05-03 01:51 | TRUE
351 | rho | 512.4884 | 2.126944e-05 | [Ohm-m] | 311.1507 | 540.8879 | tematdb | v1.1.6 | tematdb_v1.1.6_completeTEPset_convertedOn_20250503_014937__range_1_to_424 | 2025-05-03 01:51 | TRUE
351 | rho | 541.8991 | 2.285465e-05 | [Ohm-m] | 311.1507 | 540.8879 | tematdb | v1.1.6 | tematdb_v1.1.6_completeTEPset_convertedOn_20250503_014937__range_1_to_424 | 2025-05-03 01:51 | TRUE
351 | kappa | 309.8131 | 1.039977 | [W/m/K] | 311.1507 | 540.8879 | tematdb | v1.1.6 | tematdb_v1.1.6_completeTEPset_convertedOn_20250503_014937__range_1_to_424 | 2025-05-03 01:51 | TRUE
351 | kappa | 336.4486 | 1.032379 | [W/m/K] | 311.1507 | 540.8879 | tematdb | v1.1.6 | tematdb_v1.1.6_completeTEPset_convertedOn_20250503_014937__range_1_to_424 | 2025-05-03 01:51 | TRUE
351 | kappa | 364.7196 | 1.045682 | [W/m/K] | 311.1507 | 540.8879 | tematdb | v1.1.6 | tematdb_v1.1.6_completeTEPset_convertedOn_20250503_014937__range_1_to_424 | 2025-05-03 01:51 | TRUE
351 | kappa | 393.6916 | 1.064944 | [W/m/K] | 311.1507 | 540.8879 | tematdb | v1.1.6 | tematdb_v1.1.6_completeTEPset_convertedOn_20250503_014937__range_1_to_424 | 2025-05-03 01:51 | TRUE
351 | kappa | 423.1308 | 1.075178 | [W/m/K] | 311.1507 | 540.8879 | tematdb | v1.1.6 | tematdb_v1.1.6_completeTEPset_convertedOn_20250503_014937__range_1_to_424 | 2025-05-03 01:51 | TRUE
351 | kappa | 452.3364 | 1.064425 | [W/m/K] | 311.1507 | 540.8879 | tematdb | v1.1.6 | tematdb_v1.1.6_completeTEPset_convertedOn_20250503_014937__range_1_to_424 | 2025-05-03 01:51 | TRUE
351 | kappa | 481.7757 | 1.065659 | [W/m/K] | 311.1507 | 540.8879 | tematdb | v1.1.6 | tematdb_v1.1.6_completeTEPset_convertedOn_20250503_014937__range_1_to_424 | 2025-05-03 01:51 | TRUE
351 | kappa | 511.215 | 1.059393 | [W/m/K] | 311.1507 | 540.8879 | tematdb | v1.1.6 | tematdb_v1.1.6_completeTEPset_convertedOn_20250503_014937__range_1_to_424 | 2025-05-03 01:51 | TRUE
351 | kappa | 540.8879 | 1.068112 | [W/m/K] | 311.1507 | 540.8879 | tematdb | v1.1.6 | tematdb_v1.1.6_completeTEPset_convertedOn_20250503_014937__range_1_to_424 | 2025-05-03 01:51 | TRUE
351 | ZT | 310.2804 | 0.673959 | [1] | 311.1507 | 540.8879 | tematdb | v1.1.6 | tematdb_v1.1.6_completeTEPset_convertedOn_20250503_014937__range_1_to_424 | 2025-05-03 01:51 | TRUE
351 | ZT | 336.6822 | 0.7511281 | [1] | 311.1507 | 540.8879 | tematdb | v1.1.6 | tematdb_v1.1.6_completeTEPset_convertedOn_20250503_014937__range_1_to_424 | 2025-05-03 01:51 | TRUE
351 | ZT | 364.9533 | 0.8158049 | [1] | 311.1507 | 540.8879 | tematdb | v1.1.6 | tematdb_v1.1.6_completeTEPset_convertedOn_20250503_014937__range_1_to_424 | 2025-05-03 01:51 | TRUE
351 | ZT | 393.9252 | 0.846729 | [1] | 311.1507 | 540.8879 | tematdb | v1.1.6 | tematdb_v1.1.6_completeTEPset_convertedOn_20250503_014937__range_1_to_424 | 2025-05-03 01:51 | TRUE
351 | ZT | 423.1308 | 0.8936211 | [1] | 311.1507 | 540.8879 | tematdb | v1.1.6 | tematdb_v1.1.6_completeTEPset_convertedOn_20250503_014937__range_1_to_424 | 2025-05-03 01:51 | TRUE
351 | ZT | 452.3364 | 1.034596 | [1] | 311.1507 | 540.8879 | tematdb | v1.1.6 | tematdb_v1.1.6_completeTEPset_convertedOn_20250503_014937__range_1_to_424 | 2025-05-03 01:51 | TRUE
351 | ZT | 481.7757 | 1.079705 | [1] | 311.1507 | 540.8879 | tematdb | v1.1.6 | tematdb_v1.1.6_completeTEPset_convertedOn_20250503_014937__range_1_to_424 | 2025-05-03 01:51 | TRUE
351 | ZT | 511.215 | 1.119488 | [1] | 311.1507 | 540.8879 | tematdb | v1.1.6 | tematdb_v1.1.6_completeTEPset_convertedOn_20250503_014937__range_1_to_424 | 2025-05-03 01:51 | TRUE
351 | ZT | 540.6542 | 1.159271 | [1] | 311.1507 | 540.8879 | tematdb | v1.1.6 | tematdb_v1.1.6_completeTEPset_convertedOn_20250503_014937__range_1_to_424 | 2025-05-03 01:51 | TRUE
352 | alpha | 308.721 | 0.0001873135 | [V/K] | 308.721 | 543.8787 | tematdb | v1.1.6 | tematdb_v1.1.6_completeTEPset_convertedOn_20250503_014937__range_1_to_424 | 2025-05-03 01:51 | TRUE
352 | alpha | 338.8897 | 0.0001942252 | [V/K] | 308.721 | 543.8787 | tematdb | v1.1.6 | tematdb_v1.1.6_completeTEPset_convertedOn_20250503_014937__range_1_to_424 | 2025-05-03 01:51 | TRUE
352 | alpha | 367.984 | 0.0002042985 | [V/K] | 308.721 | 543.8787 | tematdb | v1.1.6 | tematdb_v1.1.6_completeTEPset_convertedOn_20250503_014937__range_1_to_424 | 2025-05-03 01:51 | TRUE
352 | alpha | 397.7065 | 0.0002094574 | [V/K] | 308.721 | 543.8787 | tematdb | v1.1.6 | tematdb_v1.1.6_completeTEPset_convertedOn_20250503_014937__range_1_to_424 | 2025-05-03 01:51 | TRUE
352 | alpha | 427.1781 | 0.0002086523 | [V/K] | 308.721 | 543.8787 | tematdb | v1.1.6 | tematdb_v1.1.6_completeTEPset_convertedOn_20250503_014937__range_1_to_424 | 2025-05-03 01:51 | TRUE
352 | alpha | 457.2492 | 0.0001976695 | [V/K] | 308.721 | 543.8787 | tematdb | v1.1.6 | tematdb_v1.1.6_completeTEPset_convertedOn_20250503_014937__range_1_to_424 | 2025-05-03 01:51 | TRUE
352 | alpha | 486.8759 | 0.0001852849 | [V/K] | 308.721 | 543.8787 | tematdb | v1.1.6 | tematdb_v1.1.6_completeTEPset_convertedOn_20250503_014937__range_1_to_424 | 2025-05-03 01:51 | TRUE
352 | alpha | 516.5026 | 0.0001729002 | [V/K] | 308.721 | 543.8787 | tematdb | v1.1.6 | tematdb_v1.1.6_completeTEPset_convertedOn_20250503_014937__range_1_to_424 | 2025-05-03 01:51 | TRUE
352 | alpha | 546.5727 | 0.0001617421 | [V/K] | 308.721 | 543.8787 | tematdb | v1.1.6 | tematdb_v1.1.6_completeTEPset_convertedOn_20250503_014937__range_1_to_424 | 2025-05-03 01:51 | TRUE
352 | rho | 307.8028 | 1.752313e-05 | [Ohm-m] | 308.721 | 543.8787 | tematdb | v1.1.6 | tematdb_v1.1.6_completeTEPset_convertedOn_20250503_014937__range_1_to_424 | 2025-05-03 01:51 | TRUE
352 | rho | 337.645 | 1.897334e-05 | [Ohm-m] | 308.721 | 543.8787 | tematdb | v1.1.6 | tematdb_v1.1.6_completeTEPset_convertedOn_20250503_014937__range_1_to_424 | 2025-05-03 01:51 | TRUE
352 | rho | 366.8376 | 2.008695e-05 | [Ohm-m] | 308.721 | 543.8787 | tematdb | v1.1.6 | tematdb_v1.1.6_completeTEPset_convertedOn_20250503_014937__range_1_to_424 | 2025-05-03 01:51 | TRUE
352 | rho | 396.2019 | 2.059798e-05 | [Ohm-m] | 308.721 | 543.8787 | tematdb | v1.1.6 | tematdb_v1.1.6_completeTEPset_convertedOn_20250503_014937__range_1_to_424 | 2025-05-03 01:51 | TRUE
352 | rho | 425.72 | 2.005003e-05 | [Ohm-m] | 308.721 | 543.8787 | tematdb | v1.1.6 | tematdb_v1.1.6_completeTEPset_convertedOn_20250503_014937__range_1_to_424 | 2025-05-03 01:51 | TRUE
352 | rho | 455.5815 | 1.832315e-05 | [Ohm-m] | 308.721 | 543.8787 | tematdb | v1.1.6 | tematdb_v1.1.6_completeTEPset_convertedOn_20250503_014937__range_1_to_424 | 2025-05-03 01:51 | TRUE
352 | rho | 485.1667 | 1.59611e-05 | [Ohm-m] | 308.721 | 543.8787 | tematdb | v1.1.6 | tematdb_v1.1.6_completeTEPset_convertedOn_20250503_014937__range_1_to_424 | 2025-05-03 01:51 | TRUE
352 | rho | 514.3154 | 1.391682e-05 | [Ohm-m] | 308.721 | 543.8787 | tematdb | v1.1.6 | tematdb_v1.1.6_completeTEPset_convertedOn_20250503_014937__range_1_to_424 | 2025-05-03 01:51 | TRUE
352 | rho | 543.8787 | 1.234649e-05 | [Ohm-m] | 308.721 | 543.8787 | tematdb | v1.1.6 | tematdb_v1.1.6_completeTEPset_convertedOn_20250503_014937__range_1_to_424 | 2025-05-03 01:51 | TRUE
352 | kappa | 308.1603 | 0.8204264 | [W/m/K] | 308.721 | 543.8787 | tematdb | v1.1.6 | tematdb_v1.1.6_completeTEPset_convertedOn_20250503_014937__range_1_to_424 | 2025-05-03 01:51 | TRUE
352 | kappa | 338.3047 | 0.8150489 | [W/m/K] | 308.721 | 543.8787 | tematdb | v1.1.6 | tematdb_v1.1.6_completeTEPset_convertedOn_20250503_014937__range_1_to_424 | 2025-05-03 01:51 | TRUE
352 | kappa | 367.2704 | 0.8231395 | [W/m/K] | 308.721 | 543.8787 | tematdb | v1.1.6 | tematdb_v1.1.6_completeTEPset_convertedOn_20250503_014937__range_1_to_424 | 2025-05-03 01:51 | TRUE
352 | kappa | 396.4487 | 0.8580894 | [W/m/K] | 308.721 | 543.8787 | tematdb | v1.1.6 | tematdb_v1.1.6_completeTEPset_convertedOn_20250503_014937__range_1_to_424 | 2025-05-03 01:51 | TRUE
352 | kappa | 426.0747 | 0.9183991 | [W/m/K] | 308.721 | 543.8787 | tematdb | v1.1.6 | tematdb_v1.1.6_completeTEPset_convertedOn_20250503_014937__range_1_to_424 | 2025-05-03 01:51 | TRUE
352 | kappa | 455.925 | 0.9906424 | [W/m/K] | 308.721 | 543.8787 | tematdb | v1.1.6 | tematdb_v1.1.6_completeTEPset_convertedOn_20250503_014937__range_1_to_424 | 2025-05-03 01:51 | TRUE
352 | kappa | 485.5369 | 1.068863 | [W/m/K] | 308.721 | 543.8787 | tematdb | v1.1.6 | tematdb_v1.1.6_completeTEPset_convertedOn_20250503_014937__range_1_to_424 | 2025-05-03 01:51 | TRUE
352 | kappa | 514.9106 | 1.153061 | [W/m/K] | 308.721 | 543.8787 | tematdb | v1.1.6 | tematdb_v1.1.6_completeTEPset_convertedOn_20250503_014937__range_1_to_424 | 2025-05-03 01:51 | TRUE
352 | kappa | 544.7214 | 1.276051 | [W/m/K] | 308.721 | 543.8787 | tematdb | v1.1.6 | tematdb_v1.1.6_completeTEPset_convertedOn_20250503_014937__range_1_to_424 | 2025-05-03 01:51 | TRUE
352 | ZT | 308.8785 | 0.7521152 | [1] | 308.721 | 543.8787 | tematdb | v1.1.6 | tematdb_v1.1.6_completeTEPset_convertedOn_20250503_014937__range_1_to_424 | 2025-05-03 01:51 | TRUE
352 | ZT | 338.5514 | 0.8273931 | [1] | 308.721 | 543.8787 | tematdb | v1.1.6 | tematdb_v1.1.6_completeTEPset_convertedOn_20250503_014937__range_1_to_424 | 2025-05-03 01:51 | TRUE
352 | ZT | 367.757 | 0.93109 | [1] | 308.721 | 543.8787 | tematdb | v1.1.6 | tematdb_v1.1.6_completeTEPset_convertedOn_20250503_014937__range_1_to_424 | 2025-05-03 01:51 | TRUE
352 | ZT | 396.9626 | 0.988633 | [1] | 308.721 | 543.8787 | tematdb | v1.1.6 | tematdb_v1.1.6_completeTEPset_convertedOn_20250503_014937__range_1_to_424 | 2025-05-03 01:51 | TRUE
352 | ZT | 426.4019 | 1.00889 | [1] | 308.721 | 543.8787 | tematdb | v1.1.6 | tematdb_v1.1.6_completeTEPset_convertedOn_20250503_014937__range_1_to_424 | 2025-05-03 01:51 | TRUE
352 | ZT | 456.0748 | 0.9883095 | [1] | 308.721 | 543.8787 | tematdb | v1.1.6 | tematdb_v1.1.6_completeTEPset_convertedOn_20250503_014937__range_1_to_424 | 2025-05-03 01:51 | TRUE
352 | ZT | 485.7477 | 0.9854808 | [1] | 308.721 | 543.8787 | tematdb | v1.1.6 | tematdb_v1.1.6_completeTEPset_convertedOn_20250503_014937__range_1_to_424 | 2025-05-03 01:51 | TRUE
352 | ZT | 515.1869 | 0.9666842 | [1] | 308.721 | 543.8787 | tematdb | v1.1.6 | tematdb_v1.1.6_completeTEPset_convertedOn_20250503_014937__range_1_to_424 | 2025-05-03 01:51 | TRUE
352 | ZT | 544.8598 | 0.9141514 | [1] | 308.721 | 543.8787 | tematdb | v1.1.6 | tematdb_v1.1.6_completeTEPset_convertedOn_20250503_014937__range_1_to_424 | 2025-05-03 01:51 | TRUE
353 | alpha | 303.4722 | 0.0001304452 | [V/K] | 305.4103 | 971.2329 | tematdb | v1.1.6 | tematdb_v1.1.6_completeTEPset_convertedOn_20250503_014937__range_1_to_424 | 2025-05-03 01:51 | TRUE
353 | alpha | 373.6111 | 0.0001470178 | [V/K] | 305.4103 | 971.2329 | tematdb | v1.1.6 | tematdb_v1.1.6_completeTEPset_convertedOn_20250503_014937__range_1_to_424 | 2025-05-03 01:51 | TRUE
353 | alpha | 473.6111 | 0.0001705964 | [V/K] | 305.4103 | 971.2329 | tematdb | v1.1.6 | tematdb_v1.1.6_completeTEPset_convertedOn_20250503_014937__range_1_to_424 | 2025-05-03 01:51 | TRUE
353 | alpha | 572.9167 | 0.000189322 | [V/K] | 305.4103 | 971.2329 | tematdb | v1.1.6 | tematdb_v1.1.6_completeTEPset_convertedOn_20250503_014937__range_1_to_424 | 2025-05-03 01:51 | TRUE
353 | alpha | 672.2222 | 0.0002025293 | [V/K] | 305.4103 | 971.2329 | tematdb | v1.1.6 | tematdb_v1.1.6_completeTEPset_convertedOn_20250503_014937__range_1_to_424 | 2025-05-03 01:51 | TRUE
353 | alpha | 772.2222 | 0.0002140677 | [V/K] | 305.4103 | 971.2329 | tematdb | v1.1.6 | tematdb_v1.1.6_completeTEPset_convertedOn_20250503_014937__range_1_to_424 | 2025-05-03 01:51 | TRUE
353 | alpha | 870.8333 | 0.0002286093 | [V/K] | 305.4103 | 971.2329 | tematdb | v1.1.6 | tematdb_v1.1.6_completeTEPset_convertedOn_20250503_014937__range_1_to_424 | 2025-05-03 01:51 | TRUE
353 | alpha | 971.5278 | 0.0002358034 | [V/K] | 305.4103 | 971.2329 | tematdb | v1.1.6 | tematdb_v1.1.6_completeTEPset_convertedOn_20250503_014937__range_1_to_424 | 2025-05-03 01:51 | TRUE
353 | rho | 303.4247 | 6.684458e-06 | [Ohm-m] | 305.4103 | 971.2329 | tematdb | v1.1.6 | tematdb_v1.1.6_completeTEPset_convertedOn_20250503_014937__range_1_to_424 | 2025-05-03 01:51 | TRUE
353 | rho | 373.2877 | 7.537685e-06 | [Ohm-m] | 305.4103 | 971.2329 | tematdb | v1.1.6 | tematdb_v1.1.6_completeTEPset_convertedOn_20250503_014937__range_1_to_424 | 2025-05-03 01:51 | TRUE
353 | rho | 472.6027 | 8.803694e-06 | [Ohm-m] | 305.4103 | 971.2329 | tematdb | v1.1.6 | tematdb_v1.1.6_completeTEPset_convertedOn_20250503_014937__range_1_to_424 | 2025-05-03 01:51 | TRUE
353 | rho | 570.5479 | 9.790099e-06 | [Ohm-m] | 305.4103 | 971.2329 | tematdb | v1.1.6 | tematdb_v1.1.6_completeTEPset_convertedOn_20250503_014937__range_1_to_424 | 2025-05-03 01:51 | TRUE
353 | rho | 671.2329 | 1.077574e-05 | [Ohm-m] | 305.4103 | 971.2329 | tematdb | v1.1.6 | tematdb_v1.1.6_completeTEPset_convertedOn_20250503_014937__range_1_to_424 | 2025-05-03 01:51 | TRUE
353 | rho | 770.5479 | 1.183258e-05 | [Ohm-m] | 305.4103 | 971.2329 | tematdb | v1.1.6 | tematdb_v1.1.6_completeTEPset_convertedOn_20250503_014937__range_1_to_424 | 2025-05-03 01:51 | TRUE
353 | rho | 869.863 | 1.294055e-05 | [Ohm-m] | 305.4103 | 971.2329 | tematdb | v1.1.6 | tematdb_v1.1.6_completeTEPset_convertedOn_20250503_014937__range_1_to_424 | 2025-05-03 01:51 | TRUE
353 | rho | 971.2329 | 1.371129e-05 | [Ohm-m] | 305.4103 | 971.2329 | tematdb | v1.1.6 | tematdb_v1.1.6_completeTEPset_convertedOn_20250503_014937__range_1_to_424 | 2025-05-03 01:51 | TRUE
353 | kappa | 305.4103 | 2.979018 | [W/m/K] | 305.4103 | 971.2329 | tematdb | v1.1.6 | tematdb_v1.1.6_completeTEPset_convertedOn_20250503_014937__range_1_to_424 | 2025-05-03 01:51 | TRUE
353 | kappa | 376.3507 | 2.965371 | [W/m/K] | 305.4103 | 971.2329 | tematdb | v1.1.6 | tematdb_v1.1.6_completeTEPset_convertedOn_20250503_014937__range_1_to_424 | 2025-05-03 01:51 | TRUE
353 | kappa | 475.6232 | 2.859892 | [W/m/K] | 305.4103 | 971.2329 | tematdb | v1.1.6 | tematdb_v1.1.6_completeTEPset_convertedOn_20250503_014937__range_1_to_424 | 2025-05-03 01:51 | TRUE
353 | kappa | 575.1383 | 2.789573 | [W/m/K] | 305.4103 | 971.2329 | tematdb | v1.1.6 | tematdb_v1.1.6_completeTEPset_convertedOn_20250503_014937__range_1_to_424 | 2025-05-03 01:51 | TRUE
353 | kappa | 674.6079 | 2.712662 | [W/m/K] | 305.4103 | 971.2329 | tematdb | v1.1.6 | tematdb_v1.1.6_completeTEPset_convertedOn_20250503_014937__range_1_to_424 | 2025-05-03 01:51 | TRUE
353 | kappa | 775.1004 | 2.68408 | [W/m/K] | 305.4103 | 971.2329 | tematdb | v1.1.6 | tematdb_v1.1.6_completeTEPset_convertedOn_20250503_014937__range_1_to_424 | 2025-05-03 01:51 | TRUE
353 | kappa | 876.4643 | 2.681852 | [W/m/K] | 305.4103 | 971.2329 | tematdb | v1.1.6 | tematdb_v1.1.6_completeTEPset_convertedOn_20250503_014937__range_1_to_424 | 2025-05-03 01:51 | TRUE
353 | kappa | 977.3661 | 2.712601 | [W/m/K] | 305.4103 | 971.2329 | tematdb | v1.1.6 | tematdb_v1.1.6_completeTEPset_convertedOn_20250503_014937__range_1_to_424 | 2025-05-03 01:51 | TRUE
353 | ZT | 302.4058 | 0.2557756 | [1] | 305.4103 | 971.2329 | tematdb | v1.1.6 | tematdb_v1.1.6_completeTEPset_convertedOn_20250503_014937__range_1_to_424 | 2025-05-03 01:51 | TRUE
353 | ZT | 373.3015 | 0.3564356 | [1] | 305.4103 | 971.2329 | tematdb | v1.1.6 | tematdb_v1.1.6_completeTEPset_convertedOn_20250503_014937__range_1_to_424 | 2025-05-03 01:51 | TRUE
353 | ZT | 472.366 | 0.5346535 | [1] | 305.4103 | 971.2329 | tematdb | v1.1.6 | tematdb_v1.1.6_completeTEPset_convertedOn_20250503_014937__range_1_to_424 | 2025-05-03 01:51 | TRUE
353 | ZT | 571.3941 | 0.7392739 | [1] | 305.4103 | 971.2329 | tematdb | v1.1.6 | tematdb_v1.1.6_completeTEPset_convertedOn_20250503_014937__range_1_to_424 | 2025-05-03 01:51 | TRUE
353 | ZT | 671.1415 | 0.9224422 | [1] | 305.4103 | 971.2329 | tematdb | v1.1.6 | tematdb_v1.1.6_completeTEPset_convertedOn_20250503_014937__range_1_to_424 | 2025-05-03 01:51 | TRUE
353 | ZT | 772.2909 | 1.089109 | [1] | 305.4103 | 971.2329 | tematdb | v1.1.6 | tematdb_v1.1.6_completeTEPset_convertedOn_20250503_014937__range_1_to_424 | 2025-05-03 01:51 | TRUE
353 | ZT | 870.6384 | 1.287129 | [1] | 305.4103 | 971.2329 | tematdb | v1.1.6 | tematdb_v1.1.6_completeTEPset_convertedOn_20250503_014937__range_1_to_424 | 2025-05-03 01:51 | TRUE
353 | ZT | 971.8357 | 1.419142 | [1] | 305.4103 | 971.2329 | tematdb | v1.1.6 | tematdb_v1.1.6_completeTEPset_convertedOn_20250503_014937__range_1_to_424 | 2025-05-03 01:51 | TRUE
354 | alpha | 304.5175 | -0.000140054 | [V/K] | 304.5175 | 850.2724 | tematdb | v1.1.6 | tematdb_v1.1.6_completeTEPset_convertedOn_20250503_014937__range_1_to_424 | 2025-05-03 01:51 | TRUE
354 | alpha | 328.8734 | -0.0001475505 | [V/K] | 304.5175 | 850.2724 | tematdb | v1.1.6 | tematdb_v1.1.6_completeTEPset_convertedOn_20250503_014937__range_1_to_424 | 2025-05-03 01:51 | TRUE
354 | alpha | 353.7538 | -0.0001548702 | [V/K] | 304.5175 | 850.2724 | tematdb | v1.1.6 | tematdb_v1.1.6_completeTEPset_convertedOn_20250503_014937__range_1_to_424 | 2025-05-03 01:51 | TRUE
354 | alpha | 378.6157 | -0.0001625491 | [V/K] | 304.5175 | 850.2724 | tematdb | v1.1.6 | tematdb_v1.1.6_completeTEPset_convertedOn_20250503_014937__range_1_to_424 | 2025-05-03 01:51 | TRUE
354 | alpha | 403.1104 | -0.0001673518 | [V/K] | 304.5175 | 850.2724 | tematdb | v1.1.6 | tematdb_v1.1.6_completeTEPset_convertedOn_20250503_014937__range_1_to_424 | 2025-05-03 01:51 | TRUE
354 | alpha | 428.1112 | -0.0001723368 | [V/K] | 304.5175 | 850.2724 | tematdb | v1.1.6 | tematdb_v1.1.6_completeTEPset_convertedOn_20250503_014937__range_1_to_424 | 2025-05-03 01:51 | TRUE
354 | alpha | 452.6244 | -0.0001767803 | [V/K] | 304.5175 | 850.2724 | tematdb | v1.1.6 | tematdb_v1.1.6_completeTEPset_convertedOn_20250503_014937__range_1_to_424 | 2025-05-03 01:51 | TRUE
354 | alpha | 477.6437 | -0.0001814062 | [V/K] | 304.5175 | 850.2724 | tematdb | v1.1.6 | tematdb_v1.1.6_completeTEPset_convertedOn_20250503_014937__range_1_to_424 | 2025-05-03 01:51 | TRUE
354 | alpha | 502.1662 | -0.0001856701 | [V/K] | 304.5175 | 850.2724 | tematdb | v1.1.6 | tematdb_v1.1.6_completeTEPset_convertedOn_20250503_014937__range_1_to_424 | 2025-05-03 01:51 | TRUE
354 | alpha | 527.2225 | -0.0001895776 | [V/K] | 304.5175 | 850.2724 | tematdb | v1.1.6 | tematdb_v1.1.6_completeTEPset_convertedOn_20250503_014937__range_1_to_424 | 2025-05-03 01:51 | TRUE
354 | alpha | 552.2881 | -0.0001933055 | [V/K] | 304.5175 | 850.2724 | tematdb | v1.1.6 | tematdb_v1.1.6_completeTEPset_convertedOn_20250503_014937__range_1_to_424 | 2025-05-03 01:51 | TRUE
354 | alpha | 576.8291 | -0.0001972102 | [V/K] | 304.5175 | 850.2724 | tematdb | v1.1.6 | tematdb_v1.1.6_completeTEPset_convertedOn_20250503_014937__range_1_to_424 | 2025-05-03 01:51 | TRUE
354 | alpha | 601.4256 | -0.0002000373 | [V/K] | 304.5175 | 850.2724 | tematdb | v1.1.6 | tematdb_v1.1.6_completeTEPset_convertedOn_20250503_014937__range_1_to_424 | 2025-05-03 01:51 | TRUE
354 | alpha | 627.0435 | -0.0002030496 | [V/K] | 304.5175 | 850.2724 | tematdb | v1.1.6 | tematdb_v1.1.6_completeTEPset_convertedOn_20250503_014937__range_1_to_424 | 2025-05-03 01:51 | TRUE
354 | alpha | 651.6401 | -0.0002058768 | [V/K] | 304.5175 | 850.2724 | tematdb | v1.1.6 | tematdb_v1.1.6_completeTEPset_convertedOn_20250503_014937__range_1_to_424 | 2025-05-03 01:51 | TRUE
354 | alpha | 676.2366 | -0.000208704 | [V/K] | 304.5175 | 850.2724 | tematdb | v1.1.6 | tematdb_v1.1.6_completeTEPset_convertedOn_20250503_014937__range_1_to_424 | 2025-05-03 01:51 | TRUE
354 | alpha | 701.9193 | -0.0002104592 | [V/K] | 304.5175 | 850.2724 | tematdb | v1.1.6 | tematdb_v1.1.6_completeTEPset_convertedOn_20250503_014937__range_1_to_424 | 2025-05-03 01:51 | TRUE
354 | alpha | 726.5622 | -0.0002123884 | [V/K] | 304.5175 | 850.2724 | tematdb | v1.1.6 | tematdb_v1.1.6_completeTEPset_convertedOn_20250503_014937__range_1_to_424 | 2025-05-03 01:51 | TRUE
354 | alpha | 751.205 | -0.0002143176 | [V/K] | 304.5175 | 850.2724 | tematdb | v1.1.6 | tematdb_v1.1.6_completeTEPset_convertedOn_20250503_014937__range_1_to_424 | 2025-05-03 01:51 | TRUE
354 | alpha | 776.3724 | -0.00021607 | [V/K] | 304.5175 | 850.2724 | tematdb | v1.1.6 | tematdb_v1.1.6_completeTEPset_convertedOn_20250503_014937__range_1_to_424 | 2025-05-03 01:51 | TRUE
354 | alpha | 801.0522 | -0.0002172808 | [V/K] | 304.5175 | 850.2724 | tematdb | v1.1.6 | tematdb_v1.1.6_completeTEPset_convertedOn_20250503_014937__range_1_to_424 | 2025-05-03 01:51 | TRUE
354 | alpha | 826.7257 | -0.0002192156 | [V/K] | 304.5175 | 850.2724 | tematdb | v1.1.6 | tematdb_v1.1.6_completeTEPset_convertedOn_20250503_014937__range_1_to_424 | 2025-05-03 01:51 | TRUE
354 | alpha | 851.3778 | -0.0002209652 | [V/K] | 304.5175 | 850.2724 | tematdb | v1.1.6 | tematdb_v1.1.6_completeTEPset_convertedOn_20250503_014937__range_1_to_424 | 2025-05-03 01:51 | TRUE
354 | rho | 296.8693 | 6.199609e-06 | [Ohm-m] | 304.5175 | 850.2724 | tematdb | v1.1.6 | tematdb_v1.1.6_completeTEPset_convertedOn_20250503_014937__range_1_to_424 | 2025-05-03 01:51 | TRUE
354 | rho | 322.0806 | 6.447966e-06 | [Ohm-m] | 304.5175 | 850.2724 | tematdb | v1.1.6 | tematdb_v1.1.6_completeTEPset_convertedOn_20250503_014937__range_1_to_424 | 2025-05-03 01:51 | TRUE
354 | rho | 347.2794 | 6.700482e-06 | [Ohm-m] | 304.5175 | 850.2724 | tematdb | v1.1.6 | tematdb_v1.1.6_completeTEPset_convertedOn_20250503_014937__range_1_to_424 | 2025-05-03 01:51 | TRUE
354 | rho | 372.9948 | 6.982682e-06 | [Ohm-m] | 304.5175 | 850.2724 | tematdb | v1.1.6 | tematdb_v1.1.6_completeTEPset_convertedOn_20250503_014937__range_1_to_424 | 2025-05-03 01:51 | TRUE
354 | rho | 397.6457 | 7.221567e-06 | [Ohm-m] | 304.5175 | 850.2724 | tematdb | v1.1.6 | tematdb_v1.1.6_completeTEPset_convertedOn_20250503_014937__range_1_to_424 | 2025-05-03 01:51 | TRUE
354 | rho | 422.7882 | 7.446781e-06 | [Ohm-m] | 304.5175 | 850.2724 | tematdb | v1.1.6 | tematdb_v1.1.6_completeTEPset_convertedOn_20250503_014937__range_1_to_424 | 2025-05-03 01:51 | TRUE
354 | rho | 447.9306 | 7.686495e-06 | [Ohm-m] | 304.5175 | 850.2724 | tematdb | v1.1.6 | tematdb_v1.1.6_completeTEPset_convertedOn_20250503_014937__range_1_to_424 | 2025-05-03 01:51 | TRUE
354 | rho | 473.5896 | 7.953963e-06 | [Ohm-m] | 304.5175 | 850.2724 | tematdb | v1.1.6 | tematdb_v1.1.6_completeTEPset_convertedOn_20250503_014937__range_1_to_424 | 2025-05-03 01:51 | TRUE
354 | rho | 498.1967 | 8.178304e-06 | [Ohm-m] | 304.5175 | 850.2724 | tematdb | v1.1.6 | tematdb_v1.1.6_completeTEPset_convertedOn_20250503_014937__range_1_to_424 | 2025-05-03 01:51 | TRUE
354 | rho | 523.8119 | 8.390069e-06 | [Ohm-m] | 304.5175 | 850.2724 | tematdb | v1.1.6 | tematdb_v1.1.6_completeTEPset_convertedOn_20250503_014937__range_1_to_424 | 2025-05-03 01:51 | TRUE
354 | rho | 548.4065 | 8.612675e-06 | [Ohm-m] | 304.5175 | 850.2724 | tematdb | v1.1.6 | tematdb_v1.1.6_completeTEPset_convertedOn_20250503_014937__range_1_to_424 | 2025-05-03 01:51 | TRUE
354 | rho | 574.0342 | 8.876772e-06 | [Ohm-m] | 304.5175 | 850.2724 | tematdb | v1.1.6 | tematdb_v1.1.6_completeTEPset_convertedOn_20250503_014937__range_1_to_424 | 2025-05-03 01:51 | TRUE
354 | rho | 599.1078 | 9.050546e-06 | [Ohm-m] | 304.5175 | 850.2724 | tematdb | v1.1.6 | tematdb_v1.1.6_completeTEPset_convertedOn_20250503_014937__range_1_to_424 | 2025-05-03 01:51 | TRUE
354 | rho | 624.2001 | 9.27856e-06 | [Ohm-m] | 304.5175 | 850.2724 | tematdb | v1.1.6 | tematdb_v1.1.6_completeTEPset_convertedOn_20250503_014937__range_1_to_424 | 2025-05-03 01:51 | TRUE
354 | rho | 649.2799 | 9.485121e-06 | [Ohm-m] | 304.5175 | 850.2724 | tematdb | v1.1.6 | tematdb_v1.1.6_completeTEPset_convertedOn_20250503_014937__range_1_to_424 | 2025-05-03 01:51 | TRUE
354 | rho | 674.366 | 9.718444e-06 | [Ohm-m] | 304.5175 | 850.2724 | tematdb | v1.1.6 | tematdb_v1.1.6_completeTEPset_convertedOn_20250503_014937__range_1_to_424 | 2025-05-03 01:51 | TRUE
354 | rho | 698.9105 | 9.87272e-06 | [Ohm-m] | 304.5175 | 850.2724 | tematdb | v1.1.6 | tematdb_v1.1.6_completeTEPset_convertedOn_20250503_014937__range_1_to_424 | 2025-05-03 01:51 | TRUE
354 | rho | 723.9716 | 1.005082e-05 | [Ohm-m] | 304.5175 | 850.2724 | tematdb | v1.1.6 | tematdb_v1.1.6_completeTEPset_convertedOn_20250503_014937__range_1_to_424 | 2025-05-03 01:51 | TRUE
354 | rho | 750.0532 | 1.023605e-05 | [Ohm-m] | 304.5175 | 850.2724 | tematdb | v1.1.6 | tematdb_v1.1.6_completeTEPset_convertedOn_20250503_014937__range_1_to_424 | 2025-05-03 01:51 | TRUE
354 | rho | 774.0874 | 1.040703e-05 | [Ohm-m] | 304.5175 | 850.2724 | tematdb | v1.1.6 | tematdb_v1.1.6_completeTEPset_convertedOn_20250503_014937__range_1_to_424 | 2025-05-03 01:51 | TRUE
354 | rho | 799.6525 | 1.058478e-05 | [Ohm-m] | 304.5175 | 850.2724 | tematdb | v1.1.6 | tematdb_v1.1.6_completeTEPset_convertedOn_20250503_014937__range_1_to_424 | 2025-05-03 01:51 | TRUE
354 | rho | 824.7135 | 1.078976e-05 | [Ohm-m] | 304.5175 | 850.2724 | tematdb | v1.1.6 | tematdb_v1.1.6_completeTEPset_convertedOn_20250503_014937__range_1_to_424 | 2025-05-03 01:51 | TRUE
354 | rho | 850.2724 | 1.095878e-05 | [Ohm-m] | 304.5175 | 850.2724 | tematdb | v1.1.6 | tematdb_v1.1.6_completeTEPset_convertedOn_20250503_014937__range_1_to_424 | 2025-05-03 01:51 | TRUE
354 | kappa | 298.9744 | 2.672069 | [W/m/K] | 304.5175 | 850.2724 | tematdb | v1.1.6 | tematdb_v1.1.6_completeTEPset_convertedOn_20250503_014937__range_1_to_424 | 2025-05-03 01:51 | TRUE
354 | kappa | 324.1026 | 2.59405 | [W/m/K] | 304.5175 | 850.2724 | tematdb | v1.1.6 | tematdb_v1.1.6_completeTEPset_convertedOn_20250503_014937__range_1_to_424 | 2025-05-03 01:51 | TRUE
354 | kappa | 349.7436 | 2.516021 | [W/m/K] | 304.5175 | 850.2724 | tematdb | v1.1.6 | tematdb_v1.1.6_completeTEPset_convertedOn_20250503_014937__range_1_to_424 | 2025-05-03 01:51 | TRUE
354 | kappa | 375.3846 | 2.443165 | [W/m/K] | 304.5175 | 850.2724 | tematdb | v1.1.6 | tematdb_v1.1.6_completeTEPset_convertedOn_20250503_014937__range_1_to_424 | 2025-05-03 01:51 | TRUE
354 | kappa | 400 | 2.38412 | [W/m/K] | 304.5175 | 850.2724 | tematdb | v1.1.6 | tematdb_v1.1.6_completeTEPset_convertedOn_20250503_014937__range_1_to_424 | 2025-05-03 01:51 | TRUE
354 | kappa | 425.1282 | 2.331963 | [W/m/K] | 304.5175 | 850.2724 | tematdb | v1.1.6 | tematdb_v1.1.6_completeTEPset_convertedOn_20250503_014937__range_1_to_424 | 2025-05-03 01:51 | TRUE
354 | kappa | 449.7436 | 2.279814 | [W/m/K] | 304.5175 | 850.2724 | tematdb | v1.1.6 | tematdb_v1.1.6_completeTEPset_convertedOn_20250503_014937__range_1_to_424 | 2025-05-03 01:51 | TRUE
354 | kappa | 474.8718 | 2.231105 | [W/m/K] | 304.5175 | 850.2724 | tematdb | v1.1.6 | tematdb_v1.1.6_completeTEPset_convertedOn_20250503_014937__range_1_to_424 | 2025-05-03 01:51 | TRUE
354 | kappa | 500.5128 | 2.206525 | [W/m/K] | 304.5175 | 850.2724 | tematdb | v1.1.6 | tematdb_v1.1.6_completeTEPset_convertedOn_20250503_014937__range_1_to_424 | 2025-05-03 01:51 | TRUE
354 | kappa | 525.641 | 2.183678 | [W/m/K] | 304.5175 | 850.2724 | tematdb | v1.1.6 | tematdb_v1.1.6_completeTEPset_convertedOn_20250503_014937__range_1_to_424 | 2025-05-03 01:51 | TRUE
354 | kappa | 550.2564 | 2.162564 | [W/m/K] | 304.5175 | 850.2724 | tematdb | v1.1.6 | tematdb_v1.1.6_completeTEPset_convertedOn_20250503_014937__range_1_to_424 | 2025-05-03 01:51 | TRUE
354 | kappa | 575.8974 | 2.139708 | [W/m/K] | 304.5175 | 850.2724 | tematdb | v1.1.6 | tematdb_v1.1.6_completeTEPset_convertedOn_20250503_014937__range_1_to_424 | 2025-05-03 01:51 | TRUE
354 | kappa | 600.5128 | 2.14618 | [W/m/K] | 304.5175 | 850.2724 | tematdb | v1.1.6 | tematdb_v1.1.6_completeTEPset_convertedOn_20250503_014937__range_1_to_424 | 2025-05-03 01:51 | TRUE
354 | kappa | 625.641 | 2.147471 | [W/m/K] | 304.5175 | 850.2724 | tematdb | v1.1.6 | tematdb_v1.1.6_completeTEPset_convertedOn_20250503_014937__range_1_to_424 | 2025-05-03 01:51 | TRUE
354 | kappa | 651.2821 | 2.148753 | [W/m/K] | 304.5175 | 850.2724 | tematdb | v1.1.6 | tematdb_v1.1.6_completeTEPset_convertedOn_20250503_014937__range_1_to_424 | 2025-05-03 01:51 | TRUE
354 | kappa | 675.8974 | 2.148329 | [W/m/K] | 304.5175 | 850.2724 | tematdb | v1.1.6 | tematdb_v1.1.6_completeTEPset_convertedOn_20250503_014937__range_1_to_424 | 2025-05-03 01:51 | TRUE
354 | kappa | 702.0513 | 2.17374 | [W/m/K] | 304.5175 | 850.2724 | tematdb | v1.1.6 | tematdb_v1.1.6_completeTEPset_convertedOn_20250503_014937__range_1_to_424 | 2025-05-03 01:51 | TRUE
354 | kappa | 726.1538 | 2.199187 | [W/m/K] | 304.5175 | 850.2724 | tematdb | v1.1.6 | tematdb_v1.1.6_completeTEPset_convertedOn_20250503_014937__range_1_to_424 | 2025-05-03 01:51 | TRUE
354 | kappa | 751.7949 | 2.219434 | [W/m/K] | 304.5175 | 850.2724 | tematdb | v1.1.6 | tematdb_v1.1.6_completeTEPset_convertedOn_20250503_014937__range_1_to_424 | 2025-05-03 01:51 | TRUE
354 | kappa | 777.4359 | 2.244854 | [W/m/K] | 304.5175 | 850.2724 | tematdb | v1.1.6 | tematdb_v1.1.6_completeTEPset_convertedOn_20250503_014937__range_1_to_424 | 2025-05-03 01:51 | TRUE
354 | kappa | 801.0256 | 2.268585 | [W/m/K] | 304.5175 | 850.2724 | tematdb | v1.1.6 | tematdb_v1.1.6_completeTEPset_convertedOn_20250503_014937__range_1_to_424 | 2025-05-03 01:51 | TRUE
354 | kappa | 826.6667 | 2.292281 | [W/m/K] | 304.5175 | 850.2724 | tematdb | v1.1.6 | tematdb_v1.1.6_completeTEPset_convertedOn_20250503_014937__range_1_to_424 | 2025-05-03 01:51 | TRUE
354 | kappa | 851.7949 | 2.31771 | [W/m/K] | 304.5175 | 850.2724 | tematdb | v1.1.6 | tematdb_v1.1.6_completeTEPset_convertedOn_20250503_014937__range_1_to_424 | 2025-05-03 01:51 | TRUE
354 | ZT | 300 | 0.3473934 | [1] | 304.5175 | 850.2724 | tematdb | v1.1.6 | tematdb_v1.1.6_completeTEPset_convertedOn_20250503_014937__range_1_to_424 | 2025-05-03 01:51 | TRUE
354 | ZT | 325.2058 | 0.4118483 | [1] | 304.5175 | 850.2724 | tematdb | v1.1.6 | tematdb_v1.1.6_completeTEPset_convertedOn_20250503_014937__range_1_to_424 | 2025-05-03 01:51 | TRUE
354 | ZT | 349.8971 | 0.485782 | [1] | 304.5175 | 850.2724 | tematdb | v1.1.6 | tematdb_v1.1.6_completeTEPset_convertedOn_20250503_014937__range_1_to_424 | 2025-05-03 01:51 | TRUE
354 | ZT | 375.1029 | 0.5672986 | [1] | 304.5175 | 850.2724 | tematdb | v1.1.6 | tematdb_v1.1.6_completeTEPset_convertedOn_20250503_014937__range_1_to_424 | 2025-05-03 01:51 | TRUE
354 | ZT | 400.3086 | 0.6374408 | [1] | 304.5175 | 850.2724 | tematdb | v1.1.6 | tematdb_v1.1.6_completeTEPset_convertedOn_20250503_014937__range_1_to_424 | 2025-05-03 01:51 | TRUE
354 | ZT | 425 | 0.7113744 | [1] | 304.5175 | 850.2724 | tematdb | v1.1.6 | tematdb_v1.1.6_completeTEPset_convertedOn_20250503_014937__range_1_to_424 | 2025-05-03 01:51 | TRUE
354 | ZT | 449.6914 | 0.7890995 | [1] | 304.5175 | 850.2724 | tematdb | v1.1.6 | tematdb_v1.1.6_completeTEPset_convertedOn_20250503_014937__range_1_to_424 | 2025-05-03 01:51 | TRUE
354 | ZT | 474.8971 | 0.8763033 | [1] | 304.5175 | 850.2724 | tematdb | v1.1.6 | tematdb_v1.1.6_completeTEPset_convertedOn_20250503_014937__range_1_to_424 | 2025-05-03 01:51 | TRUE
354 | ZT | 500.1029 | 0.9445498 | [1] | 304.5175 | 850.2724 | tematdb | v1.1.6 | tematdb_v1.1.6_completeTEPset_convertedOn_20250503_014937__range_1_to_424 | 2025-05-03 01:51 | TRUE
354 | ZT | 524.7942 | 1.016588 | [1] | 304.5175 | 850.2724 | tematdb | v1.1.6 | tematdb_v1.1.6_completeTEPset_convertedOn_20250503_014937__range_1_to_424 | 2025-05-03 01:51 | TRUE
354 | ZT | 550 | 1.088626 | [1] | 304.5175 | 850.2724 | tematdb | v1.1.6 | tematdb_v1.1.6_completeTEPset_convertedOn_20250503_014937__range_1_to_424 | 2025-05-03 01:51 | TRUE
354 | ZT | 574.6914 | 1.168246 | [1] | 304.5175 | 850.2724 | tematdb | v1.1.6 | tematdb_v1.1.6_completeTEPset_convertedOn_20250503_014937__range_1_to_424 | 2025-05-03 01:51 | TRUE
354 | ZT | 600.4115 | 1.227014 | [1] | 304.5175 | 850.2724 | tematdb | v1.1.6 | tematdb_v1.1.6_completeTEPset_convertedOn_20250503_014937__range_1_to_424 | 2025-05-03 01:51 | TRUE
354 | ZT | 625.1029 | 1.283886 | [1] | 304.5175 | 850.2724 | tematdb | v1.1.6 | tematdb_v1.1.6_completeTEPset_convertedOn_20250503_014937__range_1_to_424 | 2025-05-03 01:51 | TRUE
354 | ZT | 649.7942 | 1.342654 | [1] | 304.5175 | 850.2724 | tematdb | v1.1.6 | tematdb_v1.1.6_completeTEPset_convertedOn_20250503_014937__range_1_to_424 | 2025-05-03 01:51 | TRUE
354 | ZT | 674.4856 | 1.39763 | [1] | 304.5175 | 850.2724 | tematdb | v1.1.6 | tematdb_v1.1.6_completeTEPset_convertedOn_20250503_014937__range_1_to_424 | 2025-05-03 01:51 | TRUE
354 | ZT | 700.2058 | 1.433649 | [1] | 304.5175 | 850.2724 | tematdb | v1.1.6 | tematdb_v1.1.6_completeTEPset_convertedOn_20250503_014937__range_1_to_424 | 2025-05-03 01:51 | TRUE
354 | ZT | 724.8971 | 1.465877 | [1] | 304.5175 | 850.2724 | tematdb | v1.1.6 | tematdb_v1.1.6_completeTEPset_convertedOn_20250503_014937__range_1_to_424 | 2025-05-03 01:51 | TRUE
354 | ZT | 749.5885 | 1.501896 | [1] | 304.5175 | 850.2724 | tematdb | v1.1.6 | tematdb_v1.1.6_completeTEPset_convertedOn_20250503_014937__range_1_to_424 | 2025-05-03 01:51 | TRUE
354 | ZT | 774.7942 | 1.536019 | [1] | 304.5175 | 850.2724 | tematdb | v1.1.6 | tematdb_v1.1.6_completeTEPset_convertedOn_20250503_014937__range_1_to_424 | 2025-05-03 01:51 | TRUE
354 | ZT | 800 | 1.570142 | [1] | 304.5175 | 850.2724 | tematdb | v1.1.6 | tematdb_v1.1.6_completeTEPset_convertedOn_20250503_014937__range_1_to_424 | 2025-05-03 01:51 | TRUE
354 | ZT | 825.2058 | 1.600474 | [1] | 304.5175 | 850.2724 | tematdb | v1.1.6 | tematdb_v1.1.6_completeTEPset_convertedOn_20250503_014937__range_1_to_424 | 2025-05-03 01:51 | TRUE
354 | ZT | 849.8971 | 1.630806 | [1] | 304.5175 | 850.2724 | tematdb | v1.1.6 | tematdb_v1.1.6_completeTEPset_convertedOn_20250503_014937__range_1_to_424 | 2025-05-03 01:51 | TRUE
355 | alpha | 301.4035 | 9.127719e-05 | [V/K] | 301.4516 | 915.4839 | tematdb | v1.1.6 | tematdb_v1.1.6_completeTEPset_convertedOn_20250503_014937__range_1_to_424 | 2025-05-03 01:51 | TRUE
355 | alpha | 325.2632 | 0.0001019173 | [V/K] | 301.4516 | 915.4839 | tematdb | v1.1.6 | tematdb_v1.1.6_completeTEPset_convertedOn_20250503_014937__range_1_to_424 | 2025-05-03 01:51 | TRUE
355 | alpha | 374.386 | 0.0001275294 | [V/K] | 301.4516 | 915.4839 | tematdb | v1.1.6 | tematdb_v1.1.6_completeTEPset_convertedOn_20250503_014937__range_1_to_424 | 2025-05-03 01:51 | TRUE
355 | alpha | 423.5088 | 0.0001554749 | [V/K] | 301.4516 | 915.4839 | tematdb | v1.1.6 | tematdb_v1.1.6_completeTEPset_convertedOn_20250503_014937__range_1_to_424 | 2025-05-03 01:51 | TRUE
355 | alpha | 471.2281 | 0.0001824218 | [V/K] | 301.4516 | 915.4839 | tematdb | v1.1.6 | tematdb_v1.1.6_completeTEPset_convertedOn_20250503_014937__range_1_to_424 | 2025-05-03 01:51 | TRUE
355 | alpha | 523.1579 | 0.0002063641 | [V/K] | 301.4516 | 915.4839 | tematdb | v1.1.6 | tematdb_v1.1.6_completeTEPset_convertedOn_20250503_014937__range_1_to_424 | 2025-05-03 01:51 | TRUE
355 | alpha | 573.6842 | 0.0002336413 | [V/K] | 301.4516 | 915.4839 | tematdb | v1.1.6 | tematdb_v1.1.6_completeTEPset_convertedOn_20250503_014937__range_1_to_424 | 2025-05-03 01:51 | TRUE
355 | alpha | 622.807 | 0.0002509201 | [V/K] | 301.4516 | 915.4839 | tematdb | v1.1.6 | tematdb_v1.1.6_completeTEPset_convertedOn_20250503_014937__range_1_to_424 | 2025-05-03 01:51 | TRUE
355 | alpha | 671.2281 | 0.0002681996 | [V/K] | 301.4516 | 915.4839 | tematdb | v1.1.6 | tematdb_v1.1.6_completeTEPset_convertedOn_20250503_014937__range_1_to_424 | 2025-05-03 01:51 | TRUE
355 | alpha | 719.6491 | 0.0002788125 | [V/K] | 301.4516 | 915.4839 | tematdb | v1.1.6 | tematdb_v1.1.6_completeTEPset_convertedOn_20250503_014937__range_1_to_424 | 2025-05-03 01:51 | TRUE
355 | alpha | 770.8772 | 0.0002874222 | [V/K] | 301.4516 | 915.4839 | tematdb | v1.1.6 | tematdb_v1.1.6_completeTEPset_convertedOn_20250503_014937__range_1_to_424 | 2025-05-03 01:51 | TRUE
355 | alpha | 819.2982 | 0.0002923684 | [V/K] | 301.4516 | 915.4839 | tematdb | v1.1.6 | tematdb_v1.1.6_completeTEPset_convertedOn_20250503_014937__range_1_to_424 | 2025-05-03 01:51 | TRUE
355 | alpha | 869.8246 | 0.0002956456 | [V/K] | 301.4516 | 915.4839 | tematdb | v1.1.6 | tematdb_v1.1.6_completeTEPset_convertedOn_20250503_014937__range_1_to_424 | 2025-05-03 01:51 | TRUE
355 | alpha | 917.5439 | 0.0002952593 | [V/K] | 301.4516 | 915.4839 | tematdb | v1.1.6 | tematdb_v1.1.6_completeTEPset_convertedOn_20250503_014937__range_1_to_424 | 2025-05-03 01:51 | TRUE
355 | rho | 301.4516 | 4.912043e-06 | [Ohm-m] | 301.4516 | 915.4839 | tematdb | v1.1.6 | tematdb_v1.1.6_completeTEPset_convertedOn_20250503_014937__range_1_to_424 | 2025-05-03 01:51 | TRUE
355 | rho | 324.6774 | 5.291545e-06 | [Ohm-m] | 301.4516 | 915.4839 | tematdb | v1.1.6 | tematdb_v1.1.6_completeTEPset_convertedOn_20250503_014937__range_1_to_424 | 2025-05-03 01:51 | TRUE
355 | rho | 373.5484 | 6.540541e-06 | [Ohm-m] | 301.4516 | 915.4839 | tematdb | v1.1.6 | tematdb_v1.1.6_completeTEPset_convertedOn_20250503_014937__range_1_to_424 | 2025-05-03 01:51 | TRUE
355 | rho | 422.4194 | 8.481308e-06 | [Ohm-m] | 301.4516 | 915.4839 | tematdb | v1.1.6 | tematdb_v1.1.6_completeTEPset_convertedOn_20250503_014937__range_1_to_424 | 2025-05-03 01:51 | TRUE
355 | rho | 473.2258 | 1.09009e-05 | [Ohm-m] | 301.4516 | 915.4839 | tematdb | v1.1.6 | tematdb_v1.1.6_completeTEPset_convertedOn_20250503_014937__range_1_to_424 | 2025-05-03 01:51 | TRUE
355 | rho | 521.6129 | 1.390805e-05 | [Ohm-m] | 301.4516 | 915.4839 | tematdb | v1.1.6 | tematdb_v1.1.6_completeTEPset_convertedOn_20250503_014937__range_1_to_424 | 2025-05-03 01:51 | TRUE
355 | rho | 573.871 | 1.720379e-05 | [Ohm-m] | 301.4516 | 915.4839 | tematdb | v1.1.6 | tematdb_v1.1.6_completeTEPset_convertedOn_20250503_014937__range_1_to_424 | 2025-05-03 01:51 | TRUE
355 | rho | 620.8065 | 2.039326e-05 | [Ohm-m] | 301.4516 | 915.4839 | tematdb | v1.1.6 | tematdb_v1.1.6_completeTEPset_convertedOn_20250503_014937__range_1_to_424 | 2025-05-03 01:51 | TRUE
355 | rho | 670.6452 | 2.297468e-05 | [Ohm-m] | 301.4516 | 915.4839 | tematdb | v1.1.6 | tematdb_v1.1.6_completeTEPset_convertedOn_20250503_014937__range_1_to_424 | 2025-05-03 01:51 | TRUE
355 | rho | 720.9677 | 2.538462e-05 | [Ohm-m] | 301.4516 | 915.4839 | tematdb | v1.1.6 | tematdb_v1.1.6_completeTEPset_convertedOn_20250503_014937__range_1_to_424 | 2025-05-03 01:51 | TRUE
355 | rho | 768.871 | 2.792308e-05 | [Ohm-m] | 301.4516 | 915.4839 | tematdb | v1.1.6 | tematdb_v1.1.6_completeTEPset_convertedOn_20250503_014937__range_1_to_424 | 2025-05-03 01:51 | TRUE
355 | rho | 819.1935 | 2.97541e-05 | [Ohm-m] | 301.4516 | 915.4839 | tematdb | v1.1.6 | tematdb_v1.1.6_completeTEPset_convertedOn_20250503_014937__range_1_to_424 | 2025-05-03 01:51 | TRUE
355 | rho | 866.6129 | 3.12931e-05 | [Ohm-m] | 301.4516 | 915.4839 | tematdb | v1.1.6 | tematdb_v1.1.6_completeTEPset_convertedOn_20250503_014937__range_1_to_424 | 2025-05-03 01:51 | TRUE
355 | rho | 915.4839 | 3.156522e-05 | [Ohm-m] | 301.4516 | 915.4839 | tematdb | v1.1.6 | tematdb_v1.1.6_completeTEPset_convertedOn_20250503_014937__range_1_to_424 | 2025-05-03 01:51 | TRUE
355 | kappa | 300 | 2.91339 | [W/m/K] | 301.4516 | 915.4839 | tematdb | v1.1.6 | tematdb_v1.1.6_completeTEPset_convertedOn_20250503_014937__range_1_to_424 | 2025-05-03 01:51 | TRUE
355 | kappa | 321.4642 | 2.749858 | [W/m/K] | 301.4516 | 915.4839 | tematdb | v1.1.6 | tematdb_v1.1.6_completeTEPset_convertedOn_20250503_014937__range_1_to_424 | 2025-05-03 01:51 | TRUE
355 | kappa | 371.8802 | 2.374929 | [W/m/K] | 301.4516 | 915.4839 | tematdb | v1.1.6 | tematdb_v1.1.6_completeTEPset_convertedOn_20250503_014937__range_1_to_424 | 2025-05-03 01:51 | TRUE
355 | kappa | 421.797 | 2.039886 | [W/m/K] | 301.4516 | 915.4839 | tematdb | v1.1.6 | tematdb_v1.1.6_completeTEPset_convertedOn_20250503_014937__range_1_to_424 | 2025-05-03 01:51 | TRUE
355 | kappa | 473.2113 | 1.764672 | [W/m/K] | 301.4516 | 915.4839 | tematdb | v1.1.6 | tematdb_v1.1.6_completeTEPset_convertedOn_20250503_014937__range_1_to_424 | 2025-05-03 01:51 | TRUE
355 | kappa | 523.6273 | 1.537322 | [W/m/K] | 301.4516 | 915.4839 | tematdb | v1.1.6 | tematdb_v1.1.6_completeTEPset_convertedOn_20250503_014937__range_1_to_424 | 2025-05-03 01:51 | TRUE
355 | kappa | 573.0449 | 1.34188 | [W/m/K] | 301.4516 | 915.4839 | tematdb | v1.1.6 | tematdb_v1.1.6_completeTEPset_convertedOn_20250503_014937__range_1_to_424 | 2025-05-03 01:51 | TRUE
355 | kappa | 622.4626 | 1.234188 | [W/m/K] | 301.4516 | 915.4839 | tematdb | v1.1.6 | tematdb_v1.1.6_completeTEPset_convertedOn_20250503_014937__range_1_to_424 | 2025-05-03 01:51 | TRUE
355 | kappa | 672.8785 | 1.146439 | [W/m/K] | 301.4516 | 915.4839 | tematdb | v1.1.6 | tematdb_v1.1.6_completeTEPset_convertedOn_20250503_014937__range_1_to_424 | 2025-05-03 01:51 | TRUE
355 | kappa | 723.2945 | 1.102564 | [W/m/K] | 301.4516 | 915.4839 | tematdb | v1.1.6 | tematdb_v1.1.6_completeTEPset_convertedOn_20250503_014937__range_1_to_424 | 2025-05-03 01:51 | TRUE
355 | kappa | 772.7121 | 1.054701 | [W/m/K] | 301.4516 | 915.4839 | tematdb | v1.1.6 | tematdb_v1.1.6_completeTEPset_convertedOn_20250503_014937__range_1_to_424 | 2025-05-03 01:51 | TRUE
355 | kappa | 822.1298 | 1.014815 | [W/m/K] | 301.4516 | 915.4839 | tematdb | v1.1.6 | tematdb_v1.1.6_completeTEPset_convertedOn_20250503_014937__range_1_to_424 | 2025-05-03 01:51 | TRUE
355 | kappa | 872.0466 | 1.006838 | [W/m/K] | 301.4516 | 915.4839 | tematdb | v1.1.6 | tematdb_v1.1.6_completeTEPset_convertedOn_20250503_014937__range_1_to_424 | 2025-05-03 01:51 | TRUE
355 | kappa | 922.4626 | 1.010826 | [W/m/K] | 301.4516 | 915.4839 | tematdb | v1.1.6 | tematdb_v1.1.6_completeTEPset_convertedOn_20250503_014937__range_1_to_424 | 2025-05-03 01:51 | TRUE
355 | ZT | 300.611 | 0.191589 | [1] | 301.4516 | 915.4839 | tematdb | v1.1.6 | tematdb_v1.1.6_completeTEPset_convertedOn_20250503_014937__range_1_to_424 | 2025-05-03 01:51 | TRUE
355 | ZT | 325.0509 | 0.2327425 | [1] | 301.4516 | 915.4839 | tematdb | v1.1.6 | tematdb_v1.1.6_completeTEPset_convertedOn_20250503_014937__range_1_to_424 | 2025-05-03 01:51 | TRUE
355 | ZT | 373.9308 | 0.3942014 | [1] | 301.4516 | 915.4839 | tematdb | v1.1.6 | tematdb_v1.1.6_completeTEPset_convertedOn_20250503_014937__range_1_to_424 | 2025-05-03 01:51 | TRUE
355 | ZT | 423.4216 | 0.5971132 | [1] | 301.4516 | 915.4839 | tematdb | v1.1.6 | tematdb_v1.1.6_completeTEPset_convertedOn_20250503_014937__range_1_to_424 | 2025-05-03 01:51 | TRUE
355 | ZT | 473.5234 | 0.8339395 | [1] | 301.4516 | 915.4839 | tematdb | v1.1.6 | tematdb_v1.1.6_completeTEPset_convertedOn_20250503_014937__range_1_to_424 | 2025-05-03 01:51 | TRUE
355 | ZT | 522.4033 | 1.059474 | [1] | 301.4516 | 915.4839 | tematdb | v1.1.6 | tematdb_v1.1.6_completeTEPset_convertedOn_20250503_014937__range_1_to_424 | 2025-05-03 01:51 | TRUE
355 | ZT | 571.8941 | 1.345307 | [1] | 301.4516 | 915.4839 | tematdb | v1.1.6 | tematdb_v1.1.6_completeTEPset_convertedOn_20250503_014937__range_1_to_424 | 2025-05-03 01:51 | TRUE
355 | ZT | 621.3849 | 1.58591 | [1] | 301.4516 | 915.4839 | tematdb | v1.1.6 | tematdb_v1.1.6_completeTEPset_convertedOn_20250503_014937__range_1_to_424 | 2025-05-03 01:51 | TRUE
355 | ZT | 670.8758 | 1.879281 | [1] | 301.4516 | 915.4839 | tematdb | v1.1.6 | tematdb_v1.1.6_completeTEPset_convertedOn_20250503_014937__range_1_to_424 | 2025-05-03 01:51 | TRUE
355 | ZT | 720.3666 | 2.070885 | [1] | 301.4516 | 915.4839 | tematdb | v1.1.6 | tematdb_v1.1.6_completeTEPset_convertedOn_20250503_014937__range_1_to_424 | 2025-05-03 01:51 | TRUE
355 | ZT | 769.2464 | 2.232344 | [1] | 301.4516 | 915.4839 | tematdb | v1.1.6 | tematdb_v1.1.6_completeTEPset_convertedOn_20250503_014937__range_1_to_424 | 2025-05-03 01:51 | TRUE
355 | ZT | 818.1263 | 2.314651 | [1] | 301.4516 | 915.4839 | tematdb | v1.1.6 | tematdb_v1.1.6_completeTEPset_convertedOn_20250503_014937__range_1_to_424 | 2025-05-03 01:51 | TRUE
355 | ZT | 868.2281 | 2.396943 | [1] | 301.4516 | 915.4839 | tematdb | v1.1.6 | tematdb_v1.1.6_completeTEPset_convertedOn_20250503_014937__range_1_to_424 | 2025-05-03 01:51 | TRUE
355 | ZT | 916.4969 | 2.434028 | [1] | 301.4516 | 915.4839 | tematdb | v1.1.6 | tematdb_v1.1.6_completeTEPset_convertedOn_20250503_014937__range_1_to_424 | 2025-05-03 01:51 | TRUE
356 | alpha | 326.2873 | 9.565439e-05 | [V/K] | 328.1983 | 872.6287 | tematdb | v1.1.6 | tematdb_v1.1.6_completeTEPset_convertedOn_20250503_014937__range_1_to_424 | 2025-05-03 01:51 | TRUE
356 | alpha | 373.9837 | 0.0001033344 | [V/K] | 328.1983 | 872.6287 | tematdb | v1.1.6 | tematdb_v1.1.6_completeTEPset_convertedOn_20250503_014937__range_1_to_424 | 2025-05-03 01:51 | TRUE
356 | alpha | 424.9322 | 0.0001110256 | [V/K] | 328.1983 | 872.6287 | tematdb | v1.1.6 | tematdb_v1.1.6_completeTEPset_convertedOn_20250503_014937__range_1_to_424 | 2025-05-03 01:51 | TRUE
356 | alpha | 474.7967 | 0.0001190548 | [V/K] | 328.1983 | 872.6287 | tematdb | v1.1.6 | tematdb_v1.1.6_completeTEPset_convertedOn_20250503_014937__range_1_to_424 | 2025-05-03 01:51 | TRUE
356 | alpha | 524.6612 | 0.0001264005 | [V/K] | 328.1983 | 872.6287 | tematdb | v1.1.6 | tematdb_v1.1.6_completeTEPset_convertedOn_20250503_014937__range_1_to_424 | 2025-05-03 01:51 | TRUE
356 | alpha | 575.0678 | 0.0001316981 | [V/K] | 328.1983 | 872.6287 | tematdb | v1.1.6 | tematdb_v1.1.6_completeTEPset_convertedOn_20250503_014937__range_1_to_424 | 2025-05-03 01:51 | TRUE
356 | alpha | 626.0163 | 0.0001397309 | [V/K] | 328.1983 | 872.6287 | tematdb | v1.1.6 | tematdb_v1.1.6_completeTEPset_convertedOn_20250503_014937__range_1_to_424 | 2025-05-03 01:51 | TRUE
356 | alpha | 675.3388 | 0.0001474165 | [V/K] | 328.1983 | 872.6287 | tematdb | v1.1.6 | tematdb_v1.1.6_completeTEPset_convertedOn_20250503_014937__range_1_to_424 | 2025-05-03 01:51 | TRUE
356 | alpha | 726.8293 | 0.0001537428 | [V/K] | 328.1983 | 872.6287 | tematdb | v1.1.6 | tematdb_v1.1.6_completeTEPset_convertedOn_20250503_014937__range_1_to_424 | 2025-05-03 01:51 | TRUE
356 | alpha | 776.1518 | 0.0001593783 | [V/K] | 328.1983 | 872.6287 | tematdb | v1.1.6 | tematdb_v1.1.6_completeTEPset_convertedOn_20250503_014937__range_1_to_424 | 2025-05-03 01:51 | TRUE
356 | alpha | 824.3902 | 0.0001633017 | [V/K] | 328.1983 | 872.6287 | tematdb | v1.1.6 | tematdb_v1.1.6_completeTEPset_convertedOn_20250503_014937__range_1_to_424 | 2025-05-03 01:51 | TRUE
356 | alpha | 872.6287 | 0.0001716669 | [V/K] | 328.1983 | 872.6287 | tematdb | v1.1.6 | tematdb_v1.1.6_completeTEPset_convertedOn_20250503_014937__range_1_to_424 | 2025-05-03 01:51 | TRUE
356 | rho | 328.1983 | 9.688667e-06 | [Ohm-m] | 328.1983 | 872.6287 | tematdb | v1.1.6 | tematdb_v1.1.6_completeTEPset_convertedOn_20250503_014937__range_1_to_424 | 2025-05-03 01:51 | TRUE
356 | rho | 376.3422 | 1.08956e-05 | [Ohm-m] | 328.1983 | 872.6287 | tematdb | v1.1.6 | tematdb_v1.1.6_completeTEPset_convertedOn_20250503_014937__range_1_to_424 | 2025-05-03 01:51 | TRUE
356 | rho | 426.61 | 1.216846e-05 | [Ohm-m] | 328.1983 | 872.6287 | tematdb | v1.1.6 | tematdb_v1.1.6_completeTEPset_convertedOn_20250503_014937__range_1_to_424 | 2025-05-03 01:51 | TRUE
356 | rho | 476.8906 | 1.35932e-05 | [Ohm-m] | 328.1983 | 872.6287 | tematdb | v1.1.6 | tematdb_v1.1.6_completeTEPset_convertedOn_20250503_014937__range_1_to_424 | 2025-05-03 01:51 | TRUE
356 | rho | 526.1436 | 1.500485e-05 | [Ohm-m] | 328.1983 | 872.6287 | tematdb | v1.1.6 | tematdb_v1.1.6_completeTEPset_convertedOn_20250503_014937__range_1_to_424 | 2025-05-03 01:51 | TRUE
356 | rho | 576.4613 | 1.643335e-05 | [Ohm-m] | 328.1983 | 872.6287 | tematdb | v1.1.6 | tematdb_v1.1.6_completeTEPset_convertedOn_20250503_014937__range_1_to_424 | 2025-05-03 01:51 | TRUE
356 | rho | 627.3095 | 1.802402e-05 | [Ohm-m] | 328.1983 | 872.6287 | tematdb | v1.1.6 | tematdb_v1.1.6_completeTEPset_convertedOn_20250503_014937__range_1_to_424 | 2025-05-03 01:51 | TRUE
356 | rho | 677.6401 | 1.973347e-05 | [Ohm-m] | 328.1983 | 872.6287 | tematdb | v1.1.6 | tematdb_v1.1.6_completeTEPset_convertedOn_20250503_014937__range_1_to_424 | 2025-05-03 01:51 | TRUE
356 | rho | 727.4569 | 2.140626e-05 | [Ohm-m] | 328.1983 | 872.6287 | tematdb | v1.1.6 | tematdb_v1.1.6_completeTEPset_convertedOn_20250503_014937__range_1_to_424 | 2025-05-03 01:51 | TRUE
356 | rho | 778.3384 | 2.278779e-05 | [Ohm-m] | 328.1983 | 872.6287 | tematdb | v1.1.6 | tematdb_v1.1.6_completeTEPset_convertedOn_20250503_014937__range_1_to_424 | 2025-05-03 01:51 | TRUE
356 | rho | 825.0241 | 2.419317e-05 | [Ohm-m] | 328.1983 | 872.6287 | tematdb | v1.1.6 | tematdb_v1.1.6_completeTEPset_convertedOn_20250503_014937__range_1_to_424 | 2025-05-03 01:51 | TRUE
356 | rho | 874.3307 | 2.597255e-05 | [Ohm-m] | 328.1983 | 872.6287 | tematdb | v1.1.6 | tematdb_v1.1.6_completeTEPset_convertedOn_20250503_014937__range_1_to_424 | 2025-05-03 01:51 | TRUE
356 | kappa | 321.9475 | 1.154891 | [W/m/K] | 328.1983 | 872.6287 | tematdb | v1.1.6 | tematdb_v1.1.6_completeTEPset_convertedOn_20250503_014937__range_1_to_424 | 2025-05-03 01:51 | TRUE
356 | kappa | 374.8847 | 1.078738 | [W/m/K] | 328.1983 | 872.6287 | tematdb | v1.1.6 | tematdb_v1.1.6_completeTEPset_convertedOn_20250503_014937__range_1_to_424 | 2025-05-03 01:51 | TRUE
356 | kappa | 424.2153 | 1.021647 | [W/m/K] | 328.1983 | 872.6287 | tematdb | v1.1.6 | tematdb_v1.1.6_completeTEPset_convertedOn_20250503_014937__range_1_to_424 | 2025-05-03 01:51 | TRUE
356 | kappa | 475.5908 | 0.9786143 | [W/m/K] | 328.1983 | 872.6287 | tematdb | v1.1.6 | tematdb_v1.1.6_completeTEPset_convertedOn_20250503_014937__range_1_to_424 | 2025-05-03 01:51 | TRUE
356 | kappa | 524.9053 | 0.9466176 | [W/m/K] | 328.1983 | 872.6287 | tematdb | v1.1.6 | tematdb_v1.1.6_completeTEPset_convertedOn_20250503_014937__range_1_to_424 | 2025-05-03 01:51 | TRUE
356 | kappa | 575.2442 | 0.9186385 | [W/m/K] | 328.1983 | 872.6287 | tematdb | v1.1.6 | tematdb_v1.1.6_completeTEPset_convertedOn_20250503_014937__range_1_to_424 | 2025-05-03 01:51 | TRUE
356 | kappa | 624.0478 | 0.8826255 | [W/m/K] | 328.1983 | 872.6287 | tematdb | v1.1.6 | tematdb_v1.1.6_completeTEPset_convertedOn_20250503_014937__range_1_to_424 | 2025-05-03 01:51 | TRUE
356 | kappa | 673.8848 | 0.8365774 | [W/m/K] | 328.1983 | 872.6287 | tematdb | v1.1.6 | tematdb_v1.1.6_completeTEPset_convertedOn_20250503_014937__range_1_to_424 | 2025-05-03 01:51 | TRUE
356 | kappa | 724.7326 | 0.815626 | [W/m/K] | 328.1983 | 872.6287 | tematdb | v1.1.6 | tematdb_v1.1.6_completeTEPset_convertedOn_20250503_014937__range_1_to_424 | 2025-05-03 01:51 | TRUE
356 | kappa | 774.5509 | 0.798687 | [W/m/K] | 328.1983 | 872.6287 | tematdb | v1.1.6 | tematdb_v1.1.6_completeTEPset_convertedOn_20250503_014937__range_1_to_424 | 2025-05-03 01:51 | TRUE
356 | kappa | 823.859 | 0.7767279 | [W/m/K] | 328.1983 | 872.6287 | tematdb | v1.1.6 | tematdb_v1.1.6_completeTEPset_convertedOn_20250503_014937__range_1_to_424 | 2025-05-03 01:51 | TRUE
356 | kappa | 874.1889 | 0.7628015 | [W/m/K] | 328.1983 | 872.6287 | tematdb | v1.1.6 | tematdb_v1.1.6_completeTEPset_convertedOn_20250503_014937__range_1_to_424 | 2025-05-03 01:51 | TRUE
356 | ZT | 325.3857 | 0.2669918 | [1] | 328.1983 | 872.6287 | tematdb | v1.1.6 | tematdb_v1.1.6_completeTEPset_convertedOn_20250503_014937__range_1_to_424 | 2025-05-03 01:51 | TRUE
356 | ZT | 373.0715 | 0.3329861 | [1] | 328.1983 | 872.6287 | tematdb | v1.1.6 | tematdb_v1.1.6_completeTEPset_convertedOn_20250503_014937__range_1_to_424 | 2025-05-03 01:51 | TRUE
356 | ZT | 424.6844 | 0.4255038 | [1] | 328.1983 | 872.6287 | tematdb | v1.1.6 | tematdb_v1.1.6_completeTEPset_convertedOn_20250503_014937__range_1_to_424 | 2025-05-03 01:51 | TRUE
356 | ZT | 474.0533 | 0.5031024 | [1] | 328.1983 | 872.6287 | tematdb | v1.1.6 | tematdb_v1.1.6_completeTEPset_convertedOn_20250503_014937__range_1_to_424 | 2025-05-03 01:51 | TRUE
356 | ZT | 523.4222 | 0.5840205 | [1] | 328.1983 | 872.6287 | tematdb | v1.1.6 | tematdb_v1.1.6_completeTEPset_convertedOn_20250503_014937__range_1_to_424 | 2025-05-03 01:51 | TRUE
356 | ZT | 575.0351 | 0.6566213 | [1] | 328.1983 | 872.6287 | tematdb | v1.1.6 | tematdb_v1.1.6_completeTEPset_convertedOn_20250503_014937__range_1_to_424 | 2025-05-03 01:51 | TRUE
356 | ZT | 626.087 | 0.7524631 | [1] | 328.1983 | 872.6287 | tematdb | v1.1.6 | tematdb_v1.1.6_completeTEPset_convertedOn_20250503_014937__range_1_to_424 | 2025-05-03 01:51 | TRUE
356 | ZT | 676.0168 | 0.8715509 | [1] | 328.1983 | 872.6287 | tematdb | v1.1.6 | tematdb_v1.1.6_completeTEPset_convertedOn_20250503_014937__range_1_to_424 | 2025-05-03 01:51 | TRUE
356 | ZT | 727.0687 | 0.979011 | [1] | 328.1983 | 872.6287 | tematdb | v1.1.6 | tematdb_v1.1.6_completeTEPset_convertedOn_20250503_014937__range_1_to_424 | 2025-05-03 01:51 | TRUE
356 | ZT | 776.9986 | 1.073202 | [1] | 328.1983 | 872.6287 | tematdb | v1.1.6 | tematdb_v1.1.6_completeTEPset_convertedOn_20250503_014937__range_1_to_424 | 2025-05-03 01:51 | TRUE
356 | ZT | 825.2454 | 1.15579 | [1] | 328.1983 | 872.6287 | tematdb | v1.1.6 | tematdb_v1.1.6_completeTEPset_convertedOn_20250503_014937__range_1_to_424 | 2025-05-03 01:51 | TRUE
356 | ZT | 873.4923 | 1.294808 | [1] | 328.1983 | 872.6287 | tematdb | v1.1.6 | tematdb_v1.1.6_completeTEPset_convertedOn_20250503_014937__range_1_to_424 | 2025-05-03 01:51 | TRUE
357 | alpha | 299.2634 | 0.0001250733 | [V/K] | 306.9668 | 791.0185 | tematdb | v1.1.6 | tematdb_v1.1.6_completeTEPset_convertedOn_20250503_014937__range_1_to_424 | 2025-05-03 01:51 | TRUE
357 | alpha | 323.2212 | 0.0001360804 | [V/K] | 306.9668 | 791.0185 | tematdb | v1.1.6 | tematdb_v1.1.6_completeTEPset_convertedOn_20250503_014937__range_1_to_424 | 2025-05-03 01:51 | TRUE
357 | alpha | 337.5967 | 0.0001424166 | [V/K] | 306.9668 | 791.0185 | tematdb | v1.1.6 | tematdb_v1.1.6_completeTEPset_convertedOn_20250503_014937__range_1_to_424 | 2025-05-03 01:51 | TRUE
357 | alpha | 347.7148 | 0.0001460814 | [V/K] | 306.9668 | 791.0185 | tematdb | v1.1.6 | tematdb_v1.1.6_completeTEPset_convertedOn_20250503_014937__range_1_to_424 | 2025-05-03 01:51 | TRUE
357 | alpha | 354.1007 | 0.0001500887 | [V/K] | 306.9668 | 791.0185 | tematdb | v1.1.6 | tematdb_v1.1.6_completeTEPset_convertedOn_20250503_014937__range_1_to_424 | 2025-05-03 01:51 | TRUE
357 | alpha | 358.8813 | 0.0001564442 | [V/K] | 306.9668 | 791.0185 | tematdb | v1.1.6 | tematdb_v1.1.6_completeTEPset_convertedOn_20250503_014937__range_1_to_424 | 2025-05-03 01:51 | TRUE
357 | alpha | 371.1245 | 0.0001627848 | [V/K] | 306.9668 | 791.0185 | tematdb | v1.1.6 | tematdb_v1.1.6_completeTEPset_convertedOn_20250503_014937__range_1_to_424 | 2025-05-03 01:51 | TRUE
357 | alpha | 378.9524 | 0.0001646566 | [V/K] | 306.9668 | 791.0185 | tematdb | v1.1.6 | tematdb_v1.1.6_completeTEPset_convertedOn_20250503_014937__range_1_to_424 | 2025-05-03 01:51 | TRUE
357 | alpha | 401.4825 | 0.000172439 | [V/K] | 306.9668 | 791.0185 | tematdb | v1.1.6 | tematdb_v1.1.6_completeTEPset_convertedOn_20250503_014937__range_1_to_424 | 2025-05-03 01:51 | TRUE
357 | alpha | 422.7698 | 0.0001854615 | [V/K] | 306.9668 | 791.0185 | tematdb | v1.1.6 | tematdb_v1.1.6_completeTEPset_convertedOn_20250503_014937__range_1_to_424 | 2025-05-03 01:51 | TRUE
357 | alpha | 443.5356 | 0.00019413 | [V/K] | 306.9668 | 791.0185 | tematdb | v1.1.6 | tematdb_v1.1.6_completeTEPset_convertedOn_20250503_014937__range_1_to_424 | 2025-05-03 01:51 | TRUE
357 | alpha | 464.8282 | 0.0002051425 | [V/K] | 306.9668 | 791.0185 | tematdb | v1.1.6 | tematdb_v1.1.6_completeTEPset_convertedOn_20250503_014937__range_1_to_424 | 2025-05-03 01:51 | TRUE
357 | alpha | 485.0663 | 0.000211802 | [V/K] | 306.9668 | 791.0185 | tematdb | v1.1.6 | tematdb_v1.1.6_completeTEPset_convertedOn_20250503_014937__range_1_to_424 | 2025-05-03 01:51 | TRUE
357 | alpha | 505.8161 | 0.0002265006 | [V/K] | 306.9668 | 791.0185 | tematdb | v1.1.6 | tematdb_v1.1.6_completeTEPset_convertedOn_20250503_014937__range_1_to_424 | 2025-05-03 01:51 | TRUE
357 | alpha | 526.0488 | 0.0002351702 | [V/K] | 306.9668 | 791.0185 | tematdb | v1.1.6 | tematdb_v1.1.6_completeTEPset_convertedOn_20250503_014937__range_1_to_424 | 2025-05-03 01:51 | TRUE
357 | alpha | 546.8128 | 0.0002445087 | [V/K] | 306.9668 | 791.0185 | tematdb | v1.1.6 | tematdb_v1.1.6_completeTEPset_convertedOn_20250503_014937__range_1_to_424 | 2025-05-03 01:51 | TRUE
357 | alpha | 567.0411 | 0.0002548533 | [V/K] | 306.9668 | 791.0185 | tematdb | v1.1.6 | tematdb_v1.1.6_completeTEPset_convertedOn_20250503_014937__range_1_to_424 | 2025-05-03 01:51 | TRUE
357 | alpha | 587.2837 | 0.0002598377 | [V/K] | 306.9668 | 791.0185 | tematdb | v1.1.6 | tematdb_v1.1.6_completeTEPset_convertedOn_20250503_014937__range_1_to_424 | 2025-05-03 01:51 | TRUE
357 | alpha | 607.5531 | 0.0002547718 | [V/K] | 306.9668 | 791.0185 | tematdb | v1.1.6 | tematdb_v1.1.6_completeTEPset_convertedOn_20250503_014937__range_1_to_424 | 2025-05-03 01:51 | TRUE
357 | alpha | 628.3725 | 0.0002433397 | [V/K] | 306.9668 | 791.0185 | tematdb | v1.1.6 | tematdb_v1.1.6_completeTEPset_convertedOn_20250503_014937__range_1_to_424 | 2025-05-03 01:51 | TRUE
357 | alpha | 648.6606 | 0.0002312386 | [V/K] | 306.9668 | 791.0185 | tematdb | v1.1.6 | tematdb_v1.1.6_completeTEPset_convertedOn_20250503_014937__range_1_to_424 | 2025-05-03 01:51 | TRUE
357 | alpha | 668.4112 | 0.0002208137 | [V/K] | 306.9668 | 791.0185 | tematdb | v1.1.6 | tematdb_v1.1.6_completeTEPset_convertedOn_20250503_014937__range_1_to_424 | 2025-05-03 01:51 | TRUE
357 | alpha | 688.6805 | 0.0002157478 | [V/K] | 306.9668 | 791.0185 | tematdb | v1.1.6 | tematdb_v1.1.6_completeTEPset_convertedOn_20250503_014937__range_1_to_424 | 2025-05-03 01:51 | TRUE
357 | alpha | 709.4678 | 0.000216376 | [V/K] | 306.9668 | 791.0185 | tematdb | v1.1.6 | tematdb_v1.1.6_completeTEPset_convertedOn_20250503_014937__range_1_to_424 | 2025-05-03 01:51 | TRUE
357 | alpha | 730.2541 | 0.0002173393 | [V/K] | 306.9668 | 791.0185 | tematdb | v1.1.6 | tematdb_v1.1.6_completeTEPset_convertedOn_20250503_014937__range_1_to_424 | 2025-05-03 01:51 | TRUE
357 | alpha | 750.5083 | 0.0002179686 | [V/K] | 306.9668 | 791.0185 | tematdb | v1.1.6 | tematdb_v1.1.6_completeTEPset_convertedOn_20250503_014937__range_1_to_424 | 2025-05-03 01:51 | TRUE
357 | alpha | 770.7634 | 0.0002182629 | [V/K] | 306.9668 | 791.0185 | tematdb | v1.1.6 | tematdb_v1.1.6_completeTEPset_convertedOn_20250503_014937__range_1_to_424 | 2025-05-03 01:51 | TRUE
357 | alpha | 791.0185 | 0.0002185572 | [V/K] | 306.9668 | 791.0185 | tematdb | v1.1.6 | tematdb_v1.1.6_completeTEPset_convertedOn_20250503_014937__range_1_to_424 | 2025-05-03 01:51 | TRUE
357 | rho | 300 | 7.813512e-06 | [Ohm-m] | 306.9668 | 791.0185 | tematdb | v1.1.6 | tematdb_v1.1.6_completeTEPset_convertedOn_20250503_014937__range_1_to_424 | 2025-05-03 01:51 | TRUE
357 | rho | 316.9399 | 8.083159e-06 | [Ohm-m] | 306.9668 | 791.0185 | tematdb | v1.1.6 | tematdb_v1.1.6_completeTEPset_convertedOn_20250503_014937__range_1_to_424 | 2025-05-03 01:51 | TRUE
357 | rho | 332.2404 | 8.625832e-06 | [Ohm-m] | 306.9668 | 791.0185 | tematdb | v1.1.6 | tematdb_v1.1.6_completeTEPset_convertedOn_20250503_014937__range_1_to_424 | 2025-05-03 01:51 | TRUE
357 | rho | 342.0765 | 8.98768e-06 | [Ohm-m] | 306.9668 | 791.0185 | tematdb | v1.1.6 | tematdb_v1.1.6_completeTEPset_convertedOn_20250503_014937__range_1_to_424 | 2025-05-03 01:51 | TRUE
357 | rho | 349.1803 | 8.986388e-06 | [Ohm-m] | 306.9668 | 791.0185 | tematdb | v1.1.6 | tematdb_v1.1.6_completeTEPset_convertedOn_20250503_014937__range_1_to_424 | 2025-05-03 01:51 | TRUE
357 | rho | 354.0984 | 9.258222e-06 | [Ohm-m] | 306.9668 | 791.0185 | tematdb | v1.1.6 | tematdb_v1.1.6_completeTEPset_convertedOn_20250503_014937__range_1_to_424 | 2025-05-03 01:51 | TRUE
357 | rho | 367.7596 | 9.710283e-06 | [Ohm-m] | 306.9668 | 791.0185 | tematdb | v1.1.6 | tematdb_v1.1.6_completeTEPset_convertedOn_20250503_014937__range_1_to_424 | 2025-05-03 01:51 | TRUE
357 | rho | 391.2568 | 1.06151e-05 | [Ohm-m] | 306.9668 | 791.0185 | tematdb | v1.1.6 | tematdb_v1.1.6_completeTEPset_convertedOn_20250503_014937__range_1_to_424 | 2025-05-03 01:51 | TRUE
357 | rho | 412.5683 | 1.152032e-05 | [Ohm-m] | 306.9668 | 791.0185 | tematdb | v1.1.6 | tematdb_v1.1.6_completeTEPset_convertedOn_20250503_014937__range_1_to_424 | 2025-05-03 01:51 | TRUE
357 | rho | 433.8798 | 1.260735e-05 | [Ohm-m] | 306.9668 | 791.0185 | tematdb | v1.1.6 | tematdb_v1.1.6_completeTEPset_convertedOn_20250503_014937__range_1_to_424 | 2025-05-03 01:51 | TRUE
357 | rho | 454.0984 | 1.38764e-05 | [Ohm-m] | 306.9668 | 791.0185 | tematdb | v1.1.6 | tematdb_v1.1.6_completeTEPset_convertedOn_20250503_014937__range_1_to_424 | 2025-05-03 01:51 | TRUE
357 | rho | 474.8634 | 1.569081e-05 | [Ohm-m] | 306.9668 | 791.0185 | tematdb | v1.1.6 | tematdb_v1.1.6_completeTEPset_convertedOn_20250503_014937__range_1_to_424 | 2025-05-03 01:51 | TRUE
357 | rho | 495.6284 | 1.823249e-05 | [Ohm-m] | 306.9668 | 791.0185 | tematdb | v1.1.6 | tematdb_v1.1.6_completeTEPset_convertedOn_20250503_014937__range_1_to_424 | 2025-05-03 01:51 | TRUE
357 | rho | 516.3934 | 2.059235e-05 | [Ohm-m] | 306.9668 | 791.0185 | tematdb | v1.1.6 | tematdb_v1.1.6_completeTEPset_convertedOn_20250503_014937__range_1_to_424 | 2025-05-03 01:51 | TRUE
357 | rho | 536.612 | 2.195231e-05 | [Ohm-m] | 306.9668 | 791.0185 | tematdb | v1.1.6 | tematdb_v1.1.6_completeTEPset_convertedOn_20250503_014937__range_1_to_424 | 2025-05-03 01:51 | TRUE
357 | rho | 557.9235 | 2.35848e-05 | [Ohm-m] | 306.9668 | 791.0185 | tematdb | v1.1.6 | tematdb_v1.1.6_completeTEPset_convertedOn_20250503_014937__range_1_to_424 | 2025-05-03 01:51 | TRUE
357 | rho | 578.6885 | 2.294466e-05 | [Ohm-m] | 306.9668 | 791.0185 | tematdb | v1.1.6 | tematdb_v1.1.6_completeTEPset_convertedOn_20250503_014937__range_1_to_424 | 2025-05-03 01:51 | TRUE
357 | rho | 598.9071 | 2.175917e-05 | [Ohm-m] | 306.9668 | 791.0185 | tematdb | v1.1.6 | tematdb_v1.1.6_completeTEPset_convertedOn_20250503_014937__range_1_to_424 | 2025-05-03 01:51 | TRUE
357 | rho | 619.1257 | 1.966458e-05 | [Ohm-m] | 306.9668 | 791.0185 | tematdb | v1.1.6 | tematdb_v1.1.6_completeTEPset_convertedOn_20250503_014937__range_1_to_424 | 2025-05-03 01:51 | TRUE
357 | rho | 639.8907 | 1.76608e-05 | [Ohm-m] | 306.9668 | 791.0185 | tematdb | v1.1.6 | tematdb_v1.1.6_completeTEPset_convertedOn_20250503_014937__range_1_to_424 | 2025-05-03 01:51 | TRUE
357 | rho | 660.6557 | 1.556612e-05 | [Ohm-m] | 306.9668 | 791.0185 | tematdb | v1.1.6 | tematdb_v1.1.6_completeTEPset_convertedOn_20250503_014937__range_1_to_424 | 2025-05-03 01:51 | TRUE
357 | rho | 681.9672 | 1.365315e-05 | [Ohm-m] | 306.9668 | 791.0185 | tematdb | v1.1.6 | tematdb_v1.1.6_completeTEPset_convertedOn_20250503_014937__range_1_to_424 | 2025-05-03 01:51 | TRUE
357 | rho | 702.1858 | 1.328584e-05 | [Ohm-m] | 306.9668 | 791.0185 | tematdb | v1.1.6 | tematdb_v1.1.6_completeTEPset_convertedOn_20250503_014937__range_1_to_424 | 2025-05-03 01:51 | TRUE
357 | rho | 722.9508 | 1.328207e-05 | [Ohm-m] | 306.9668 | 791.0185 | tematdb | v1.1.6 | tematdb_v1.1.6_completeTEPset_convertedOn_20250503_014937__range_1_to_424 | 2025-05-03 01:51 | TRUE
357 | rho | 743.7158 | 1.327829e-05 | [Ohm-m] | 306.9668 | 791.0185 | tematdb | v1.1.6 | tematdb_v1.1.6_completeTEPset_convertedOn_20250503_014937__range_1_to_424 | 2025-05-03 01:51 | TRUE
357 | rho | 763.9344 | 1.363825e-05 | [Ohm-m] | 306.9668 | 791.0185 | tematdb | v1.1.6 | tematdb_v1.1.6_completeTEPset_convertedOn_20250503_014937__range_1_to_424 | 2025-05-03 01:51 | TRUE
357 | rho | 784.6995 | 1.381629e-05 | [Ohm-m] | 306.9668 | 791.0185 | tematdb | v1.1.6 | tematdb_v1.1.6_completeTEPset_convertedOn_20250503_014937__range_1_to_424 | 2025-05-03 01:51 | TRUE
357 | rho | 797.2678 | 1.417765e-05 | [Ohm-m] | 306.9668 | 791.0185 | tematdb | v1.1.6 | tematdb_v1.1.6_completeTEPset_convertedOn_20250503_014937__range_1_to_424 | 2025-05-03 01:51 | TRUE
357 | kappa | 306.9668 | 1.246607 | [W/m/K] | 306.9668 | 791.0185 | tematdb | v1.1.6 | tematdb_v1.1.6_completeTEPset_convertedOn_20250503_014937__range_1_to_424 | 2025-05-03 01:51 | TRUE
357 | kappa | 349.8392 | 1.143681 | [W/m/K] | 306.9668 | 791.0185 | tematdb | v1.1.6 | tematdb_v1.1.6_completeTEPset_convertedOn_20250503_014937__range_1_to_424 | 2025-05-03 01:51 | TRUE
357 | kappa | 400.2144 | 1.082833 | [W/m/K] | 306.9668 | 791.0185 | tematdb | v1.1.6 | tematdb_v1.1.6_completeTEPset_convertedOn_20250503_014937__range_1_to_424 | 2025-05-03 01:51 | TRUE
357 | kappa | 446.3023 | 0.979868 | [W/m/K] | 306.9668 | 791.0185 | tematdb | v1.1.6 | tematdb_v1.1.6_completeTEPset_convertedOn_20250503_014937__range_1_to_424 | 2025-05-03 01:51 | TRUE
357 | kappa | 501.5005 | 0.8647452 | [W/m/K] | 306.9668 | 791.0185 | tematdb | v1.1.6 | tematdb_v1.1.6_completeTEPset_convertedOn_20250503_014937__range_1_to_424 | 2025-05-03 01:51 | TRUE
357 | kappa | 546.5166 | 0.8039618 | [W/m/K] | 306.9668 | 791.0185 | tematdb | v1.1.6 | tematdb_v1.1.6_completeTEPset_convertedOn_20250503_014937__range_1_to_424 | 2025-05-03 01:51 | TRUE
357 | kappa | 602.2508 | 0.7671458 | [W/m/K] | 306.9668 | 791.0185 | tematdb | v1.1.6 | tematdb_v1.1.6_completeTEPset_convertedOn_20250503_014937__range_1_to_424 | 2025-05-03 01:51 | TRUE
357 | kappa | 646.731 | 0.7967303 | [W/m/K] | 306.9668 | 791.0185 | tematdb | v1.1.6 | tematdb_v1.1.6_completeTEPset_convertedOn_20250503_014937__range_1_to_424 | 2025-05-03 01:51 | TRUE
357 | kappa | 702.4652 | 1.061119 | [W/m/K] | 306.9668 | 791.0185 | tematdb | v1.1.6 | tematdb_v1.1.6_completeTEPset_convertedOn_20250503_014937__range_1_to_424 | 2025-05-03 01:51 | TRUE
357 | kappa | 749.6249 | 1.084647 | [W/m/K] | 306.9668 | 791.0185 | tematdb | v1.1.6 | tematdb_v1.1.6_completeTEPset_convertedOn_20250503_014937__range_1_to_424 | 2025-05-03 01:51 | TRUE
357 | kappa | 802.6795 | 1.065936 | [W/m/K] | 306.9668 | 791.0185 | tematdb | v1.1.6 | tematdb_v1.1.6_completeTEPset_convertedOn_20250503_014937__range_1_to_424 | 2025-05-03 01:51 | TRUE
357 | ZT | 300.1378 | 0.503247 | [1] | 306.9668 | 791.0185 | tematdb | v1.1.6 | tematdb_v1.1.6_completeTEPset_convertedOn_20250503_014937__range_1_to_424 | 2025-05-03 01:51 | TRUE
357 | ZT | 325.3626 | 0.5678111 | [1] | 306.9668 | 791.0185 | tematdb | v1.1.6 | tematdb_v1.1.6_completeTEPset_convertedOn_20250503_014937__range_1_to_424 | 2025-05-03 01:51 | TRUE
357 | ZT | 350.6805 | 0.7005176 | [1] | 306.9668 | 791.0185 | tematdb | v1.1.6 | tematdb_v1.1.6_completeTEPset_convertedOn_20250503_014937__range_1_to_424 | 2025-05-03 01:51 | TRUE
357 | ZT | 375.9565 | 0.80256 | [1] | 306.9668 | 791.0185 | tematdb | v1.1.6 | tematdb_v1.1.6_completeTEPset_convertedOn_20250503_014937__range_1_to_424 | 2025-05-03 01:51 | TRUE
357 | ZT | 401.293 | 0.948895 | [1] | 306.9668 | 791.0185 | tematdb | v1.1.6 | tematdb_v1.1.6_completeTEPset_convertedOn_20250503_014937__range_1_to_424 | 2025-05-03 01:51 | TRUE
357 | ZT | 426.1902 | 1.173598 | [1] | 306.9668 | 791.0185 | tematdb | v1.1.6 | tematdb_v1.1.6_completeTEPset_convertedOn_20250503_014937__range_1_to_424 | 2025-05-03 01:51 | TRUE
357 | ZT | 451.5593 | 1.343782 | [1] | 306.9668 | 791.0185 | tematdb | v1.1.6 | tematdb_v1.1.6_completeTEPset_convertedOn_20250503_014937__range_1_to_424 | 2025-05-03 01:51 | TRUE
357 | ZT | 476.933 | 1.517374 | [1] | 306.9668 | 791.0185 | tematdb | v1.1.6 | tematdb_v1.1.6_completeTEPset_convertedOn_20250503_014937__range_1_to_424 | 2025-05-03 01:51 | TRUE
357 | ZT | 502.2044 | 1.61601 | [1] | 306.9668 | 791.0185 | tematdb | v1.1.6 | tematdb_v1.1.6_completeTEPset_convertedOn_20250503_014937__range_1_to_424 | 2025-05-03 01:51 | TRUE
357 | ZT | 527.4757 | 1.714645 | [1] | 306.9668 | 791.0185 | tematdb | v1.1.6 | tematdb_v1.1.6_completeTEPset_convertedOn_20250503_014937__range_1_to_424 | 2025-05-03 01:51 | TRUE
357 | ZT | 552.2146 | 1.823505 | [1] | 306.9668 | 791.0185 | tematdb | v1.1.6 | tematdb_v1.1.6_completeTEPset_convertedOn_20250503_014937__range_1_to_424 | 2025-05-03 01:51 | TRUE
357 | ZT | 577.728 | 2.099311 | [1] | 306.9668 | 791.0185 | tematdb | v1.1.6 | tematdb_v1.1.6_completeTEPset_convertedOn_20250503_014937__range_1_to_424 | 2025-05-03 01:51 | TRUE
357 | ZT | 602.6624 | 2.351271 | [1] | 306.9668 | 791.0185 | tematdb | v1.1.6 | tematdb_v1.1.6_completeTEPset_convertedOn_20250503_014937__range_1_to_424 | 2025-05-03 01:51 | TRUE
357 | ZT | 628.1199 | 2.586191 | [1] | 306.9668 | 791.0185 | tematdb | v1.1.6 | tematdb_v1.1.6_completeTEPset_convertedOn_20250503_014937__range_1_to_424 | 2025-05-03 01:51 | TRUE
357 | ZT | 653.8865 | 2.647344 | [1] | 306.9668 | 791.0185 | tematdb | v1.1.6 | tematdb_v1.1.6_completeTEPset_convertedOn_20250503_014937__range_1_to_424 | 2025-05-03 01:51 | TRUE
357 | ZT | 678.1925 | 2.439342 | [1] | 306.9668 | 791.0185 | tematdb | v1.1.6 | tematdb_v1.1.6_completeTEPset_convertedOn_20250503_014937__range_1_to_424 | 2025-05-03 01:51 | TRUE
357 | ZT | 702.5684 | 2.282447 | [1] | 306.9668 | 791.0185 | tematdb | v1.1.6 | tematdb_v1.1.6_completeTEPset_convertedOn_20250503_014937__range_1_to_424 | 2025-05-03 01:51 | TRUE
357 | ZT | 727.8304 | 2.374268 | [1] | 306.9668 | 791.0185 | tematdb | v1.1.6 | tematdb_v1.1.6_completeTEPset_convertedOn_20250503_014937__range_1_to_424 | 2025-05-03 01:51 | TRUE
357 | ZT | 752.9342 | 2.350247 | [1] | 306.9668 | 791.0185 | tematdb | v1.1.6 | tematdb_v1.1.6_completeTEPset_convertedOn_20250503_014937__range_1_to_424 | 2025-05-03 01:51 | TRUE
357 | ZT | 778.2568 | 2.48636 | [1] | 306.9668 | 791.0185 | tematdb | v1.1.6 | tematdb_v1.1.6_completeTEPset_convertedOn_20250503_014937__range_1_to_424 | 2025-05-03 01:51 | TRUE
357 | ZT | 803.5142 | 2.574774 | [1] | 306.9668 | 791.0185 | tematdb | v1.1.6 | tematdb_v1.1.6_completeTEPset_convertedOn_20250503_014937__range_1_to_424 | 2025-05-03 01:51 | TRUE
358 | alpha | 315.5089 | 0.0002472464 | [V/K] | 315.5089 | 572.7951 | tematdb | v1.1.6 | tematdb_v1.1.6_completeTEPset_convertedOn_20250503_014937__range_1_to_424 | 2025-05-03 01:51 | TRUE
358 | alpha | 349.5122 | 0.0002591304 | [V/K] | 315.5089 | 572.7951 | tematdb | v1.1.6 | tematdb_v1.1.6_completeTEPset_convertedOn_20250503_014937__range_1_to_424 | 2025-05-03 01:51 | TRUE
358 | alpha | 397.4448 | 0.0002715942 | [V/K] | 315.5089 | 572.7951 | tematdb | v1.1.6 | tematdb_v1.1.6_completeTEPset_convertedOn_20250503_014937__range_1_to_424 | 2025-05-03 01:51 | TRUE
358 | alpha | 446.7749 | 0.0002730435 | [V/K] | 315.5089 | 572.7951 | tematdb | v1.1.6 | tematdb_v1.1.6_completeTEPset_convertedOn_20250503_014937__range_1_to_424 | 2025-05-03 01:51 | TRUE
358 | alpha | 495.2163 | 0.0002707246 | [V/K] | 315.5089 | 572.7951 | tematdb | v1.1.6 | tematdb_v1.1.6_completeTEPset_convertedOn_20250503_014937__range_1_to_424 | 2025-05-03 01:51 | TRUE
358 | alpha | 544.5155 | 0.0002657971 | [V/K] | 315.5089 | 572.7951 | tematdb | v1.1.6 | tematdb_v1.1.6_completeTEPset_convertedOn_20250503_014937__range_1_to_424 | 2025-05-03 01:51 | TRUE
358 | alpha | 573.8163 | 0.0002652174 | [V/K] | 315.5089 | 572.7951 | tematdb | v1.1.6 | tematdb_v1.1.6_completeTEPset_convertedOn_20250503_014937__range_1_to_424 | 2025-05-03 01:51 | TRUE
358 | rho | 314.5401 | 4.551047e-05 | [Ohm-m] | 315.5089 | 572.7951 | tematdb | v1.1.6 | tematdb_v1.1.6_completeTEPset_convertedOn_20250503_014937__range_1_to_424 | 2025-05-03 01:51 | TRUE
358 | rho | 348.9614 | 4.593526e-05 | [Ohm-m] | 315.5089 | 572.7951 | tematdb | v1.1.6 | tematdb_v1.1.6_completeTEPset_convertedOn_20250503_014937__range_1_to_424 | 2025-05-03 01:51 | TRUE
358 | rho | 397.0326 | 4.574436e-05 | [Ohm-m] | 315.5089 | 572.7951 | tematdb | v1.1.6 | tematdb_v1.1.6_completeTEPset_convertedOn_20250503_014937__range_1_to_424 | 2025-05-03 01:51 | TRUE
358 | rho | 445.9941 | 4.474996e-05 | [Ohm-m] | 315.5089 | 572.7951 | tematdb | v1.1.6 | tematdb_v1.1.6_completeTEPset_convertedOn_20250503_014937__range_1_to_424 | 2025-05-03 01:51 | TRUE
358 | rho | 494.6588 | 4.180843e-05 | [Ohm-m] | 315.5089 | 572.7951 | tematdb | v1.1.6 | tematdb_v1.1.6_completeTEPset_convertedOn_20250503_014937__range_1_to_424 | 2025-05-03 01:51 | TRUE
358 | rho | 543.9169 | 3.877914e-05 | [Ohm-m] | 315.5089 | 572.7951 | tematdb | v1.1.6 | tematdb_v1.1.6_completeTEPset_convertedOn_20250503_014937__range_1_to_424 | 2025-05-03 01:51 | TRUE
358 | rho | 573.5905 | 3.954391e-05 | [Ohm-m] | 315.5089 | 572.7951 | tematdb | v1.1.6 | tematdb_v1.1.6_completeTEPset_convertedOn_20250503_014937__range_1_to_424 | 2025-05-03 01:51 | TRUE
358 | kappa | 314.5331 | 0.28 | [W/m/K] | 315.5089 | 572.7951 | tematdb | v1.1.6 | tematdb_v1.1.6_completeTEPset_convertedOn_20250503_014937__range_1_to_424 | 2025-05-03 01:51 | TRUE
358 | kappa | 348.5123 | 0.31 | [W/m/K] | 315.5089 | 572.7951 | tematdb | v1.1.6 | tematdb_v1.1.6_completeTEPset_convertedOn_20250503_014937__range_1_to_424 | 2025-05-03 01:51 | TRUE
358 | kappa | 396.338 | 0.39 | [W/m/K] | 315.5089 | 572.7951 | tematdb | v1.1.6 | tematdb_v1.1.6_completeTEPset_convertedOn_20250503_014937__range_1_to_424 | 2025-05-03 01:51 | TRUE
358 | kappa | 445.6441 | 0.41 | [W/m/K] | 315.5089 | 572.7951 | tematdb | v1.1.6 | tematdb_v1.1.6_completeTEPset_convertedOn_20250503_014937__range_1_to_424 | 2025-05-03 01:51 | TRUE
358 | kappa | 494.3528 | 0.44 | [W/m/K] | 315.5089 | 572.7951 | tematdb | v1.1.6 | tematdb_v1.1.6_completeTEPset_convertedOn_20250503_014937__range_1_to_424 | 2025-05-03 01:51 | TRUE
358 | kappa | 543.6556 | 0.45125 | [W/m/K] | 315.5089 | 572.7951 | tematdb | v1.1.6 | tematdb_v1.1.6_completeTEPset_convertedOn_20250503_014937__range_1_to_424 | 2025-05-03 01:51 | TRUE
358 | kappa | 572.7951 | 0.40125 | [W/m/K] | 315.5089 | 572.7951 | tematdb | v1.1.6 | tematdb_v1.1.6_completeTEPset_convertedOn_20250503_014937__range_1_to_424 | 2025-05-03 01:51 | TRUE
358 | ZT | 314.0859 | 1.515777 | [1] | 315.5089 | 572.7951 | tematdb | v1.1.6 | tematdb_v1.1.6_completeTEPset_convertedOn_20250503_014937__range_1_to_424 | 2025-05-03 01:51 | TRUE
358 | ZT | 348.2517 | 1.642753 | [1] | 315.5089 | 572.7951 | tematdb | v1.1.6 | tematdb_v1.1.6_completeTEPset_convertedOn_20250503_014937__range_1_to_424 | 2025-05-03 01:51 | TRUE
358 | ZT | 396.2038 | 1.639089 | [1] | 315.5089 | 572.7951 | tematdb | v1.1.6 | tematdb_v1.1.6_completeTEPset_convertedOn_20250503_014937__range_1_to_424 | 2025-05-03 01:51 | TRUE
358 | ZT | 445.6543 | 1.814263 | [1] | 315.5089 | 572.7951 | tematdb | v1.1.6 | tematdb_v1.1.6_completeTEPset_convertedOn_20250503_014937__range_1_to_424 | 2025-05-03 01:51 | TRUE
358 | ZT | 494.2058 | 1.976339 | [1] | 315.5089 | 572.7951 | tematdb | v1.1.6 | tematdb_v1.1.6_completeTEPset_convertedOn_20250503_014937__range_1_to_424 | 2025-05-03 01:51 | TRUE
358 | ZT | 543.6563 | 2.216934 | [1] | 315.5089 | 572.7951 | tematdb | v1.1.6 | tematdb_v1.1.6_completeTEPset_convertedOn_20250503_014937__range_1_to_424 | 2025-05-03 01:51 | TRUE
358 | ZT | 573.027 | 2.553186 | [1] | 315.5089 | 572.7951 | tematdb | v1.1.6 | tematdb_v1.1.6_completeTEPset_convertedOn_20250503_014937__range_1_to_424 | 2025-05-03 01:51 | TRUE
359 | alpha | 300.4498 | 0.0002036389 | [V/K] | 301.4677 | 873.1015 | tematdb | v1.1.6 | tematdb_v1.1.6_completeTEPset_convertedOn_20250503_014937__range_1_to_424 | 2025-05-03 01:51 | TRUE
359 | alpha | 323.4328 | 0.0002110041 | [V/K] | 301.4677 | 873.1015 | tematdb | v1.1.6 | tematdb_v1.1.6_completeTEPset_convertedOn_20250503_014937__range_1_to_424 | 2025-05-03 01:51 | TRUE
359 | alpha | 373.3446 | 0.0002283311 | [V/K] | 301.4677 | 873.1015 | tematdb | v1.1.6 | tematdb_v1.1.6_completeTEPset_convertedOn_20250503_014937__range_1_to_424 | 2025-05-03 01:51 | TRUE
359 | alpha | 423.2394 | 0.0002417677 | [V/K] | 301.4677 | 873.1015 | tematdb | v1.1.6 | tematdb_v1.1.6_completeTEPset_convertedOn_20250503_014937__range_1_to_424 | 2025-05-03 01:51 | TRUE
359 | alpha | 473.7899 | 0.0002552047 | [V/K] | 301.4677 | 873.1015 | tematdb | v1.1.6 | tematdb_v1.1.6_completeTEPset_convertedOn_20250503_014937__range_1_to_424 | 2025-05-03 01:51 | TRUE
359 | alpha | 523.698 | 0.0002716671 | [V/K] | 301.4677 | 873.1015 | tematdb | v1.1.6 | tematdb_v1.1.6_completeTEPset_convertedOn_20250503_014937__range_1_to_424 | 2025-05-03 01:51 | TRUE
359 | alpha | 574.2806 | 0.0002924529 | [V/K] | 301.4677 | 873.1015 | tematdb | v1.1.6 | tematdb_v1.1.6_completeTEPset_convertedOn_20250503_014937__range_1_to_424 | 2025-05-03 01:51 | TRUE
359 | alpha | 624.2359 | 0.0003197223 | [V/K] | 301.4677 | 873.1015 | tematdb | v1.1.6 | tematdb_v1.1.6_completeTEPset_convertedOn_20250503_014937__range_1_to_424 | 2025-05-03 01:51 | TRUE
359 | alpha | 674.2082 | 0.0003508822 | [V/K] | 301.4677 | 873.1015 | tematdb | v1.1.6 | tematdb_v1.1.6_completeTEPset_convertedOn_20250503_014937__range_1_to_424 | 2025-05-03 01:51 | TRUE
359 | alpha | 724.1597 | 0.0003772871 | [V/K] | 301.4677 | 873.1015 | tematdb | v1.1.6 | tematdb_v1.1.6_completeTEPset_convertedOn_20250503_014937__range_1_to_424 | 2025-05-03 01:51 | TRUE
359 | alpha | 774.7348 | 0.0003963437 | [V/K] | 301.4677 | 873.1015 | tematdb | v1.1.6 | tematdb_v1.1.6_completeTEPset_convertedOn_20250503_014937__range_1_to_424 | 2025-05-03 01:51 | TRUE
359 | alpha | 823.921 | 0.0003976759 | [V/K] | 301.4677 | 873.1015 | tematdb | v1.1.6 | tematdb_v1.1.6_completeTEPset_convertedOn_20250503_014937__range_1_to_424 | 2025-05-03 01:51 | TRUE
359 | alpha | 873.6892 | 0.0003821498 | [V/K] | 301.4677 | 873.1015 | tematdb | v1.1.6 | tematdb_v1.1.6_completeTEPset_convertedOn_20250503_014937__range_1_to_424 | 2025-05-03 01:51 | TRUE
359 | rho | 298.3278 | 7.824389e-06 | [Ohm-m] | 301.4677 | 873.1015 | tematdb | v1.1.6 | tematdb_v1.1.6_completeTEPset_convertedOn_20250503_014937__range_1_to_424 | 2025-05-03 01:51 | TRUE
359 | rho | 321.9919 | 8.51059e-06 | [Ohm-m] | 301.4677 | 873.1015 | tematdb | v1.1.6 | tematdb_v1.1.6_completeTEPset_convertedOn_20250503_014937__range_1_to_424 | 2025-05-03 01:51 | TRUE
359 | rho | 371.9941 | 1.083005e-05 | [Ohm-m] | 301.4677 | 873.1015 | tematdb | v1.1.6 | tematdb_v1.1.6_completeTEPset_convertedOn_20250503_014937__range_1_to_424 | 2025-05-03 01:51 | TRUE
359 | rho | 421.9264 | 1.378983e-05 | [Ohm-m] | 301.4677 | 873.1015 | tematdb | v1.1.6 | tematdb_v1.1.6_completeTEPset_convertedOn_20250503_014937__range_1_to_424 | 2025-05-03 01:51 | TRUE
359 | rho | 472.4734 | 1.796337e-05 | [Ohm-m] | 301.4677 | 873.1015 | tematdb | v1.1.6 | tematdb_v1.1.6_completeTEPset_convertedOn_20250503_014937__range_1_to_424 | 2025-05-03 01:51 | TRUE
359 | rho | 522.9764 | 2.370409e-05 | [Ohm-m] | 301.4677 | 873.1015 | tematdb | v1.1.6 | tematdb_v1.1.6_completeTEPset_convertedOn_20250503_014937__range_1_to_424 | 2025-05-03 01:51 | TRUE
359 | rho | 572.1386 | 3.196982e-05 | [Ohm-m] | 301.4677 | 873.1015 | tematdb | v1.1.6 | tematdb_v1.1.6_completeTEPset_convertedOn_20250503_014937__range_1_to_424 | 2025-05-03 01:51 | TRUE
359 | rho | 622.5795 | 4.434594e-05 | [Ohm-m] | 301.4677 | 873.1015 | tematdb | v1.1.6 | tematdb_v1.1.6_completeTEPset_convertedOn_20250503_014937__range_1_to_424 | 2025-05-03 01:51 | TRUE
359 | rho | 672.9894 | 6.174094e-05 | [Ohm-m] | 301.4677 | 873.1015 | tematdb | v1.1.6 | tematdb_v1.1.6_completeTEPset_convertedOn_20250503_014937__range_1_to_424 | 2025-05-03 01:51 | TRUE
359 | rho | 723.3708 | 8.318315e-05 | [Ohm-m] | 301.4677 | 873.1015 | tematdb | v1.1.6 | tematdb_v1.1.6_completeTEPset_convertedOn_20250503_014937__range_1_to_424 | 2025-05-03 01:51 | TRUE
359 | rho | 773.083 | 0.0001106812 | [Ohm-m] | 301.4677 | 873.1015 | tematdb | v1.1.6 | tematdb_v1.1.6_completeTEPset_convertedOn_20250503_014937__range_1_to_424 | 2025-05-03 01:51 | TRUE
359 | rho | 822.7771 | 0.0001345098 | [Ohm-m] | 301.4677 | 873.1015 | tematdb | v1.1.6 | tematdb_v1.1.6_completeTEPset_convertedOn_20250503_014937__range_1_to_424 | 2025-05-03 01:51 | TRUE
359 | rho | 873.1015 | 0.0001313057 | [Ohm-m] | 301.4677 | 873.1015 | tematdb | v1.1.6 | tematdb_v1.1.6_completeTEPset_convertedOn_20250503_014937__range_1_to_424 | 2025-05-03 01:51 | TRUE
359 | kappa | 301.4677 | 2.289631 | [W/m/K] | 301.4677 | 873.1015 | tematdb | v1.1.6 | tematdb_v1.1.6_completeTEPset_convertedOn_20250503_014937__range_1_to_424 | 2025-05-03 01:51 | TRUE
359 | kappa | 323.7577 | 2.17345 | [W/m/K] | 301.4677 | 873.1015 | tematdb | v1.1.6 | tematdb_v1.1.6_completeTEPset_convertedOn_20250503_014937__range_1_to_424 | 2025-05-03 01:51 | TRUE
359 | kappa | 374.0766 | 1.92248 | [W/m/K] | 301.4677 | 873.1015 | tematdb | v1.1.6 | tematdb_v1.1.6_completeTEPset_convertedOn_20250503_014937__range_1_to_424 | 2025-05-03 01:51 | TRUE
359 | kappa | 423.7772 | 1.703999 | [W/m/K] | 301.4677 | 873.1015 | tematdb | v1.1.6 | tematdb_v1.1.6_completeTEPset_convertedOn_20250503_014937__range_1_to_424 | 2025-05-03 01:51 | TRUE
359 | kappa | 473.4957 | 1.513359 | [W/m/K] | 301.4677 | 873.1015 | tematdb | v1.1.6 | tematdb_v1.1.6_completeTEPset_convertedOn_20250503_014937__range_1_to_424 | 2025-05-03 01:51 | TRUE
359 | kappa | 523.2319 | 1.350561 | [W/m/K] | 301.4677 | 873.1015 | tematdb | v1.1.6 | tematdb_v1.1.6_completeTEPset_convertedOn_20250503_014937__range_1_to_424 | 2025-05-03 01:51 | TRUE
359 | kappa | 572.341 | 1.20633 | [W/m/K] | 301.4677 | 873.1015 | tematdb | v1.1.6 | tematdb_v1.1.6_completeTEPset_convertedOn_20250503_014937__range_1_to_424 | 2025-05-03 01:51 | TRUE
359 | kappa | 622.7429 | 1.08529 | [W/m/K] | 301.4677 | 873.1015 | tematdb | v1.1.6 | tematdb_v1.1.6_completeTEPset_convertedOn_20250503_014937__range_1_to_424 | 2025-05-03 01:51 | TRUE
359 | kappa | 673.7927 | 0.9781671 | [W/m/K] | 301.4677 | 873.1015 | tematdb | v1.1.6 | tematdb_v1.1.6_completeTEPset_convertedOn_20250503_014937__range_1_to_424 | 2025-05-03 01:51 | TRUE
359 | kappa | 724.2005 | 0.8664084 | [W/m/K] | 301.4677 | 873.1015 | tematdb | v1.1.6 | tematdb_v1.1.6_completeTEPset_convertedOn_20250503_014937__range_1_to_424 | 2025-05-03 01:51 | TRUE
359 | kappa | 773.3452 | 0.7778612 | [W/m/K] | 301.4677 | 873.1015 | tematdb | v1.1.6 | tematdb_v1.1.6_completeTEPset_convertedOn_20250503_014937__range_1_to_424 | 2025-05-03 01:51 | TRUE
359 | kappa | 823.7767 | 0.7032253 | [W/m/K] | 301.4677 | 873.1015 | tematdb | v1.1.6 | tematdb_v1.1.6_completeTEPset_convertedOn_20250503_014937__range_1_to_424 | 2025-05-03 01:51 | TRUE
359 | kappa | 873.5515 | 0.6007521 | [W/m/K] | 301.4677 | 873.1015 | tematdb | v1.1.6 | tematdb_v1.1.6_completeTEPset_convertedOn_20250503_014937__range_1_to_424 | 2025-05-03 01:51 | TRUE
359 | ZT | 300 | 0.6938498 | [1] | 301.4677 | 873.1015 | tematdb | v1.1.6 | tematdb_v1.1.6_completeTEPset_convertedOn_20250503_014937__range_1_to_424 | 2025-05-03 01:51 | TRUE
359 | ZT | 323.1278 | 0.7819663 | [1] | 301.4677 | 873.1015 | tematdb | v1.1.6 | tematdb_v1.1.6_completeTEPset_convertedOn_20250503_014937__range_1_to_424 | 2025-05-03 01:51 | TRUE
359 | ZT | 373.348 | 0.9377302 | [1] | 301.4677 | 873.1015 | tematdb | v1.1.6 | tematdb_v1.1.6_completeTEPset_convertedOn_20250503_014937__range_1_to_424 | 2025-05-03 01:51 | TRUE
359 | ZT | 423.5683 | 1.058338 | [1] | 301.4677 | 873.1015 | tematdb | v1.1.6 | tematdb_v1.1.6_completeTEPset_convertedOn_20250503_014937__range_1_to_424 | 2025-05-03 01:51 | TRUE
359 | ZT | 472.467 | 1.143776 | [1] | 301.4677 | 873.1015 | tematdb | v1.1.6 | tematdb_v1.1.6_completeTEPset_convertedOn_20250503_014937__range_1_to_424 | 2025-05-03 01:51 | TRUE
359 | ZT | 522.6872 | 1.211649 | [1] | 301.4677 | 873.1015 | tematdb | v1.1.6 | tematdb_v1.1.6_completeTEPset_convertedOn_20250503_014937__range_1_to_424 | 2025-05-03 01:51 | TRUE
359 | ZT | 572.9075 | 1.282452 | [1] | 301.4677 | 873.1015 | tematdb | v1.1.6 | tematdb_v1.1.6_completeTEPset_convertedOn_20250503_014937__range_1_to_424 | 2025-05-03 01:51 | TRUE
359 | ZT | 623.1278 | 1.362044 | [1] | 301.4677 | 873.1015 | tematdb | v1.1.6 | tematdb_v1.1.6_completeTEPset_convertedOn_20250503_014937__range_1_to_424 | 2025-05-03 01:51 | TRUE
359 | ZT | 672.6872 | 1.415263 | [1] | 301.4677 | 873.1015 | tematdb | v1.1.6 | tematdb_v1.1.6_completeTEPset_convertedOn_20250503_014937__range_1_to_424 | 2025-05-03 01:51 | TRUE
359 | ZT | 722.9075 | 1.424542 | [1] | 301.4677 | 873.1015 | tematdb | v1.1.6 | tematdb_v1.1.6_completeTEPset_convertedOn_20250503_014937__range_1_to_424 | 2025-05-03 01:51 | TRUE
359 | ZT | 772.467 | 1.430886 | [1] | 301.4677 | 873.1015 | tematdb | v1.1.6 | tematdb_v1.1.6_completeTEPset_convertedOn_20250503_014937__range_1_to_424 | 2025-05-03 01:51 | TRUE
359 | ZT | 822.6872 | 1.463603 | [1] | 301.4677 | 873.1015 | tematdb | v1.1.6 | tematdb_v1.1.6_completeTEPset_convertedOn_20250503_014937__range_1_to_424 | 2025-05-03 01:51 | TRUE
359 | ZT | 872.9075 | 1.642804 | [1] | 301.4677 | 873.1015 | tematdb | v1.1.6 | tematdb_v1.1.6_completeTEPset_convertedOn_20250503_014937__range_1_to_424 | 2025-05-03 01:51 | TRUE
360 | alpha | 297.9616 | -6.440626e-05 | [V/K] | 300.6946 | 899.9129 | tematdb | v1.1.6 | tematdb_v1.1.6_completeTEPset_convertedOn_20250503_014937__range_1_to_424 | 2025-05-03 01:51 | TRUE
360 | alpha | 348.6559 | -7.834129e-05 | [V/K] | 300.6946 | 899.9129 | tematdb | v1.1.6 | tematdb_v1.1.6_completeTEPset_convertedOn_20250503_014937__range_1_to_424 | 2025-05-03 01:51 | TRUE
360 | alpha | 398.2159 | -9.463435e-05 | [V/K] | 300.6946 | 899.9129 | tematdb | v1.1.6 | tematdb_v1.1.6_completeTEPset_convertedOn_20250503_014937__range_1_to_424 | 2025-05-03 01:51 | TRUE
360 | alpha | 448.3541 | -0.0001106918 | [V/K] | 300.6946 | 899.9129 | tematdb | v1.1.6 | tematdb_v1.1.6_completeTEPset_convertedOn_20250503_014937__range_1_to_424 | 2025-05-03 01:51 | TRUE
360 | alpha | 499.0867 | -0.0001279287 | [V/K] | 300.6946 | 899.9129 | tematdb | v1.1.6 | tematdb_v1.1.6_completeTEPset_convertedOn_20250503_014937__range_1_to_424 | 2025-05-03 01:51 | TRUE
360 | alpha | 548.6605 | -0.000145401 | [V/K] | 300.6946 | 899.9129 | tematdb | v1.1.6 | tematdb_v1.1.6_completeTEPset_convertedOn_20250503_014937__range_1_to_424 | 2025-05-03 01:51 | TRUE
360 | alpha | 598.8534 | -0.0001661755 | [V/K] | 300.6946 | 899.9129 | tematdb | v1.1.6 | tematdb_v1.1.6_completeTEPset_convertedOn_20250503_014937__range_1_to_424 | 2025-05-03 01:51 | TRUE
360 | alpha | 648.934 | -0.0001772801 | [V/K] | 300.6946 | 899.9129 | tematdb | v1.1.6 | tematdb_v1.1.6_completeTEPset_convertedOn_20250503_014937__range_1_to_424 | 2025-05-03 01:51 | TRUE
360 | alpha | 698.968 | -0.0001843752 | [V/K] | 300.6946 | 899.9129 | tematdb | v1.1.6 | tematdb_v1.1.6_completeTEPset_convertedOn_20250503_014937__range_1_to_424 | 2025-05-03 01:51 | TRUE
360 | alpha | 749.6212 | -0.0001947725 | [V/K] | 300.6946 | 899.9129 | tematdb | v1.1.6 | tematdb_v1.1.6_completeTEPset_convertedOn_20250503_014937__range_1_to_424 | 2025-05-03 01:51 | TRUE
360 | alpha | 799.0799 | -0.0002023391 | [V/K] | 300.6946 | 899.9129 | tematdb | v1.1.6 | tematdb_v1.1.6_completeTEPset_convertedOn_20250503_014937__range_1_to_424 | 2025-05-03 01:51 | TRUE
360 | alpha | 849.1413 | -0.0002117927 | [V/K] | 300.6946 | 899.9129 | tematdb | v1.1.6 | tematdb_v1.1.6_completeTEPset_convertedOn_20250503_014937__range_1_to_424 | 2025-05-03 01:51 | TRUE
360 | alpha | 900.3671 | -0.0002214827 | [V/K] | 300.6946 | 899.9129 | tematdb | v1.1.6 | tematdb_v1.1.6_completeTEPset_convertedOn_20250503_014937__range_1_to_424 | 2025-05-03 01:51 | TRUE
360 | rho | 300.6946 | 8.581313e-06 | [Ohm-m] | 300.6946 | 899.9129 | tematdb | v1.1.6 | tematdb_v1.1.6_completeTEPset_convertedOn_20250503_014937__range_1_to_424 | 2025-05-03 01:51 | TRUE
360 | rho | 350.422 | 9.625605e-06 | [Ohm-m] | 300.6946 | 899.9129 | tematdb | v1.1.6 | tematdb_v1.1.6_completeTEPset_convertedOn_20250503_014937__range_1_to_424 | 2025-05-03 01:51 | TRUE
360 | rho | 400.163 | 1.069117e-05 | [Ohm-m] | 300.6946 | 899.9129 | tematdb | v1.1.6 | tematdb_v1.1.6_completeTEPset_convertedOn_20250503_014937__range_1_to_424 | 2025-05-03 01:51 | TRUE
360 | rho | 450.52 | 1.148498e-05 | [Ohm-m] | 300.6946 | 899.9129 | tematdb | v1.1.6 | tematdb_v1.1.6_completeTEPset_convertedOn_20250503_014937__range_1_to_424 | 2025-05-03 01:51 | TRUE
360 | rho | 500.2826 | 1.244135e-05 | [Ohm-m] | 300.6946 | 899.9129 | tematdb | v1.1.6 | tematdb_v1.1.6_completeTEPset_convertedOn_20250503_014937__range_1_to_424 | 2025-05-03 01:51 | TRUE
360 | rho | 550.6165 | 1.428121e-05 | [Ohm-m] | 300.6946 | 899.9129 | tematdb | v1.1.6 | tematdb_v1.1.6_completeTEPset_convertedOn_20250503_014937__range_1_to_424 | 2025-05-03 01:51 | TRUE
360 | rho | 599.7538 | 1.728976e-05 | [Ohm-m] | 300.6946 | 899.9129 | tematdb | v1.1.6 | tematdb_v1.1.6_completeTEPset_convertedOn_20250503_014937__range_1_to_424 | 2025-05-03 01:51 | TRUE
360 | rho | 649.5056 | 2.027823e-05 | [Ohm-m] | 300.6946 | 899.9129 | tematdb | v1.1.6 | tematdb_v1.1.6_completeTEPset_convertedOn_20250503_014937__range_1_to_424 | 2025-05-03 01:51 | TRUE
360 | rho | 699.8679 | 2.284965e-05 | [Ohm-m] | 300.6946 | 899.9129 | tematdb | v1.1.6 | tematdb_v1.1.6_completeTEPset_convertedOn_20250503_014937__range_1_to_424 | 2025-05-03 01:51 | TRUE
360 | rho | 749.6415 | 2.570568e-05 | [Ohm-m] | 300.6946 | 899.9129 | tematdb | v1.1.6 | tematdb_v1.1.6_completeTEPset_convertedOn_20250503_014937__range_1_to_424 | 2025-05-03 01:51 | TRUE
360 | rho | 800.0052 | 2.977864e-05 | [Ohm-m] | 300.6946 | 899.9129 | tematdb | v1.1.6 | tematdb_v1.1.6_completeTEPset_convertedOn_20250503_014937__range_1_to_424 | 2025-05-03 01:51 | TRUE
360 | rho | 849.7801 | 3.454528e-05 | [Ohm-m] | 300.6946 | 899.9129 | tematdb | v1.1.6 | tematdb_v1.1.6_completeTEPset_convertedOn_20250503_014937__range_1_to_424 | 2025-05-03 01:51 | TRUE
360 | rho | 900.1547 | 3.928134e-05 | [Ohm-m] | 300.6946 | 899.9129 | tematdb | v1.1.6 | tematdb_v1.1.6_completeTEPset_convertedOn_20250503_014937__range_1_to_424 | 2025-05-03 01:51 | TRUE
360 | kappa | 298.8229 | 1.530104 | [W/m/K] | 300.6946 | 899.9129 | tematdb | v1.1.6 | tematdb_v1.1.6_completeTEPset_convertedOn_20250503_014937__range_1_to_424 | 2025-05-03 01:51 | TRUE
360 | kappa | 349.3384 | 1.391001 | [W/m/K] | 300.6946 | 899.9129 | tematdb | v1.1.6 | tematdb_v1.1.6_completeTEPset_convertedOn_20250503_014937__range_1_to_424 | 2025-05-03 01:51 | TRUE
360 | kappa | 399.8527 | 1.253799 | [W/m/K] | 300.6946 | 899.9129 | tematdb | v1.1.6 | tematdb_v1.1.6_completeTEPset_convertedOn_20250503_014937__range_1_to_424 | 2025-05-03 01:51 | TRUE
360 | kappa | 449.7796 | 1.129908 | [W/m/K] | 300.6946 | 899.9129 | tematdb | v1.1.6 | tematdb_v1.1.6_completeTEPset_convertedOn_20250503_014937__range_1_to_424 | 2025-05-03 01:51 | TRUE
360 | kappa | 499.6966 | 1.023128 | [W/m/K] | 300.6946 | 899.9129 | tematdb | v1.1.6 | tematdb_v1.1.6_completeTEPset_convertedOn_20250503_014937__range_1_to_424 | 2025-05-03 01:51 | TRUE
360 | kappa | 549.608 | 0.9258534 | [W/m/K] | 300.6946 | 899.9129 | tematdb | v1.1.6 | tematdb_v1.1.6_completeTEPset_convertedOn_20250503_014937__range_1_to_424 | 2025-05-03 01:51 | TRUE
360 | kappa | 600.097 | 0.8323776 | [W/m/K] | 300.6946 | 899.9129 | tematdb | v1.1.6 | tematdb_v1.1.6_completeTEPset_convertedOn_20250503_014937__range_1_to_424 | 2025-05-03 01:51 | TRUE
360 | kappa | 649.4056 | 0.7750309 | [W/m/K] | 300.6946 | 899.9129 | tematdb | v1.1.6 | tematdb_v1.1.6_completeTEPset_convertedOn_20250503_014937__range_1_to_424 | 2025-05-03 01:51 | TRUE
360 | kappa | 699.8571 | 0.746194 | [W/m/K] | 300.6946 | 899.9129 | tematdb | v1.1.6 | tematdb_v1.1.6_completeTEPset_convertedOn_20250503_014937__range_1_to_424 | 2025-05-03 01:51 | TRUE
360 | kappa | 750.3075 | 0.7192584 | [W/m/K] | 300.6946 | 899.9129 | tematdb | v1.1.6 | tematdb_v1.1.6_completeTEPset_convertedOn_20250503_014937__range_1_to_424 | 2025-05-03 01:51 | TRUE
360 | kappa | 799.6018 | 0.6866266 | [W/m/K] | 300.6946 | 899.9129 | tematdb | v1.1.6 | tematdb_v1.1.6_completeTEPset_convertedOn_20250503_014937__range_1_to_424 | 2025-05-03 01:51 | TRUE
360 | kappa | 850.0467 | 0.6691966 | [W/m/K] | 300.6946 | 899.9129 | tematdb | v1.1.6 | tematdb_v1.1.6_completeTEPset_convertedOn_20250503_014937__range_1_to_424 | 2025-05-03 01:51 | TRUE
360 | kappa | 899.9129 | 0.6498692 | [W/m/K] | 300.6946 | 899.9129 | tematdb | v1.1.6 | tematdb_v1.1.6_completeTEPset_convertedOn_20250503_014937__range_1_to_424 | 2025-05-03 01:51 | TRUE
360 | ZT | 299.4242 | 0.09772203 | [1] | 300.6946 | 899.9129 | tematdb | v1.1.6 | tematdb_v1.1.6_completeTEPset_convertedOn_20250503_014937__range_1_to_424 | 2025-05-03 01:51 | TRUE
360 | ZT | 350.6718 | 0.1644138 | [1] | 300.6946 | 899.9129 | tematdb | v1.1.6 | tematdb_v1.1.6_completeTEPset_convertedOn_20250503_014937__range_1_to_424 | 2025-05-03 01:51 | TRUE
360 | ZT | 400.1919 | 0.277651 | [1] | 300.6946 | 899.9129 | tematdb | v1.1.6 | tematdb_v1.1.6_completeTEPset_convertedOn_20250503_014937__range_1_to_424 | 2025-05-03 01:51 | TRUE
360 | ZT | 449.7121 | 0.4330063 | [1] | 300.6946 | 899.9129 | tematdb | v1.1.6 | tematdb_v1.1.6_completeTEPset_convertedOn_20250503_014937__range_1_to_424 | 2025-05-03 01:51 | TRUE
360 | ZT | 500.3839 | 0.6393512 | [1] | 300.6946 | 899.9129 | tematdb | v1.1.6 | tematdb_v1.1.6_completeTEPset_convertedOn_20250503_014937__range_1_to_424 | 2025-05-03 01:51 | TRUE
360 | ZT | 549.3282 | 0.8966749 | [1] | 300.6946 | 899.9129 | tematdb | v1.1.6 | tematdb_v1.1.6_completeTEPset_convertedOn_20250503_014937__range_1_to_424 | 2025-05-03 01:51 | TRUE
360 | ZT | 599.4242 | 1.160653 | [1] | 300.6946 | 899.9129 | tematdb | v1.1.6 | tematdb_v1.1.6_completeTEPset_convertedOn_20250503_014937__range_1_to_424 | 2025-05-03 01:51 | TRUE
360 | ZT | 650.096 | 1.318229 | [1] | 300.6946 | 899.9129 | tematdb | v1.1.6 | tematdb_v1.1.6_completeTEPset_convertedOn_20250503_014937__range_1_to_424 | 2025-05-03 01:51 | TRUE
360 | ZT | 699.6161 | 1.433683 | [1] | 300.6946 | 899.9129 | tematdb | v1.1.6 | tematdb_v1.1.6_completeTEPset_convertedOn_20250503_014937__range_1_to_424 | 2025-05-03 01:51 | TRUE
360 | ZT | 750.2879 | 1.566875 | [1] | 300.6946 | 899.9129 | tematdb | v1.1.6 | tematdb_v1.1.6_completeTEPset_convertedOn_20250503_014937__range_1_to_424 | 2025-05-03 01:51 | TRUE
360 | ZT | 799.8081 | 1.62026 | [1] | 300.6946 | 899.9129 | tematdb | v1.1.6 | tematdb_v1.1.6_completeTEPset_convertedOn_20250503_014937__range_1_to_424 | 2025-05-03 01:51 | TRUE
360 | ZT | 849.3282 | 1.69803 | [1] | 300.6946 | 899.9129 | tematdb | v1.1.6 | tematdb_v1.1.6_completeTEPset_convertedOn_20250503_014937__range_1_to_424 | 2025-05-03 01:51 | TRUE
360 | ZT | 899.4242 | 1.771367 | [1] | 300.6946 | 899.9129 | tematdb | v1.1.6 | tematdb_v1.1.6_completeTEPset_convertedOn_20250503_014937__range_1_to_424 | 2025-05-03 01:51 | TRUE
361 | alpha | 1.490212 | -5.574342e-06 | [V/K] | 2.035506 | 340.5769 | tematdb | v1.1.6 | tematdb_v1.1.6_completeTEPset_convertedOn_20250503_014937__range_1_to_424 | 2025-05-03 01:51 | TRUE
361 | alpha | 6.246647 | -1.708649e-05 | [V/K] | 2.035506 | 340.5769 | tematdb | v1.1.6 | tematdb_v1.1.6_completeTEPset_convertedOn_20250503_014937__range_1_to_424 | 2025-05-03 01:51 | TRUE
361 | alpha | 15.7368 | -2.859345e-05 | [V/K] | 2.035506 | 340.5769 | tematdb | v1.1.6 | tematdb_v1.1.6_completeTEPset_convertedOn_20250503_014937__range_1_to_424 | 2025-05-03 01:51 | TRUE
361 | alpha | 27.88967 | -4.009749e-05 | [V/K] | 2.035506 | 340.5769 | tematdb | v1.1.6 | tematdb_v1.1.6_completeTEPset_convertedOn_20250503_014937__range_1_to_424 | 2025-05-03 01:51 | TRUE
361 | alpha | 40.04253 | -5.160152e-05 | [V/K] | 2.035506 | 340.5769 | tematdb | v1.1.6 | tematdb_v1.1.6_completeTEPset_convertedOn_20250503_014937__range_1_to_424 | 2025-05-03 01:51 | TRUE
361 | alpha | 50.71774 | -6.392985e-05 | [V/K] | 2.035506 | 340.5769 | tematdb | v1.1.6 | tematdb_v1.1.6_completeTEPset_convertedOn_20250503_014937__range_1_to_424 | 2025-05-03 01:51 | TRUE
361 | alpha | 61.38916 | -7.433862e-05 | [V/K] | 2.035506 | 340.5769 | tematdb | v1.1.6 | tematdb_v1.1.6_completeTEPset_convertedOn_20250503_014937__range_1_to_424 | 2025-05-03 01:51 | TRUE
361 | alpha | 73.54311 | -8.63911e-05 | [V/K] | 2.035506 | 340.5769 | tematdb | v1.1.6 | tematdb_v1.1.6_completeTEPset_convertedOn_20250503_014937__range_1_to_424 | 2025-05-03 01:51 | TRUE
361 | alpha | 84.80624 | -9.679922e-05 | [V/K] | 2.035506 | 340.5769 | tematdb | v1.1.6 | tematdb_v1.1.6_completeTEPset_convertedOn_20250503_014937__range_1_to_424 | 2025-05-03 01:51 | TRUE
361 | alpha | 97.25388 | -0.0001077545 | [V/K] | 2.035506 | 340.5769 | tematdb | v1.1.6 | tematdb_v1.1.6_completeTEPset_convertedOn_20250503_014937__range_1_to_424 | 2025-05-03 01:51 | TRUE
361 | alpha | 108.8112 | -0.0001173396 | [V/K] | 2.035506 | 340.5769 | tematdb | v1.1.6 | tematdb_v1.1.6_completeTEPset_convertedOn_20250503_014937__range_1_to_424 | 2025-05-03 01:51 | TRUE
361 | alpha | 121.5526 | -0.0001271977 | [V/K] | 2.035506 | 340.5769 | tematdb | v1.1.6 | tematdb_v1.1.6_completeTEPset_convertedOn_20250503_014937__range_1_to_424 | 2025-05-03 01:51 | TRUE
361 | alpha | 134.8856 | -0.0001370551 | [V/K] | 2.035506 | 340.5769 | tematdb | v1.1.6 | tematdb_v1.1.6_completeTEPset_convertedOn_20250503_014937__range_1_to_424 | 2025-05-03 01:51 | TRUE
361 | alpha | 146.4392 | -0.0001447207 | [V/K] | 2.035506 | 340.5769 | tematdb | v1.1.6 | tematdb_v1.1.6_completeTEPset_convertedOn_20250503_014937__range_1_to_424 | 2025-05-03 01:51 | TRUE
361 | alpha | 157.9928 | -0.0001523862 | [V/K] | 2.035506 | 340.5769 | tematdb | v1.1.6 | tematdb_v1.1.6_completeTEPset_convertedOn_20250503_014937__range_1_to_424 | 2025-05-03 01:51 | TRUE
361 | alpha | 169.8439 | -0.0001608741 | [V/K] | 2.035506 | 340.5769 | tematdb | v1.1.6 | tematdb_v1.1.6_completeTEPset_convertedOn_20250503_014937__range_1_to_424 | 2025-05-03 01:51 | TRUE
361 | alpha | 182.5814 | -0.0001688126 | [V/K] | 2.035506 | 340.5769 | tematdb | v1.1.6 | tematdb_v1.1.6_completeTEPset_convertedOn_20250503_014937__range_1_to_424 | 2025-05-03 01:51 | TRUE
361 | alpha | 195.3163 | -0.00017538 | [V/K] | 2.035506 | 340.5769 | tematdb | v1.1.6 | tematdb_v1.1.6_completeTEPset_convertedOn_20250503_014937__range_1_to_424 | 2025-05-03 01:51 | TRUE
361 | alpha | 207.7569 | -0.0001827704 | [V/K] | 2.035506 | 340.5769 | tematdb | v1.1.6 | tematdb_v1.1.6_completeTEPset_convertedOn_20250503_014937__range_1_to_424 | 2025-05-03 01:51 | TRUE
361 | alpha | 220.7881 | -0.0001896117 | [V/K] | 2.035506 | 340.5769 | tematdb | v1.1.6 | tematdb_v1.1.6_completeTEPset_convertedOn_20250503_014937__range_1_to_424 | 2025-05-03 01:51 | TRUE
361 | alpha | 233.8199 | -0.0001967272 | [V/K] | 2.035506 | 340.5769 | tematdb | v1.1.6 | tematdb_v1.1.6_completeTEPset_convertedOn_20250503_014937__range_1_to_424 | 2025-05-03 01:51 | TRUE
361 | alpha | 246.849 | -0.0002024716 | [V/K] | 2.035506 | 340.5769 | tematdb | v1.1.6 | tematdb_v1.1.6_completeTEPset_convertedOn_20250503_014937__range_1_to_424 | 2025-05-03 01:51 | TRUE
361 | alpha | 259.8802 | -0.0002093129 | [V/K] | 2.035506 | 340.5769 | tematdb | v1.1.6 | tematdb_v1.1.6_completeTEPset_convertedOn_20250503_014937__range_1_to_424 | 2025-05-03 01:51 | TRUE
361 | alpha | 272.6118 | -0.0002142349 | [V/K] | 2.035506 | 340.5769 | tematdb | v1.1.6 | tematdb_v1.1.6_completeTEPset_convertedOn_20250503_014937__range_1_to_424 | 2025-05-03 01:51 | TRUE
361 | alpha | 285.0497 | -0.0002202542 | [V/K] | 2.035506 | 340.5769 | tematdb | v1.1.6 | tematdb_v1.1.6_completeTEPset_convertedOn_20250503_014937__range_1_to_424 | 2025-05-03 01:51 | TRUE
361 | alpha | 297.7797 | -0.0002243535 | [V/K] | 2.035506 | 340.5769 | tematdb | v1.1.6 | tematdb_v1.1.6_completeTEPset_convertedOn_20250503_014937__range_1_to_424 | 2025-05-03 01:51 | TRUE
361 | alpha | 310.5119 | -0.0002295498 | [V/K] | 2.035506 | 340.5769 | tematdb | v1.1.6 | tematdb_v1.1.6_completeTEPset_convertedOn_20250503_014937__range_1_to_424 | 2025-05-03 01:51 | TRUE
361 | alpha | 322.6517 | -0.0002344725 | [V/K] | 2.035506 | 340.5769 | tematdb | v1.1.6 | tematdb_v1.1.6_completeTEPset_convertedOn_20250503_014937__range_1_to_424 | 2025-05-03 01:51 | TRUE
361 | alpha | 335.0886 | -0.0002399433 | [V/K] | 2.035506 | 340.5769 | tematdb | v1.1.6 | tematdb_v1.1.6_completeTEPset_convertedOn_20250503_014937__range_1_to_424 | 2025-05-03 01:51 | TRUE
361 | alpha | 341.6012 | -0.0002418558 | [V/K] | 2.035506 | 340.5769 | tematdb | v1.1.6 | tematdb_v1.1.6_completeTEPset_convertedOn_20250503_014937__range_1_to_424 | 2025-05-03 01:51 | TRUE
361 | rho | 1.740222 | 9.932813e-06 | [Ohm-m] | 2.035506 | 340.5769 | tematdb | v1.1.6 | tematdb_v1.1.6_completeTEPset_convertedOn_20250503_014937__range_1_to_424 | 2025-05-03 01:51 | TRUE
361 | rho | 13.43096 | 9.929696e-06 | [Ohm-m] | 2.035506 | 340.5769 | tematdb | v1.1.6 | tematdb_v1.1.6_completeTEPset_convertedOn_20250503_014937__range_1_to_424 | 2025-05-03 01:51 | TRUE
361 | rho | 25.11871 | 1.002658e-05 | [Ohm-m] | 2.035506 | 340.5769 | tematdb | v1.1.6 | tematdb_v1.1.6_completeTEPset_convertedOn_20250503_014937__range_1_to_424 | 2025-05-03 01:51 | TRUE
361 | rho | 37.10321 | 1.022338e-05 | [Ohm-m] | 2.035506 | 340.5769 | tematdb | v1.1.6 | tematdb_v1.1.6_completeTEPset_convertedOn_20250503_014937__range_1_to_424 | 2025-05-03 01:51 | TRUE
361 | rho | 49.08672 | 1.045352e-05 | [Ohm-m] | 2.035506 | 340.5769 | tematdb | v1.1.6 | tematdb_v1.1.6_completeTEPset_convertedOn_20250503_014937__range_1_to_424 | 2025-05-03 01:51 | TRUE
361 | rho | 61.364 | 1.088358e-05 | [Ohm-m] | 2.035506 | 340.5769 | tematdb | v1.1.6 | tematdb_v1.1.6_completeTEPset_convertedOn_20250503_014937__range_1_to_424 | 2025-05-03 01:51 | TRUE
361 | rho | 73.34251 | 1.128039e-05 | [Ohm-m] | 2.035506 | 340.5769 | tematdb | v1.1.6 | tematdb_v1.1.6_completeTEPset_convertedOn_20250503_014937__range_1_to_424 | 2025-05-03 01:51 | TRUE
361 | rho | 84.41874 | 1.177743e-05 | [Ohm-m] | 2.035506 | 340.5769 | tematdb | v1.1.6 | tematdb_v1.1.6_completeTEPset_convertedOn_20250503_014937__range_1_to_424 | 2025-05-03 01:51 | TRUE
361 | rho | 96.99378 | 1.227408e-05 | [Ohm-m] | 2.035506 | 340.5769 | tematdb | v1.1.6 | tematdb_v1.1.6_completeTEPset_convertedOn_20250503_014937__range_1_to_424 | 2025-05-03 01:51 | TRUE
361 | rho | 108.3678 | 1.283771e-05 | [Ohm-m] | 2.035506 | 340.5769 | tematdb | v1.1.6 | tematdb_v1.1.6_completeTEPset_convertedOn_20250503_014937__range_1_to_424 | 2025-05-03 01:51 | TRUE
361 | rho | 120.9398 | 1.343436e-05 | [Ohm-m] | 2.035506 | 340.5769 | tematdb | v1.1.6 | tematdb_v1.1.6_completeTEPset_convertedOn_20250503_014937__range_1_to_424 | 2025-05-03 01:51 | TRUE
361 | rho | 132.014 | 1.399807e-05 | [Ohm-m] | 2.035506 | 340.5769 | tematdb | v1.1.6 | tematdb_v1.1.6_completeTEPset_convertedOn_20250503_014937__range_1_to_424 | 2025-05-03 01:51 | TRUE
361 | rho | 142.7875 | 1.45952e-05 | [Ohm-m] | 2.035506 | 340.5769 | tematdb | v1.1.6 | tematdb_v1.1.6_completeTEPset_convertedOn_20250503_014937__range_1_to_424 | 2025-05-03 01:51 | TRUE
361 | rho | 154.1605 | 1.519217e-05 | [Ohm-m] | 2.035506 | 340.5769 | tematdb | v1.1.6 | tematdb_v1.1.6_completeTEPset_convertedOn_20250503_014937__range_1_to_424 | 2025-05-03 01:51 | TRUE
361 | rho | 166.13 | 1.588898e-05 | [Ohm-m] | 2.035506 | 340.5769 | tematdb | v1.1.6 | tematdb_v1.1.6_completeTEPset_convertedOn_20250503_014937__range_1_to_424 | 2025-05-03 01:51 | TRUE
361 | rho | 178.4003 | 1.655237e-05 | [Ohm-m] | 2.035506 | 340.5769 | tematdb | v1.1.6 | tematdb_v1.1.6_completeTEPset_convertedOn_20250503_014937__range_1_to_424 | 2025-05-03 01:51 | TRUE
361 | rho | 190.6666 | 1.73491e-05 | [Ohm-m] | 2.035506 | 340.5769 | tematdb | v1.1.6 | tematdb_v1.1.6_completeTEPset_convertedOn_20250503_014937__range_1_to_424 | 2025-05-03 01:51 | TRUE
361 | rho | 203.8332 | 1.811226e-05 | [Ohm-m] | 2.035506 | 340.5769 | tematdb | v1.1.6 | tematdb_v1.1.6_completeTEPset_convertedOn_20250503_014937__range_1_to_424 | 2025-05-03 01:51 | TRUE
361 | rho | 216.4012 | 1.884224e-05 | [Ohm-m] | 2.035506 | 340.5769 | tematdb | v1.1.6 | tematdb_v1.1.6_completeTEPset_convertedOn_20250503_014937__range_1_to_424 | 2025-05-03 01:51 | TRUE
361 | rho | 229.5678 | 1.960539e-05 | [Ohm-m] | 2.035506 | 340.5769 | tematdb | v1.1.6 | tematdb_v1.1.6_completeTEPset_convertedOn_20250503_014937__range_1_to_424 | 2025-05-03 01:51 | TRUE
361 | rho | 242.4356 | 2.033529e-05 | [Ohm-m] | 2.035506 | 340.5769 | tematdb | v1.1.6 | tematdb_v1.1.6_completeTEPset_convertedOn_20250503_014937__range_1_to_424 | 2025-05-03 01:51 | TRUE
361 | rho | 255.6022 | 2.109845e-05 | [Ohm-m] | 2.035506 | 340.5769 | tematdb | v1.1.6 | tematdb_v1.1.6_completeTEPset_convertedOn_20250503_014937__range_1_to_424 | 2025-05-03 01:51 | TRUE
361 | rho | 268.468 | 2.189502e-05 | [Ohm-m] | 2.035506 | 340.5769 | tematdb | v1.1.6 | tematdb_v1.1.6_completeTEPset_convertedOn_20250503_014937__range_1_to_424 | 2025-05-03 01:51 | TRUE
361 | rho | 281.036 | 2.2625e-05 | [Ohm-m] | 2.035506 | 340.5769 | tematdb | v1.1.6 | tematdb_v1.1.6_completeTEPset_convertedOn_20250503_014937__range_1_to_424 | 2025-05-03 01:51 | TRUE
361 | rho | 293.6041 | 2.335498e-05 | [Ohm-m] | 2.035506 | 340.5769 | tematdb | v1.1.6 | tematdb_v1.1.6_completeTEPset_convertedOn_20250503_014937__range_1_to_424 | 2025-05-03 01:51 | TRUE
361 | rho | 305.8713 | 2.411838e-05 | [Ohm-m] | 2.035506 | 340.5769 | tematdb | v1.1.6 | tematdb_v1.1.6_completeTEPset_convertedOn_20250503_014937__range_1_to_424 | 2025-05-03 01:51 | TRUE
361 | rho | 318.4384 | 2.488169e-05 | [Ohm-m] | 2.035506 | 340.5769 | tematdb | v1.1.6 | tematdb_v1.1.6_completeTEPset_convertedOn_20250503_014937__range_1_to_424 | 2025-05-03 01:51 | TRUE
361 | rho | 330.7047 | 2.567842e-05 | [Ohm-m] | 2.035506 | 340.5769 | tematdb | v1.1.6 | tematdb_v1.1.6_completeTEPset_convertedOn_20250503_014937__range_1_to_424 | 2025-05-03 01:51 | TRUE
361 | rho | 340.5769 | 2.634246e-05 | [Ohm-m] | 2.035506 | 340.5769 | tematdb | v1.1.6 | tematdb_v1.1.6_completeTEPset_convertedOn_20250503_014937__range_1_to_424 | 2025-05-03 01:51 | TRUE
361 | kappa | 2.035506 | 0.214713 | [W/m/K] | 2.035506 | 340.5769 | tematdb | v1.1.6 | tematdb_v1.1.6_completeTEPset_convertedOn_20250503_014937__range_1_to_424 | 2025-05-03 01:51 | TRUE
361 | kappa | 2.262177 | 0.2805491 | [W/m/K] | 2.035506 | 340.5769 | tematdb | v1.1.6 | tematdb_v1.1.6_completeTEPset_convertedOn_20250503_014937__range_1_to_424 | 2025-05-03 01:51 | TRUE
361 | kappa | 2.459393 | 0.3396045 | [W/m/K] | 2.035506 | 340.5769 | tematdb | v1.1.6 | tematdb_v1.1.6_completeTEPset_convertedOn_20250503_014937__range_1_to_424 | 2025-05-03 01:51 | TRUE
361 | kappa | 2.685591 | 0.4079618 | [W/m/K] | 2.035506 | 340.5769 | tematdb | v1.1.6 | tematdb_v1.1.6_completeTEPset_convertedOn_20250503_014937__range_1_to_424 | 2025-05-03 01:51 | TRUE
361 | kappa | 3.105199 | 0.5538126 | [W/m/K] | 2.035506 | 340.5769 | tematdb | v1.1.6 | tematdb_v1.1.6_completeTEPset_convertedOn_20250503_014937__range_1_to_424 | 2025-05-03 01:51 | TRUE
361 | kappa | 3.527741 | 0.7072249 | [W/m/K] | 2.035506 | 340.5769 | tematdb | v1.1.6 | tematdb_v1.1.6_completeTEPset_convertedOn_20250503_014937__range_1_to_424 | 2025-05-03 01:51 | TRUE
361 | kappa | 4.151344 | 0.9527573 | [W/m/K] | 2.035506 | 340.5769 | tematdb | v1.1.6 | tematdb_v1.1.6_completeTEPset_convertedOn_20250503_014937__range_1_to_424 | 2025-05-03 01:51 | TRUE
361 | kappa | 4.778898 | 1.171073 | [W/m/K] | 2.035506 | 340.5769 | tematdb | v1.1.6 | tematdb_v1.1.6_completeTEPset_convertedOn_20250503_014937__range_1_to_424 | 2025-05-03 01:51 | TRUE
361 | kappa | 5.648463 | 1.472793 | [W/m/K] | 2.035506 | 340.5769 | tematdb | v1.1.6 | tematdb_v1.1.6_completeTEPset_convertedOn_20250503_014937__range_1_to_424 | 2025-05-03 01:51 | TRUE
361 | kappa | 6.676255 | 1.81027 | [W/m/K] | 2.035506 | 340.5769 | tematdb | v1.1.6 | tematdb_v1.1.6_completeTEPset_convertedOn_20250503_014937__range_1_to_424 | 2025-05-03 01:51 | TRUE
361 | kappa | 7.787602 | 2.061386 | [W/m/K] | 2.035506 | 340.5769 | tematdb | v1.1.6 | tematdb_v1.1.6_completeTEPset_convertedOn_20250503_014937__range_1_to_424 | 2025-05-03 01:51 | TRUE
361 | kappa | 9.083946 | 2.329467 | [W/m/K] | 2.035506 | 340.5769 | tematdb | v1.1.6 | tematdb_v1.1.6_completeTEPset_convertedOn_20250503_014937__range_1_to_424 | 2025-05-03 01:51 | TRUE
361 | kappa | 9.703613 | 2.457462 | [W/m/K] | 2.035506 | 340.5769 | tematdb | v1.1.6 | tematdb_v1.1.6_completeTEPset_convertedOn_20250503_014937__range_1_to_424 | 2025-05-03 01:51 | TRUE
361 | kappa | 11.57064 | 2.755913 | [W/m/K] | 2.035506 | 340.5769 | tematdb | v1.1.6 | tematdb_v1.1.6_completeTEPset_convertedOn_20250503_014937__range_1_to_424 | 2025-05-03 01:51 | TRUE
361 | kappa | 13.73632 | 3.020567 | [W/m/K] | 2.035506 | 340.5769 | tematdb | v1.1.6 | tematdb_v1.1.6_completeTEPset_convertedOn_20250503_014937__range_1_to_424 | 2025-05-03 01:51 | TRUE
361 | kappa | 16.45147 | 3.162278 | [W/m/K] | 2.035506 | 340.5769 | tematdb | v1.1.6 | tematdb_v1.1.6_completeTEPset_convertedOn_20250503_014937__range_1_to_424 | 2025-05-03 01:51 | TRUE
361 | kappa | 19.35962 | 3.186534 | [W/m/K] | 2.035506 | 340.5769 | tematdb | v1.1.6 | tematdb_v1.1.6_completeTEPset_convertedOn_20250503_014937__range_1_to_424 | 2025-05-03 01:51 | TRUE
361 | kappa | 23.18629 | 3.020567 | [W/m/K] | 2.035506 | 340.5769 | tematdb | v1.1.6 | tematdb_v1.1.6_completeTEPset_convertedOn_20250503_014937__range_1_to_424 | 2025-05-03 01:51 | TRUE
361 | kappa | 27.89178 | 2.841449 | [W/m/K] | 2.035506 | 340.5769 | tematdb | v1.1.6 | tematdb_v1.1.6_completeTEPset_convertedOn_20250503_014937__range_1_to_424 | 2025-05-03 01:51 | TRUE
361 | kappa | 33.40493 | 2.514447 | [W/m/K] | 2.035506 | 340.5769 | tematdb | v1.1.6 | tematdb_v1.1.6_completeTEPset_convertedOn_20250503_014937__range_1_to_424 | 2025-05-03 01:51 | TRUE
361 | kappa | 40.53934 | 2.191331 | [W/m/K] | 2.035506 | 340.5769 | tematdb | v1.1.6 | tematdb_v1.1.6_completeTEPset_convertedOn_20250503_014937__range_1_to_424 | 2025-05-03 01:51 | TRUE
361 | kappa | 48.55244 | 1.939146 | [W/m/K] | 2.035506 | 340.5769 | tematdb | v1.1.6 | tematdb_v1.1.6_completeTEPset_convertedOn_20250503_014937__range_1_to_424 | 2025-05-03 01:51 | TRUE
361 | kappa | 58.40581 | 1.74241 | [W/m/K] | 2.035506 | 340.5769 | tematdb | v1.1.6 | tematdb_v1.1.6_completeTEPset_convertedOn_20250503_014937__range_1_to_424 | 2025-05-03 01:51 | TRUE
361 | kappa | 70.25885 | 1.614227 | [W/m/K] | 2.035506 | 340.5769 | tematdb | v1.1.6 | tematdb_v1.1.6_completeTEPset_convertedOn_20250503_014937__range_1_to_424 | 2025-05-03 01:51 | TRUE
361 | kappa | 84.89001 | 1.495474 | [W/m/K] | 2.035506 | 340.5769 | tematdb | v1.1.6 | tematdb_v1.1.6_completeTEPset_convertedOn_20250503_014937__range_1_to_424 | 2025-05-03 01:51 | TRUE
361 | kappa | 101.2233 | 1.406793 | [W/m/K] | 2.035506 | 340.5769 | tematdb | v1.1.6 | tematdb_v1.1.6_completeTEPset_convertedOn_20250503_014937__range_1_to_424 | 2025-05-03 01:51 | TRUE
361 | kappa | 121.2313 | 1.32337 | [W/m/K] | 2.035506 | 340.5769 | tematdb | v1.1.6 | tematdb_v1.1.6_completeTEPset_convertedOn_20250503_014937__range_1_to_424 | 2025-05-03 01:51 | TRUE
361 | kappa | 145.1942 | 1.244895 | [W/m/K] | 2.035506 | 340.5769 | tematdb | v1.1.6 | tematdb_v1.1.6_completeTEPset_convertedOn_20250503_014937__range_1_to_424 | 2025-05-03 01:51 | TRUE
361 | kappa | 173.1302 | 1.180056 | [W/m/K] | 2.035506 | 340.5769 | tematdb | v1.1.6 | tematdb_v1.1.6_completeTEPset_convertedOn_20250503_014937__range_1_to_424 | 2025-05-03 01:51 | TRUE
361 | kappa | 204.6329 | 1.084921 | [W/m/K] | 2.035506 | 340.5769 | tematdb | v1.1.6 | tematdb_v1.1.6_completeTEPset_convertedOn_20250503_014937__range_1_to_424 | 2025-05-03 01:51 | TRUE
361 | kappa | 245.0811 | 0.9974561 | [W/m/K] | 2.035506 | 340.5769 | tematdb | v1.1.6 | tematdb_v1.1.6_completeTEPset_convertedOn_20250503_014937__range_1_to_424 | 2025-05-03 01:51 | TRUE
361 | kappa | 287.1384 | 0.9383074 | [W/m/K] | 2.035506 | 340.5769 | tematdb | v1.1.6 | tematdb_v1.1.6_completeTEPset_convertedOn_20250503_014937__range_1_to_424 | 2025-05-03 01:51 | TRUE
361 | kappa | 314.9298 | 0.903134 | [W/m/K] | 2.035506 | 340.5769 | tematdb | v1.1.6 | tematdb_v1.1.6_completeTEPset_convertedOn_20250503_014937__range_1_to_424 | 2025-05-03 01:51 | TRUE
361 | kappa | 346.934 | 0.8626621 | [W/m/K] | 2.035506 | 340.5769 | tematdb | v1.1.6 | tematdb_v1.1.6_completeTEPset_convertedOn_20250503_014937__range_1_to_424 | 2025-05-03 01:51 | TRUE
361 | ZT | 2.106621 | 0.003348214 | [1] | 2.035506 | 340.5769 | tematdb | v1.1.6 | tematdb_v1.1.6_completeTEPset_convertedOn_20250503_014937__range_1_to_424 | 2025-05-03 01:51 | TRUE
361 | ZT | 14.4454 | 0.005580357 | [1] | 2.035506 | 340.5769 | tematdb | v1.1.6 | tematdb_v1.1.6_completeTEPset_convertedOn_20250503_014937__range_1_to_424 | 2025-05-03 01:51 | TRUE
361 | ZT | 14.74635 | 0.002232143 | [1] | 2.035506 | 340.5769 | tematdb | v1.1.6 | tematdb_v1.1.6_completeTEPset_convertedOn_20250503_014937__range_1_to_424 | 2025-05-03 01:51 | TRUE
361 | ZT | 26.18229 | 0.0078125 | [1] | 2.035506 | 340.5769 | tematdb | v1.1.6 | tematdb_v1.1.6_completeTEPset_convertedOn_20250503_014937__range_1_to_424 | 2025-05-03 01:51 | TRUE
361 | ZT | 26.78418 | 0.003348214 | [1] | 2.035506 | 340.5769 | tematdb | v1.1.6 | tematdb_v1.1.6_completeTEPset_convertedOn_20250503_014937__range_1_to_424 | 2025-05-03 01:51 | TRUE
361 | ZT | 38.82201 | 0.004464286 | [1] | 2.035506 | 340.5769 | tematdb | v1.1.6 | tematdb_v1.1.6_completeTEPset_convertedOn_20250503_014937__range_1_to_424 | 2025-05-03 01:51 | TRUE
361 | ZT | 51.76268 | 0.01227679 | [1] | 2.035506 | 340.5769 | tematdb | v1.1.6 | tematdb_v1.1.6_completeTEPset_convertedOn_20250503_014937__range_1_to_424 | 2025-05-03 01:51 | TRUE
361 | ZT | 64.40241 | 0.02120536 | [1] | 2.035506 | 340.5769 | tematdb | v1.1.6 | tematdb_v1.1.6_completeTEPset_convertedOn_20250503_014937__range_1_to_424 | 2025-05-03 01:51 | TRUE
361 | ZT | 77.04213 | 0.03571429 | [1] | 2.035506 | 340.5769 | tematdb | v1.1.6 | tematdb_v1.1.6_completeTEPset_convertedOn_20250503_014937__range_1_to_424 | 2025-05-03 01:51 | TRUE
361 | ZT | 89.07997 | 0.05133929 | [1] | 2.035506 | 340.5769 | tematdb | v1.1.6 | tematdb_v1.1.6_completeTEPset_convertedOn_20250503_014937__range_1_to_424 | 2025-05-03 01:51 | TRUE
361 | ZT | 102.3216 | 0.07254464 | [1] | 2.035506 | 340.5769 | tematdb | v1.1.6 | tematdb_v1.1.6_completeTEPset_convertedOn_20250503_014937__range_1_to_424 | 2025-05-03 01:51 | TRUE
361 | ZT | 114.3594 | 0.09486607 | [1] | 2.035506 | 340.5769 | tematdb | v1.1.6 | tematdb_v1.1.6_completeTEPset_convertedOn_20250503_014937__range_1_to_424 | 2025-05-03 01:51 | TRUE
361 | ZT | 126.9991 | 0.1227679 | [1] | 2.035506 | 340.5769 | tematdb | v1.1.6 | tematdb_v1.1.6_completeTEPset_convertedOn_20250503_014937__range_1_to_424 | 2025-05-03 01:51 | TRUE
361 | ZT | 137.8332 | 0.1462054 | [1] | 2.035506 | 340.5769 | tematdb | v1.1.6 | tematdb_v1.1.6_completeTEPset_convertedOn_20250503_014937__range_1_to_424 | 2025-05-03 01:51 | TRUE
361 | ZT | 148.9682 | 0.1741071 | [1] | 2.035506 | 340.5769 | tematdb | v1.1.6 | tematdb_v1.1.6_completeTEPset_convertedOn_20250503_014937__range_1_to_424 | 2025-05-03 01:51 | TRUE
361 | ZT | 161.006 | 0.2042411 | [1] | 2.035506 | 340.5769 | tematdb | v1.1.6 | tematdb_v1.1.6_completeTEPset_convertedOn_20250503_014937__range_1_to_424 | 2025-05-03 01:51 | TRUE
361 | ZT | 173.0439 | 0.2410714 | [1] | 2.035506 | 340.5769 | tematdb | v1.1.6 | tematdb_v1.1.6_completeTEPset_convertedOn_20250503_014937__range_1_to_424 | 2025-05-03 01:51 | TRUE
361 | ZT | 185.3826 | 0.2767857 | [1] | 2.035506 | 340.5769 | tematdb | v1.1.6 | tematdb_v1.1.6_completeTEPset_convertedOn_20250503_014937__range_1_to_424 | 2025-05-03 01:51 | TRUE
361 | ZT | 198.3233 | 0.3125 | [1] | 2.035506 | 340.5769 | tematdb | v1.1.6 | tematdb_v1.1.6_completeTEPset_convertedOn_20250503_014937__range_1_to_424 | 2025-05-03 01:51 | TRUE
361 | ZT | 210.6621 | 0.3549107 | [1] | 2.035506 | 340.5769 | tematdb | v1.1.6 | tematdb_v1.1.6_completeTEPset_convertedOn_20250503_014937__range_1_to_424 | 2025-05-03 01:51 | TRUE
361 | ZT | 220.2923 | 0.390625 | [1] | 2.035506 | 340.5769 | tematdb | v1.1.6 | tematdb_v1.1.6_completeTEPset_convertedOn_20250503_014937__range_1_to_424 | 2025-05-03 01:51 | TRUE
361 | ZT | 233.534 | 0.4375 | [1] | 2.035506 | 340.5769 | tematdb | v1.1.6 | tematdb_v1.1.6_completeTEPset_convertedOn_20250503_014937__range_1_to_424 | 2025-05-03 01:51 | TRUE
361 | ZT | 246.1737 | 0.4832589 | [1] | 2.035506 | 340.5769 | tematdb | v1.1.6 | tematdb_v1.1.6_completeTEPset_convertedOn_20250503_014937__range_1_to_424 | 2025-05-03 01:51 | TRUE
361 | ZT | 256.1049 | 0.5245536 | [1] | 2.035506 | 340.5769 | tematdb | v1.1.6 | tematdb_v1.1.6_completeTEPset_convertedOn_20250503_014937__range_1_to_424 | 2025-05-03 01:51 | TRUE
361 | ZT | 269.0456 | 0.5636161 | [1] | 2.035506 | 340.5769 | tematdb | v1.1.6 | tematdb_v1.1.6_completeTEPset_convertedOn_20250503_014937__range_1_to_424 | 2025-05-03 01:51 | TRUE
361 | ZT | 278.3749 | 0.6037946 | [1] | 2.035506 | 340.5769 | tematdb | v1.1.6 | tematdb_v1.1.6_completeTEPset_convertedOn_20250503_014937__range_1_to_424 | 2025-05-03 01:51 | TRUE
361 | ZT | 288.0052 | 0.6495536 | [1] | 2.035506 | 340.5769 | tematdb | v1.1.6 | tematdb_v1.1.6_completeTEPset_convertedOn_20250503_014937__range_1_to_424 | 2025-05-03 01:51 | TRUE
361 | ZT | 297.3345 | 0.6741071 | [1] | 2.035506 | 340.5769 | tematdb | v1.1.6 | tematdb_v1.1.6_completeTEPset_convertedOn_20250503_014937__range_1_to_424 | 2025-05-03 01:51 | TRUE
361 | ZT | 306.3629 | 0.7265625 | [1] | 2.035506 | 340.5769 | tematdb | v1.1.6 | tematdb_v1.1.6_completeTEPset_convertedOn_20250503_014937__range_1_to_424 | 2025-05-03 01:51 | TRUE
361 | ZT | 319.0026 | 0.7555804 | [1] | 2.035506 | 340.5769 | tematdb | v1.1.6 | tematdb_v1.1.6_completeTEPset_convertedOn_20250503_014937__range_1_to_424 | 2025-05-03 01:51 | TRUE
361 | ZT | 325.0215 | 0.7901786 | [1] | 2.035506 | 340.5769 | tematdb | v1.1.6 | tematdb_v1.1.6_completeTEPset_convertedOn_20250503_014937__range_1_to_424 | 2025-05-03 01:51 | TRUE
361 | ZT | 334.3508 | 0.828125 | [1] | 2.035506 | 340.5769 | tematdb | v1.1.6 | tematdb_v1.1.6_completeTEPset_convertedOn_20250503_014937__range_1_to_424 | 2025-05-03 01:51 | TRUE
361 | ZT | 344.583 | 0.8805804 | [1] | 2.035506 | 340.5769 | tematdb | v1.1.6 | tematdb_v1.1.6_completeTEPset_convertedOn_20250503_014937__range_1_to_424 | 2025-05-03 01:51 | TRUE
361 | ZT | 350.3009 | 0.9375 | [1] | 2.035506 | 340.5769 | tematdb | v1.1.6 | tematdb_v1.1.6_completeTEPset_convertedOn_20250503_014937__range_1_to_424 | 2025-05-03 01:51 | TRUE
362 | alpha | 324.228 | 8.311419e-05 | [V/K] | 324.2585 | 772.5163 | tematdb | v1.1.6 | tematdb_v1.1.6_completeTEPset_convertedOn_20250503_014937__range_1_to_424 | 2025-05-03 01:51 | TRUE
362 | alpha | 373.5428 | 9.436102e-05 | [V/K] | 324.2585 | 772.5163 | tematdb | v1.1.6 | tematdb_v1.1.6_completeTEPset_convertedOn_20250503_014937__range_1_to_424 | 2025-05-03 01:51 | TRUE
362 | alpha | 423.6623 | 0.0001069367 | [V/K] | 324.2585 | 772.5163 | tematdb | v1.1.6 | tematdb_v1.1.6_completeTEPset_convertedOn_20250503_014937__range_1_to_424 | 2025-05-03 01:51 | TRUE
362 | alpha | 472.9657 | 0.0001215784 | [V/K] | 324.2585 | 772.5163 | tematdb | v1.1.6 | tematdb_v1.1.6_completeTEPset_convertedOn_20250503_014937__range_1_to_424 | 2025-05-03 01:51 | TRUE
362 | alpha | 523.4906 | 0.0001338591 | [V/K] | 324.2585 | 772.5163 | tematdb | v1.1.6 | tematdb_v1.1.6_completeTEPset_convertedOn_20250503_014937__range_1_to_424 | 2025-05-03 01:51 | TRUE
362 | alpha | 572.8015 | 0.0001462868 | [V/K] | 324.2585 | 772.5163 | tematdb | v1.1.6 | tematdb_v1.1.6_completeTEPset_convertedOn_20250503_014937__range_1_to_424 | 2025-05-03 01:51 | TRUE
362 | alpha | 622.5223 | 0.000157091 | [V/K] | 324.2585 | 772.5163 | tematdb | v1.1.6 | tematdb_v1.1.6_completeTEPset_convertedOn_20250503_014937__range_1_to_424 | 2025-05-03 01:51 | TRUE
362 | alpha | 672.2347 | 0.0001704045 | [V/K] | 324.2585 | 772.5163 | tematdb | v1.1.6 | tematdb_v1.1.6_completeTEPset_convertedOn_20250503_014937__range_1_to_424 | 2025-05-03 01:51 | TRUE
362 | alpha | 722.7801 | 0.0001766336 | [V/K] | 324.2585 | 772.5163 | tematdb | v1.1.6 | tematdb_v1.1.6_completeTEPset_convertedOn_20250503_014937__range_1_to_424 | 2025-05-03 01:51 | TRUE
362 | alpha | 772.5163 | 0.0001828623 | [V/K] | 324.2585 | 772.5163 | tematdb | v1.1.6 | tematdb_v1.1.6_completeTEPset_convertedOn_20250503_014937__range_1_to_424 | 2025-05-03 01:51 | TRUE
362 | rho | 322.9036 | 5.003568e-06 | [Ohm-m] | 324.2585 | 772.5163 | tematdb | v1.1.6 | tematdb_v1.1.6_completeTEPset_convertedOn_20250503_014937__range_1_to_424 | 2025-05-03 01:51 | TRUE
362 | rho | 373.067 | 5.47523e-06 | [Ohm-m] | 324.2585 | 772.5163 | tematdb | v1.1.6 | tematdb_v1.1.6_completeTEPset_convertedOn_20250503_014937__range_1_to_424 | 2025-05-03 01:51 | TRUE
362 | rho | 423.634 | 6.082345e-06 | [Ohm-m] | 324.2585 | 772.5163 | tematdb | v1.1.6 | tematdb_v1.1.6_completeTEPset_convertedOn_20250503_014937__range_1_to_424 | 2025-05-03 01:51 | TRUE
362 | rho | 472.5966 | 6.831442e-06 | [Ohm-m] | 324.2585 | 772.5163 | tematdb | v1.1.6 | tematdb_v1.1.6_completeTEPset_convertedOn_20250503_014937__range_1_to_424 | 2025-05-03 01:51 | TRUE
362 | rho | 523.1483 | 7.449612e-06 | [Ohm-m] | 324.2585 | 772.5163 | tematdb | v1.1.6 | tematdb_v1.1.6_completeTEPset_convertedOn_20250503_014937__range_1_to_424 | 2025-05-03 01:51 | TRUE
362 | rho | 572.9046 | 8.371577e-06 | [Ohm-m] | 324.2585 | 772.5163 | tematdb | v1.1.6 | tematdb_v1.1.6_completeTEPset_convertedOn_20250503_014937__range_1_to_424 | 2025-05-03 01:51 | TRUE
362 | rho | 623.4553 | 9.284139e-06 | [Ohm-m] | 324.2585 | 772.5163 | tematdb | v1.1.6 | tematdb_v1.1.6_completeTEPset_convertedOn_20250503_014937__range_1_to_424 | 2025-05-03 01:51 | TRUE
362 | rho | 673.2081 | 1.05992e-05 | [Ohm-m] | 324.2585 | 772.5163 | tematdb | v1.1.6 | tematdb_v1.1.6_completeTEPset_convertedOn_20250503_014937__range_1_to_424 | 2025-05-03 01:51 | TRUE
362 | rho | 723.3431 | 1.13012e-05 | [Ohm-m] | 324.2585 | 772.5163 | tematdb | v1.1.6 | tematdb_v1.1.6_completeTEPset_convertedOn_20250503_014937__range_1_to_424 | 2025-05-03 01:51 | TRUE
362 | rho | 773.0685 | 1.161806e-05 | [Ohm-m] | 324.2585 | 772.5163 | tematdb | v1.1.6 | tematdb_v1.1.6_completeTEPset_convertedOn_20250503_014937__range_1_to_424 | 2025-05-03 01:51 | TRUE
362 | kappa | 324.2585 | 2.031583 | [W/m/K] | 324.2585 | 772.5163 | tematdb | v1.1.6 | tematdb_v1.1.6_completeTEPset_convertedOn_20250503_014937__range_1_to_424 | 2025-05-03 01:51 | TRUE
362 | kappa | 373.8818 | 1.981435 | [W/m/K] | 324.2585 | 772.5163 | tematdb | v1.1.6 | tematdb_v1.1.6_completeTEPset_convertedOn_20250503_014937__range_1_to_424 | 2025-05-03 01:51 | TRUE
362 | kappa | 423.8575 | 1.87759 | [W/m/K] | 324.2585 | 772.5163 | tematdb | v1.1.6 | tematdb_v1.1.6_completeTEPset_convertedOn_20250503_014937__range_1_to_424 | 2025-05-03 01:51 | TRUE
362 | kappa | 473.0559 | 1.810151 | [W/m/K] | 324.2585 | 772.5163 | tematdb | v1.1.6 | tematdb_v1.1.6_completeTEPset_convertedOn_20250503_014937__range_1_to_424 | 2025-05-03 01:51 | TRUE
362 | kappa | 523.8571 | 1.717226 | [W/m/K] | 324.2585 | 772.5163 | tematdb | v1.1.6 | tematdb_v1.1.6_completeTEPset_convertedOn_20250503_014937__range_1_to_424 | 2025-05-03 01:51 | TRUE
362 | kappa | 573.0491 | 1.643417 | [W/m/K] | 324.2585 | 772.5163 | tematdb | v1.1.6 | tematdb_v1.1.6_completeTEPset_convertedOn_20250503_014937__range_1_to_424 | 2025-05-03 01:51 | TRUE
362 | kappa | 623.4644 | 1.571425 | [W/m/K] | 324.2585 | 772.5163 | tematdb | v1.1.6 | tematdb_v1.1.6_completeTEPset_convertedOn_20250503_014937__range_1_to_424 | 2025-05-03 01:51 | TRUE
362 | kappa | 673.517 | 1.54312 | [W/m/K] | 324.2585 | 772.5163 | tematdb | v1.1.6 | tematdb_v1.1.6_completeTEPset_convertedOn_20250503_014937__range_1_to_424 | 2025-05-03 01:51 | TRUE
362 | kappa | 723.59 | 1.534838 | [W/m/K] | 324.2585 | 772.5163 | tematdb | v1.1.6 | tematdb_v1.1.6_completeTEPset_convertedOn_20250503_014937__range_1_to_424 | 2025-05-03 01:51 | TRUE
362 | kappa | 772.9404 | 1.616659 | [W/m/K] | 324.2585 | 772.5163 | tematdb | v1.1.6 | tematdb_v1.1.6_completeTEPset_convertedOn_20250503_014937__range_1_to_424 | 2025-05-03 01:51 | TRUE
362 | ZT | 323.6593 | 0.2149466 | [1] | 324.2585 | 772.5163 | tematdb | v1.1.6 | tematdb_v1.1.6_completeTEPset_convertedOn_20250503_014937__range_1_to_424 | 2025-05-03 01:51 | TRUE
362 | ZT | 373.3438 | 0.3013049 | [1] | 324.2585 | 772.5163 | tematdb | v1.1.6 | tematdb_v1.1.6_completeTEPset_convertedOn_20250503_014937__range_1_to_424 | 2025-05-03 01:51 | TRUE
362 | ZT | 423.817 | 0.4192171 | [1] | 324.2585 | 772.5163 | tematdb | v1.1.6 | tematdb_v1.1.6_completeTEPset_convertedOn_20250503_014937__range_1_to_424 | 2025-05-03 01:51 | TRUE
362 | ZT | 473.1073 | 0.5620403 | [1] | 324.2585 | 772.5163 | tematdb | v1.1.6 | tematdb_v1.1.6_completeTEPset_convertedOn_20250503_014937__range_1_to_424 | 2025-05-03 01:51 | TRUE
362 | ZT | 523.1861 | 0.7314353 | [1] | 324.2585 | 772.5163 | tematdb | v1.1.6 | tematdb_v1.1.6_completeTEPset_convertedOn_20250503_014937__range_1_to_424 | 2025-05-03 01:51 | TRUE
362 | ZT | 572.8707 | 0.890866 | [1] | 324.2585 | 772.5163 | tematdb | v1.1.6 | tematdb_v1.1.6_completeTEPset_convertedOn_20250503_014937__range_1_to_424 | 2025-05-03 01:51 | TRUE
362 | ZT | 622.5552 | 1.048636 | [1] | 324.2585 | 772.5163 | tematdb | v1.1.6 | tematdb_v1.1.6_completeTEPset_convertedOn_20250503_014937__range_1_to_424 | 2025-05-03 01:51 | TRUE
362 | ZT | 672.2397 | 1.189798 | [1] | 324.2585 | 772.5163 | tematdb | v1.1.6 | tematdb_v1.1.6_completeTEPset_convertedOn_20250503_014937__range_1_to_424 | 2025-05-03 01:51 | TRUE
362 | ZT | 722.3186 | 1.289442 | [1] | 324.2585 | 772.5163 | tematdb | v1.1.6 | tematdb_v1.1.6_completeTEPset_convertedOn_20250503_014937__range_1_to_424 | 2025-05-03 01:51 | TRUE
362 | ZT | 772.7918 | 1.370819 | [1] | 324.2585 | 772.5163 | tematdb | v1.1.6 | tematdb_v1.1.6_completeTEPset_convertedOn_20250503_014937__range_1_to_424 | 2025-05-03 01:51 | TRUE
363 | alpha | 300.4773 | -0.0001815545 | [V/K] | 300.4773 | 722.7879 | tematdb | v1.1.6 | tematdb_v1.1.6_completeTEPset_convertedOn_20250503_014937__range_1_to_424 | 2025-05-03 01:51 | TRUE
363 | alpha | 323.389 | -0.0001861949 | [V/K] | 300.4773 | 722.7879 | tematdb | v1.1.6 | tematdb_v1.1.6_completeTEPset_convertedOn_20250503_014937__range_1_to_424 | 2025-05-03 01:51 | TRUE
363 | alpha | 372.5537 | -0.0001931555 | [V/K] | 300.4773 | 722.7879 | tematdb | v1.1.6 | tematdb_v1.1.6_completeTEPset_convertedOn_20250503_014937__range_1_to_424 | 2025-05-03 01:51 | TRUE
363 | alpha | 422.673 | -0.0001937355 | [V/K] | 300.4773 | 722.7879 | tematdb | v1.1.6 | tematdb_v1.1.6_completeTEPset_convertedOn_20250503_014937__range_1_to_424 | 2025-05-03 01:51 | TRUE
363 | alpha | 473.2697 | -0.0001908353 | [V/K] | 300.4773 | 722.7879 | tematdb | v1.1.6 | tematdb_v1.1.6_completeTEPset_convertedOn_20250503_014937__range_1_to_424 | 2025-05-03 01:51 | TRUE
363 | alpha | 522.4344 | -0.0001890951 | [V/K] | 300.4773 | 722.7879 | tematdb | v1.1.6 | tematdb_v1.1.6_completeTEPset_convertedOn_20250503_014937__range_1_to_424 | 2025-05-03 01:51 | TRUE
363 | alpha | 573.031 | -0.0001914153 | [V/K] | 300.4773 | 722.7879 | tematdb | v1.1.6 | tematdb_v1.1.6_completeTEPset_convertedOn_20250503_014937__range_1_to_424 | 2025-05-03 01:51 | TRUE
363 | alpha | 622.673 | -0.0002018561 | [V/K] | 300.4773 | 722.7879 | tematdb | v1.1.6 | tematdb_v1.1.6_completeTEPset_convertedOn_20250503_014937__range_1_to_424 | 2025-05-03 01:51 | TRUE
363 | alpha | 673.2697 | -0.000224478 | [V/K] | 300.4773 | 722.7879 | tematdb | v1.1.6 | tematdb_v1.1.6_completeTEPset_convertedOn_20250503_014937__range_1_to_424 | 2025-05-03 01:51 | TRUE
363 | alpha | 723.389 | -0.0002650812 | [V/K] | 300.4773 | 722.7879 | tematdb | v1.1.6 | tematdb_v1.1.6_completeTEPset_convertedOn_20250503_014937__range_1_to_424 | 2025-05-03 01:51 | TRUE
363 | rho | 300 | 1.67659e-05 | [Ohm-m] | 300.4773 | 722.7879 | tematdb | v1.1.6 | tematdb_v1.1.6_completeTEPset_convertedOn_20250503_014937__range_1_to_424 | 2025-05-03 01:51 | TRUE
363 | rho | 323.2727 | 1.769636e-05 | [Ohm-m] | 300.4773 | 722.7879 | tematdb | v1.1.6 | tematdb_v1.1.6_completeTEPset_convertedOn_20250503_014937__range_1_to_424 | 2025-05-03 01:51 | TRUE
363 | rho | 372.7273 | 1.878792e-05 | [Ohm-m] | 300.4773 | 722.7879 | tematdb | v1.1.6 | tematdb_v1.1.6_completeTEPset_convertedOn_20250503_014937__range_1_to_424 | 2025-05-03 01:51 | TRUE
363 | rho | 423.1515 | 1.917451e-05 | [Ohm-m] | 300.4773 | 722.7879 | tematdb | v1.1.6 | tematdb_v1.1.6_completeTEPset_convertedOn_20250503_014937__range_1_to_424 | 2025-05-03 01:51 | TRUE
363 | rho | 473.0909 | 1.890347e-05 | [Ohm-m] | 300.4773 | 722.7879 | tematdb | v1.1.6 | tematdb_v1.1.6_completeTEPset_convertedOn_20250503_014937__range_1_to_424 | 2025-05-03 01:51 | TRUE
363 | rho | 523.0303 | 1.859491e-05 | [Ohm-m] | 300.4773 | 722.7879 | tematdb | v1.1.6 | tematdb_v1.1.6_completeTEPset_convertedOn_20250503_014937__range_1_to_424 | 2025-05-03 01:51 | TRUE
363 | rho | 572.9697 | 1.960213e-05 | [Ohm-m] | 300.4773 | 722.7879 | tematdb | v1.1.6 | tematdb_v1.1.6_completeTEPset_convertedOn_20250503_014937__range_1_to_424 | 2025-05-03 01:51 | TRUE
363 | rho | 622.9091 | 2.35129e-05 | [Ohm-m] | 300.4773 | 722.7879 | tematdb | v1.1.6 | tematdb_v1.1.6_completeTEPset_convertedOn_20250503_014937__range_1_to_424 | 2025-05-03 01:51 | TRUE
363 | rho | 673.3333 | 3.115853e-05 | [Ohm-m] | 300.4773 | 722.7879 | tematdb | v1.1.6 | tematdb_v1.1.6_completeTEPset_convertedOn_20250503_014937__range_1_to_424 | 2025-05-03 01:51 | TRUE
363 | rho | 722.7879 | 4.306793e-05 | [Ohm-m] | 300.4773 | 722.7879 | tematdb | v1.1.6 | tematdb_v1.1.6_completeTEPset_convertedOn_20250503_014937__range_1_to_424 | 2025-05-03 01:51 | TRUE
363 | kappa | 300 | 1.189835 | [W/m/K] | 300.4773 | 722.7879 | tematdb | v1.1.6 | tematdb_v1.1.6_completeTEPset_convertedOn_20250503_014937__range_1_to_424 | 2025-05-03 01:51 | TRUE
363 | kappa | 323.3372 | 1.155572 | [W/m/K] | 300.4773 | 722.7879 | tematdb | v1.1.6 | tematdb_v1.1.6_completeTEPset_convertedOn_20250503_014937__range_1_to_424 | 2025-05-03 01:51 | TRUE
363 | kappa | 372.8121 | 1.100683 | [W/m/K] | 300.4773 | 722.7879 | tematdb | v1.1.6 | tematdb_v1.1.6_completeTEPset_convertedOn_20250503_014937__range_1_to_424 | 2025-05-03 01:51 | TRUE
363 | kappa | 423.2205 | 1.059441 | [W/m/K] | 300.4773 | 722.7879 | tematdb | v1.1.6 | tematdb_v1.1.6_completeTEPset_convertedOn_20250503_014937__range_1_to_424 | 2025-05-03 01:51 | TRUE
363 | kappa | 472.6954 | 1.02958 | [W/m/K] | 300.4773 | 722.7879 | tematdb | v1.1.6 | tematdb_v1.1.6_completeTEPset_convertedOn_20250503_014937__range_1_to_424 | 2025-05-03 01:51 | TRUE
363 | kappa | 523.1039 | 1.004265 | [W/m/K] | 300.4773 | 722.7879 | tematdb | v1.1.6 | tematdb_v1.1.6_completeTEPset_convertedOn_20250503_014937__range_1_to_424 | 2025-05-03 01:51 | TRUE
363 | kappa | 573.5123 | 0.97895 | [W/m/K] | 300.4773 | 722.7879 | tematdb | v1.1.6 | tematdb_v1.1.6_completeTEPset_convertedOn_20250503_014937__range_1_to_424 | 2025-05-03 01:51 | TRUE
363 | kappa | 623.4539 | 0.9468116 | [W/m/K] | 300.4773 | 722.7879 | tematdb | v1.1.6 | tematdb_v1.1.6_completeTEPset_convertedOn_20250503_014937__range_1_to_424 | 2025-05-03 01:51 | TRUE
363 | kappa | 673.3956 | 0.9078472 | [W/m/K] | 300.4773 | 722.7879 | tematdb | v1.1.6 | tematdb_v1.1.6_completeTEPset_convertedOn_20250503_014937__range_1_to_424 | 2025-05-03 01:51 | TRUE
363 | kappa | 722.8705 | 0.843857 | [W/m/K] | 300.4773 | 722.7879 | tematdb | v1.1.6 | tematdb_v1.1.6_completeTEPset_convertedOn_20250503_014937__range_1_to_424 | 2025-05-03 01:51 | TRUE
363 | ZT | 300 | 0.4957549 | [1] | 300.4773 | 722.7879 | tematdb | v1.1.6 | tematdb_v1.1.6_completeTEPset_convertedOn_20250503_014937__range_1_to_424 | 2025-05-03 01:51 | TRUE
363 | ZT | 323.3143 | 0.540244 | [1] | 300.4773 | 722.7879 | tematdb | v1.1.6 | tematdb_v1.1.6_completeTEPset_convertedOn_20250503_014937__range_1_to_424 | 2025-05-03 01:51 | TRUE
363 | ZT | 373.1429 | 0.6666662 | [1] | 300.4773 | 722.7879 | tematdb | v1.1.6 | tematdb_v1.1.6_completeTEPset_convertedOn_20250503_014937__range_1_to_424 | 2025-05-03 01:51 | TRUE
363 | ZT | 423.4286 | 0.7806002 | [1] | 300.4773 | 722.7879 | tematdb | v1.1.6 | tematdb_v1.1.6_completeTEPset_convertedOn_20250503_014937__range_1_to_424 | 2025-05-03 01:51 | TRUE
363 | ZT | 473.2571 | 0.8856177 | [1] | 300.4773 | 722.7879 | tematdb | v1.1.6 | tematdb_v1.1.6_completeTEPset_convertedOn_20250503_014937__range_1_to_424 | 2025-05-03 01:51 | TRUE
363 | ZT | 523.5429 | 0.9977681 | [1] | 300.4773 | 722.7879 | tematdb | v1.1.6 | tematdb_v1.1.6_completeTEPset_convertedOn_20250503_014937__range_1_to_424 | 2025-05-03 01:51 | TRUE
363 | ZT | 573.3714 | 1.086732 | [1] | 300.4773 | 722.7879 | tematdb | v1.1.6 | tematdb_v1.1.6_completeTEPset_convertedOn_20250503_014937__range_1_to_424 | 2025-05-03 01:51 | TRUE
363 | ZT | 622.7429 | 1.13824 | [1] | 300.4773 | 722.7879 | tematdb | v1.1.6 | tematdb_v1.1.6_completeTEPset_convertedOn_20250503_014937__range_1_to_424 | 2025-05-03 01:51 | TRUE
363 | ZT | 673.4857 | 1.216497 | [1] | 300.4773 | 722.7879 | tematdb | v1.1.6 | tematdb_v1.1.6_completeTEPset_convertedOn_20250503_014937__range_1_to_424 | 2025-05-03 01:51 | TRUE
363 | ZT | 722.8571 | 1.414271 | [1] | 300.4773 | 722.7879 | tematdb | v1.1.6 | tematdb_v1.1.6_completeTEPset_convertedOn_20250503_014937__range_1_to_424 | 2025-05-03 01:51 | TRUE
364 | alpha | 300.1492 | 7.588739e-05 | [V/K] | 300.2241 | 800.4078 | tematdb | v1.1.6 | tematdb_v1.1.6_completeTEPset_convertedOn_20250503_014937__range_1_to_424 | 2025-05-03 01:51 | TRUE
364 | alpha | 351.0131 | 8.843329e-05 | [V/K] | 300.2241 | 800.4078 | tematdb | v1.1.6 | tematdb_v1.1.6_completeTEPset_convertedOn_20250503_014937__range_1_to_424 | 2025-05-03 01:51 | TRUE
364 | alpha | 399.9074 | 0.0001034272 | [V/K] | 300.2241 | 800.4078 | tematdb | v1.1.6 | tematdb_v1.1.6_completeTEPset_convertedOn_20250503_014937__range_1_to_424 | 2025-05-03 01:51 | TRUE
364 | alpha | 449.8077 | 0.000127907 | [V/K] | 300.2241 | 800.4078 | tematdb | v1.1.6 | tematdb_v1.1.6_completeTEPset_convertedOn_20250503_014937__range_1_to_424 | 2025-05-03 01:51 | TRUE
364 | alpha | 500.2094 | 0.0001563647 | [V/K] | 300.2241 | 800.4078 | tematdb | v1.1.6 | tematdb_v1.1.6_completeTEPset_convertedOn_20250503_014937__range_1_to_424 | 2025-05-03 01:51 | TRUE
364 | alpha | 550.5736 | 0.0001658507 | [V/K] | 300.2241 | 800.4078 | tematdb | v1.1.6 | tematdb_v1.1.6_completeTEPset_convertedOn_20250503_014937__range_1_to_424 | 2025-05-03 01:51 | TRUE
364 | alpha | 600.9427 | 0.0001777846 | [V/K] | 300.2241 | 800.4078 | tematdb | v1.1.6 | tematdb_v1.1.6_completeTEPset_convertedOn_20250503_014937__range_1_to_424 | 2025-05-03 01:51 | TRUE
364 | alpha | 650.8158 | 0.0001884945 | [V/K] | 300.2241 | 800.4078 | tematdb | v1.1.6 | tematdb_v1.1.6_completeTEPset_convertedOn_20250503_014937__range_1_to_424 | 2025-05-03 01:51 | TRUE
364 | alpha | 700.2061 | 0.0002047124 | [V/K] | 300.2241 | 800.4078 | tematdb | v1.1.6 | tematdb_v1.1.6_completeTEPset_convertedOn_20250503_014937__range_1_to_424 | 2025-05-03 01:51 | TRUE
364 | alpha | 751.0549 | 0.0002096083 | [V/K] | 300.2241 | 800.4078 | tematdb | v1.1.6 | tematdb_v1.1.6_completeTEPset_convertedOn_20250503_014937__range_1_to_424 | 2025-05-03 01:51 | TRUE
364 | alpha | 800.4078 | 0.0002068543 | [V/K] | 300.2241 | 800.4078 | tematdb | v1.1.6 | tematdb_v1.1.6_completeTEPset_convertedOn_20250503_014937__range_1_to_424 | 2025-05-03 01:51 | TRUE
364 | rho | 299.8649 | 4.574353e-06 | [Ohm-m] | 300.2241 | 800.4078 | tematdb | v1.1.6 | tematdb_v1.1.6_completeTEPset_convertedOn_20250503_014937__range_1_to_424 | 2025-05-03 01:51 | TRUE
364 | rho | 350.0774 | 5.176829e-06 | [Ohm-m] | 300.2241 | 800.4078 | tematdb | v1.1.6 | tematdb_v1.1.6_completeTEPset_convertedOn_20250503_014937__range_1_to_424 | 2025-05-03 01:51 | TRUE
364 | rho | 400.2894 | 5.928771e-06 | [Ohm-m] | 300.2241 | 800.4078 | tematdb | v1.1.6 | tematdb_v1.1.6_completeTEPset_convertedOn_20250503_014937__range_1_to_424 | 2025-05-03 01:51 | TRUE
364 | rho | 450.0144 | 7.369792e-06 | [Ohm-m] | 300.2241 | 800.4078 | tematdb | v1.1.6 | tematdb_v1.1.6_completeTEPset_convertedOn_20250503_014937__range_1_to_424 | 2025-05-03 01:51 | TRUE
364 | rho | 500.7283 | 1.050743e-05 | [Ohm-m] | 300.2241 | 800.4078 | tematdb | v1.1.6 | tematdb_v1.1.6_completeTEPset_convertedOn_20250503_014937__range_1_to_424 | 2025-05-03 01:51 | TRUE
364 | rho | 550.4336 | 1.06125e-05 | [Ohm-m] | 300.2241 | 800.4078 | tematdb | v1.1.6 | tematdb_v1.1.6_completeTEPset_convertedOn_20250503_014937__range_1_to_424 | 2025-05-03 01:51 | TRUE
364 | rho | 600.6217 | 9.228261e-06 | [Ohm-m] | 300.2241 | 800.4078 | tematdb | v1.1.6 | tematdb_v1.1.6_completeTEPset_convertedOn_20250503_014937__range_1_to_424 | 2025-05-03 01:51 | TRUE
364 | rho | 650.3294 | 9.647727e-06 | [Ohm-m] | 300.2241 | 800.4078 | tematdb | v1.1.6 | tematdb_v1.1.6_completeTEPset_convertedOn_20250503_014937__range_1_to_424 | 2025-05-03 01:51 | TRUE
364 | rho | 700.5361 | 1.141129e-05 | [Ohm-m] | 300.2241 | 800.4078 | tematdb | v1.1.6 | tematdb_v1.1.6_completeTEPset_convertedOn_20250503_014937__range_1_to_424 | 2025-05-03 01:51 | TRUE
364 | rho | 750.7364 | 1.219828e-05 | [Ohm-m] | 300.2241 | 800.4078 | tematdb | v1.1.6 | tematdb_v1.1.6_completeTEPset_convertedOn_20250503_014937__range_1_to_424 | 2025-05-03 01:51 | TRUE
364 | rho | 800.4434 | 1.278614e-05 | [Ohm-m] | 300.2241 | 800.4078 | tematdb | v1.1.6 | tematdb_v1.1.6_completeTEPset_convertedOn_20250503_014937__range_1_to_424 | 2025-05-03 01:51 | TRUE
364 | kappa | 300.2241 | 2.045504 | [W/m/K] | 300.2241 | 800.4078 | tematdb | v1.1.6 | tematdb_v1.1.6_completeTEPset_convertedOn_20250503_014937__range_1_to_424 | 2025-05-03 01:51 | TRUE
364 | kappa | 349.6574 | 1.924401 | [W/m/K] | 300.2241 | 800.4078 | tematdb | v1.1.6 | tematdb_v1.1.6_completeTEPset_convertedOn_20250503_014937__range_1_to_424 | 2025-05-03 01:51 | TRUE
364 | kappa | 399.5902 | 1.803253 | [W/m/K] | 300.2241 | 800.4078 | tematdb | v1.1.6 | tematdb_v1.1.6_completeTEPset_convertedOn_20250503_014937__range_1_to_424 | 2025-05-03 01:51 | TRUE
364 | kappa | 450.4989 | 1.520479 | [W/m/K] | 300.2241 | 800.4078 | tematdb | v1.1.6 | tematdb_v1.1.6_completeTEPset_convertedOn_20250503_014937__range_1_to_424 | 2025-05-03 01:51 | TRUE
364 | kappa | 500.4303 | 1.390357 | [W/m/K] | 300.2241 | 800.4078 | tematdb | v1.1.6 | tematdb_v1.1.6_completeTEPset_convertedOn_20250503_014937__range_1_to_424 | 2025-05-03 01:51 | TRUE
364 | kappa | 551.3877 | 1.448605 | [W/m/K] | 300.2241 | 800.4078 | tematdb | v1.1.6 | tematdb_v1.1.6_completeTEPset_convertedOn_20250503_014937__range_1_to_424 | 2025-05-03 01:51 | TRUE
364 | kappa | 601.3281 | 1.381302 | [W/m/K] | 300.2241 | 800.4078 | tematdb | v1.1.6 | tematdb_v1.1.6_completeTEPset_convertedOn_20250503_014937__range_1_to_424 | 2025-05-03 01:51 | TRUE
364 | kappa | 651.2711 | 1.331948 | [W/m/K] | 300.2241 | 800.4078 | tematdb | v1.1.6 | tematdb_v1.1.6_completeTEPset_convertedOn_20250503_014937__range_1_to_424 | 2025-05-03 01:51 | TRUE
364 | kappa | 702.2131 | 1.282505 | [W/m/K] | 300.2241 | 800.4078 | tematdb | v1.1.6 | tematdb_v1.1.6_completeTEPset_convertedOn_20250503_014937__range_1_to_424 | 2025-05-03 01:51 | TRUE
364 | kappa | 753.1667 | 1.31383 | [W/m/K] | 300.2241 | 800.4078 | tematdb | v1.1.6 | tematdb_v1.1.6_completeTEPset_convertedOn_20250503_014937__range_1_to_424 | 2025-05-03 01:51 | TRUE
364 | kappa | 802.6371 | 1.45298 | [W/m/K] | 300.2241 | 800.4078 | tematdb | v1.1.6 | tematdb_v1.1.6_completeTEPset_convertedOn_20250503_014937__range_1_to_424 | 2025-05-03 01:51 | TRUE
364 | ZT | 299.5931 | 0.1823755 | [1] | 300.2241 | 800.4078 | tematdb | v1.1.6 | tematdb_v1.1.6_completeTEPset_convertedOn_20250503_014937__range_1_to_424 | 2025-05-03 01:51 | TRUE
364 | ZT | 349.0794 | 0.2681992 | [1] | 300.2241 | 800.4078 | tematdb | v1.1.6 | tematdb_v1.1.6_completeTEPset_convertedOn_20250503_014937__range_1_to_424 | 2025-05-03 01:51 | TRUE
364 | ZT | 399.0625 | 0.4049808 | [1] | 300.2241 | 800.4078 | tematdb | v1.1.6 | tematdb_v1.1.6_completeTEPset_convertedOn_20250503_014937__range_1_to_424 | 2025-05-03 01:51 | TRUE
364 | ZT | 449.5597 | 0.6678161 | [1] | 300.2241 | 800.4078 | tematdb | v1.1.6 | tematdb_v1.1.6_completeTEPset_convertedOn_20250503_014937__range_1_to_424 | 2025-05-03 01:51 | TRUE
364 | ZT | 500.0439 | 0.8743295 | [1] | 300.2241 | 800.4078 | tematdb | v1.1.6 | tematdb_v1.1.6_completeTEPset_convertedOn_20250503_014937__range_1_to_424 | 2025-05-03 01:51 | TRUE
364 | ZT | 550.022 | 0.9896552 | [1] | 300.2241 | 800.4078 | tematdb | v1.1.6 | tematdb_v1.1.6_completeTEPset_convertedOn_20250503_014937__range_1_to_424 | 2025-05-03 01:51 | TRUE
364 | ZT | 600.093 | 1.50728 | [1] | 300.2241 | 800.4078 | tematdb | v1.1.6 | tematdb_v1.1.6_completeTEPset_convertedOn_20250503_014937__range_1_to_424 | 2025-05-03 01:51 | TRUE
364 | ZT | 650.6069 | 1.842529 | [1] | 300.2241 | 800.4078 | tematdb | v1.1.6 | tematdb_v1.1.6_completeTEPset_convertedOn_20250503_014937__range_1_to_424 | 2025-05-03 01:51 | TRUE
364 | ZT | 700.1143 | 2.01954 | [1] | 300.2241 | 800.4078 | tematdb | v1.1.6 | tematdb_v1.1.6_completeTEPset_convertedOn_20250503_014937__range_1_to_424 | 2025-05-03 01:51 | TRUE
364 | ZT | 750.5452 | 1.995402 | [1] | 300.2241 | 800.4078 | tematdb | v1.1.6 | tematdb_v1.1.6_completeTEPset_convertedOn_20250503_014937__range_1_to_424 | 2025-05-03 01:51 | TRUE
364 | ZT | 800.4645 | 1.855939 | [1] | 300.2241 | 800.4078 | tematdb | v1.1.6 | tematdb_v1.1.6_completeTEPset_convertedOn_20250503_014937__range_1_to_424 | 2025-05-03 01:51 | TRUE
365 | alpha | 300.5226 | -0.0001715876 | [V/K] | 300.9994 | 575.5088 | tematdb | v1.1.6 | tematdb_v1.1.6_completeTEPset_convertedOn_20250503_014937__range_1_to_424 | 2025-05-03 01:51 | TRUE
365 | alpha | 325.6098 | -0.0001802291 | [V/K] | 300.9994 | 575.5088 | tematdb | v1.1.6 | tematdb_v1.1.6_completeTEPset_convertedOn_20250503_014937__range_1_to_424 | 2025-05-03 01:51 | TRUE
365 | alpha | 350.6969 | -0.0001867758 | [V/K] | 300.9994 | 575.5088 | tematdb | v1.1.6 | tematdb_v1.1.6_completeTEPset_convertedOn_20250503_014937__range_1_to_424 | 2025-05-03 01:51 | TRUE
365 | alpha | 375.784 | -0.0001919476 | [V/K] | 300.9994 | 575.5088 | tematdb | v1.1.6 | tematdb_v1.1.6_completeTEPset_convertedOn_20250503_014937__range_1_to_424 | 2025-05-03 01:51 | TRUE
365 | alpha | 400.8711 | -0.0001958756 | [V/K] | 300.9994 | 575.5088 | tematdb | v1.1.6 | tematdb_v1.1.6_completeTEPset_convertedOn_20250503_014937__range_1_to_424 | 2025-05-03 01:51 | TRUE
365 | alpha | 425.9582 | -0.0001984943 | [V/K] | 300.9994 | 575.5088 | tematdb | v1.1.6 | tematdb_v1.1.6_completeTEPset_convertedOn_20250503_014937__range_1_to_424 | 2025-05-03 01:51 | TRUE
365 | alpha | 450.784 | -0.0001998691 | [V/K] | 300.9994 | 575.5088 | tematdb | v1.1.6 | tematdb_v1.1.6_completeTEPset_convertedOn_20250503_014937__range_1_to_424 | 2025-05-03 01:51 | TRUE
365 | alpha | 475.3484 | -0.0002000655 | [V/K] | 300.9994 | 575.5088 | tematdb | v1.1.6 | tematdb_v1.1.6_completeTEPset_convertedOn_20250503_014937__range_1_to_424 | 2025-05-03 01:51 | TRUE
365 | alpha | 500.9582 | -0.0001994108 | [V/K] | 300.9994 | 575.5088 | tematdb | v1.1.6 | tematdb_v1.1.6_completeTEPset_convertedOn_20250503_014937__range_1_to_424 | 2025-05-03 01:51 | TRUE
365 | alpha | 526.0453 | -0.0001972504 | [V/K] | 300.9994 | 575.5088 | tematdb | v1.1.6 | tematdb_v1.1.6_completeTEPset_convertedOn_20250503_014937__range_1_to_424 | 2025-05-03 01:51 | TRUE
365 | alpha | 551.1324 | -0.0001953519 | [V/K] | 300.9994 | 575.5088 | tematdb | v1.1.6 | tematdb_v1.1.6_completeTEPset_convertedOn_20250503_014937__range_1_to_424 | 2025-05-03 01:51 | TRUE
365 | alpha | 575.9582 | -0.0001934534 | [V/K] | 300.9994 | 575.5088 | tematdb | v1.1.6 | tematdb_v1.1.6_completeTEPset_convertedOn_20250503_014937__range_1_to_424 | 2025-05-03 01:51 | TRUE
365 | rho | 300.9994 | 8.146341e-06 | [Ohm-m] | 300.9994 | 575.5088 | tematdb | v1.1.6 | tematdb_v1.1.6_completeTEPset_convertedOn_20250503_014937__range_1_to_424 | 2025-05-03 01:51 | TRUE
365 | rho | 326.2954 | 8.997845e-06 | [Ohm-m] | 300.9994 | 575.5088 | tematdb | v1.1.6 | tematdb_v1.1.6_completeTEPset_convertedOn_20250503_014937__range_1_to_424 | 2025-05-03 01:51 | TRUE
365 | rho | 351.0752 | 9.823529e-06 | [Ohm-m] | 300.9994 | 575.5088 | tematdb | v1.1.6 | tematdb_v1.1.6_completeTEPset_convertedOn_20250503_014937__range_1_to_424 | 2025-05-03 01:51 | TRUE
365 | rho | 376.1201 | 1.063694e-05 | [Ohm-m] | 300.9994 | 575.5088 | tematdb | v1.1.6 | tematdb_v1.1.6_completeTEPset_convertedOn_20250503_014937__range_1_to_424 | 2025-05-03 01:51 | TRUE
365 | rho | 401.4296 | 1.142271e-05 | [Ohm-m] | 300.9994 | 575.5088 | tematdb | v1.1.6 | tematdb_v1.1.6_completeTEPset_convertedOn_20250503_014937__range_1_to_424 | 2025-05-03 01:51 | TRUE
365 | rho | 426.2194 | 1.218978e-05 | [Ohm-m] | 300.9994 | 575.5088 | tematdb | v1.1.6 | tematdb_v1.1.6_completeTEPset_convertedOn_20250503_014937__range_1_to_424 | 2025-05-03 01:51 | TRUE
365 | rho | 451.0114 | 1.29257e-05 | [Ohm-m] | 300.9994 | 575.5088 | tematdb | v1.1.6 | tematdb_v1.1.6_completeTEPset_convertedOn_20250503_014937__range_1_to_424 | 2025-05-03 01:51 | TRUE
365 | rho | 476.0657 | 1.366612e-05 | [Ohm-m] | 300.9994 | 575.5088 | tematdb | v1.1.6 | tematdb_v1.1.6_completeTEPset_convertedOn_20250503_014937__range_1_to_424 | 2025-05-03 01:51 | TRUE
365 | rho | 500.5988 | 1.442142e-05 | [Ohm-m] | 300.9994 | 575.5088 | tematdb | v1.1.6 | tematdb_v1.1.6_completeTEPset_convertedOn_20250503_014937__range_1_to_424 | 2025-05-03 01:51 | TRUE
365 | rho | 525.6556 | 1.512681e-05 | [Ohm-m] | 300.9994 | 575.5088 | tematdb | v1.1.6 | tematdb_v1.1.6_completeTEPset_convertedOn_20250503_014937__range_1_to_424 | 2025-05-03 01:51 | TRUE
365 | rho | 550.7125 | 1.590476e-05 | [Ohm-m] | 300.9994 | 575.5088 | tematdb | v1.1.6 | tematdb_v1.1.6_completeTEPset_convertedOn_20250503_014937__range_1_to_424 | 2025-05-03 01:51 | TRUE
365 | rho | 575.5088 | 1.67e-05 | [Ohm-m] | 300.9994 | 575.5088 | tematdb | v1.1.6 | tematdb_v1.1.6_completeTEPset_convertedOn_20250503_014937__range_1_to_424 | 2025-05-03 01:51 | TRUE
365 | kappa | 300.5204 | 1.054106 | [W/m/K] | 300.9994 | 575.5088 | tematdb | v1.1.6 | tematdb_v1.1.6_completeTEPset_convertedOn_20250503_014937__range_1_to_424 | 2025-05-03 01:51 | TRUE
365 | kappa | 325.4987 | 1.030335 | [W/m/K] | 300.9994 | 575.5088 | tematdb | v1.1.6 | tematdb_v1.1.6_completeTEPset_convertedOn_20250503_014937__range_1_to_424 | 2025-05-03 01:51 | TRUE
365 | kappa | 349.6964 | 1.013611 | [W/m/K] | 300.9994 | 575.5088 | tematdb | v1.1.6 | tematdb_v1.1.6_completeTEPset_convertedOn_20250503_014937__range_1_to_424 | 2025-05-03 01:51 | TRUE
365 | kappa | 375.7155 | 1.004486 | [W/m/K] | 300.9994 | 575.5088 | tematdb | v1.1.6 | tematdb_v1.1.6_completeTEPset_convertedOn_20250503_014937__range_1_to_424 | 2025-05-03 01:51 | TRUE
365 | kappa | 400.1735 | 1.00349 | [W/m/K] | 300.9994 | 575.5088 | tematdb | v1.1.6 | tematdb_v1.1.6_completeTEPset_convertedOn_20250503_014937__range_1_to_424 | 2025-05-03 01:51 | TRUE
365 | kappa | 425.9324 | 1.014972 | [W/m/K] | 300.9994 | 575.5088 | tematdb | v1.1.6 | tematdb_v1.1.6_completeTEPset_convertedOn_20250503_014937__range_1_to_424 | 2025-05-03 01:51 | TRUE
365 | kappa | 450.6505 | 1.03838 | [W/m/K] | 300.9994 | 575.5088 | tematdb | v1.1.6 | tematdb_v1.1.6_completeTEPset_convertedOn_20250503_014937__range_1_to_424 | 2025-05-03 01:51 | TRUE
365 | kappa | 475.889 | 1.077517 | [W/m/K] | 300.9994 | 575.5088 | tematdb | v1.1.6 | tematdb_v1.1.6_completeTEPset_convertedOn_20250503_014937__range_1_to_424 | 2025-05-03 01:51 | TRUE
365 | kappa | 500.6071 | 1.131836 | [W/m/K] | 300.9994 | 575.5088 | tematdb | v1.1.6 | tematdb_v1.1.6_completeTEPset_convertedOn_20250503_014937__range_1_to_424 | 2025-05-03 01:51 | TRUE
365 | kappa | 525.3252 | 1.202424 | [W/m/K] | 300.9994 | 575.5088 | tematdb | v1.1.6 | tematdb_v1.1.6_completeTEPset_convertedOn_20250503_014937__range_1_to_424 | 2025-05-03 01:51 | TRUE
365 | kappa | 549.7832 | 1.275181 | [W/m/K] | 300.9994 | 575.5088 | tematdb | v1.1.6 | tematdb_v1.1.6_completeTEPset_convertedOn_20250503_014937__range_1_to_424 | 2025-05-03 01:51 | TRUE
365 | kappa | 575.5421 | 1.3474 | [W/m/K] | 300.9994 | 575.5088 | tematdb | v1.1.6 | tematdb_v1.1.6_completeTEPset_convertedOn_20250503_014937__range_1_to_424 | 2025-05-03 01:51 | TRUE
365 | ZT | 300 | 1.054464 | [1] | 300.9994 | 575.5088 | tematdb | v1.1.6 | tematdb_v1.1.6_completeTEPset_convertedOn_20250503_014937__range_1_to_424 | 2025-05-03 01:51 | TRUE
365 | ZT | 324.8474 | 1.165758 | [1] | 300.9994 | 575.5088 | tematdb | v1.1.6 | tematdb_v1.1.6_completeTEPset_convertedOn_20250503_014937__range_1_to_424 | 2025-05-03 01:51 | TRUE
365 | ZT | 350.218 | 1.257377 | [1] | 300.9994 | 575.5088 | tematdb | v1.1.6 | tematdb_v1.1.6_completeTEPset_convertedOn_20250503_014937__range_1_to_424 | 2025-05-03 01:51 | TRUE
365 | ZT | 375.0654 | 1.327141 | [1] | 300.9994 | 575.5088 | tematdb | v1.1.6 | tematdb_v1.1.6_completeTEPset_convertedOn_20250503_014937__range_1_to_424 | 2025-05-03 01:51 | TRUE
365 | ZT | 399.9128 | 1.371769 | [1] | 300.9994 | 575.5088 | tematdb | v1.1.6 | tematdb_v1.1.6_completeTEPset_convertedOn_20250503_014937__range_1_to_424 | 2025-05-03 01:51 | TRUE
365 | ZT | 425.2833 | 1.38907 | [1] | 300.9994 | 575.5088 | tematdb | v1.1.6 | tematdb_v1.1.6_completeTEPset_convertedOn_20250503_014937__range_1_to_424 | 2025-05-03 01:51 | TRUE
365 | ZT | 450.1308 | 1.374681 | [1] | 300.9994 | 575.5088 | tematdb | v1.1.6 | tematdb_v1.1.6_completeTEPset_convertedOn_20250503_014937__range_1_to_424 | 2025-05-03 01:51 | TRUE
365 | ZT | 474.7167 | 1.330786 | [1] | 300.9994 | 575.5088 | tematdb | v1.1.6 | tematdb_v1.1.6_completeTEPset_convertedOn_20250503_014937__range_1_to_424 | 2025-05-03 01:51 | TRUE
365 | ZT | 500.3487 | 1.25519 | [1] | 300.9994 | 575.5088 | tematdb | v1.1.6 | tematdb_v1.1.6_completeTEPset_convertedOn_20250503_014937__range_1_to_424 | 2025-05-03 01:51 | TRUE
365 | ZT | 525.1962 | 1.157741 | [1] | 300.9994 | 575.5088 | tematdb | v1.1.6 | tematdb_v1.1.6_completeTEPset_convertedOn_20250503_014937__range_1_to_424 | 2025-05-03 01:51 | TRUE
365 | ZT | 550.0436 | 1.072314 | [1] | 300.9994 | 575.5088 | tematdb | v1.1.6 | tematdb_v1.1.6_completeTEPset_convertedOn_20250503_014937__range_1_to_424 | 2025-05-03 01:51 | TRUE
365 | ZT | 575.4141 | 0.9912549 | [1] | 300.9994 | 575.5088 | tematdb | v1.1.6 | tematdb_v1.1.6_completeTEPset_convertedOn_20250503_014937__range_1_to_424 | 2025-05-03 01:51 | TRUE
366 | alpha | 332.1625 | -0.0002120605 | [V/K] | 332.1625 | 766.5119 | tematdb | v1.1.6 | tematdb_v1.1.6_completeTEPset_convertedOn_20250503_014937__range_1_to_424 | 2025-05-03 01:51 | TRUE
366 | alpha | 377.8733 | -0.0002032772 | [V/K] | 332.1625 | 766.5119 | tematdb | v1.1.6 | tematdb_v1.1.6_completeTEPset_convertedOn_20250503_014937__range_1_to_424 | 2025-05-03 01:51 | TRUE
366 | alpha | 427.1977 | -0.0001926683 | [V/K] | 332.1625 | 766.5119 | tematdb | v1.1.6 | tematdb_v1.1.6_completeTEPset_convertedOn_20250503_014937__range_1_to_424 | 2025-05-03 01:51 | TRUE
366 | alpha | 475.3546 | -0.0001740394 | [V/K] | 332.1625 | 766.5119 | tematdb | v1.1.6 | tematdb_v1.1.6_completeTEPset_convertedOn_20250503_014937__range_1_to_424 | 2025-05-03 01:51 | TRUE
366 | alpha | 524.3018 | -0.0001579621 | [V/K] | 332.1625 | 766.5119 | tematdb | v1.1.6 | tematdb_v1.1.6_completeTEPset_convertedOn_20250503_014937__range_1_to_424 | 2025-05-03 01:51 | TRUE
366 | alpha | 575.645 | -0.0001437059 | [V/K] | 332.1625 | 766.5119 | tematdb | v1.1.6 | tematdb_v1.1.6_completeTEPset_convertedOn_20250503_014937__range_1_to_424 | 2025-05-03 01:51 | TRUE
366 | alpha | 621.6672 | -0.0001557036 | [V/K] | 332.1625 | 766.5119 | tematdb | v1.1.6 | tematdb_v1.1.6_completeTEPset_convertedOn_20250503_014937__range_1_to_424 | 2025-05-03 01:51 | TRUE
366 | alpha | 669.6786 | -0.0001709811 | [V/K] | 332.1625 | 766.5119 | tematdb | v1.1.6 | tematdb_v1.1.6_completeTEPset_convertedOn_20250503_014937__range_1_to_424 | 2025-05-03 01:51 | TRUE
366 | alpha | 717.6899 | -0.0001862586 | [V/K] | 332.1625 | 766.5119 | tematdb | v1.1.6 | tematdb_v1.1.6_completeTEPset_convertedOn_20250503_014937__range_1_to_424 | 2025-05-03 01:51 | TRUE
366 | alpha | 766.5119 | -0.000199348 | [V/K] | 332.1625 | 766.5119 | tematdb | v1.1.6 | tematdb_v1.1.6_completeTEPset_convertedOn_20250503_014937__range_1_to_424 | 2025-05-03 01:51 | TRUE
366 | rho | 331.8819 | 1.281588e-05 | [Ohm-m] | 332.1625 | 766.5119 | tematdb | v1.1.6 | tematdb_v1.1.6_completeTEPset_convertedOn_20250503_014937__range_1_to_424 | 2025-05-03 01:51 | TRUE
366 | rho | 377.6854 | 1.134185e-05 | [Ohm-m] | 332.1625 | 766.5119 | tematdb | v1.1.6 | tematdb_v1.1.6_completeTEPset_convertedOn_20250503_014937__range_1_to_424 | 2025-05-03 01:51 | TRUE
366 | rho | 426.6933 | 1.062874e-05 | [Ohm-m] | 332.1625 | 766.5119 | tematdb | v1.1.6 | tematdb_v1.1.6_completeTEPset_convertedOn_20250503_014937__range_1_to_424 | 2025-05-03 01:51 | TRUE
366 | rho | 475.3108 | 9.466667e-06 | [Ohm-m] | 332.1625 | 766.5119 | tematdb | v1.1.6 | tematdb_v1.1.6_completeTEPset_convertedOn_20250503_014937__range_1_to_424 | 2025-05-03 01:51 | TRUE
366 | rho | 524.3328 | 8.432304e-06 | [Ohm-m] | 332.1625 | 766.5119 | tematdb | v1.1.6 | tematdb_v1.1.6_completeTEPset_convertedOn_20250503_014937__range_1_to_424 | 2025-05-03 01:51 | TRUE
366 | rho | 566.5213 | 7.785088e-06 | [Ohm-m] | 332.1625 | 766.5119 | tematdb | v1.1.6 | tematdb_v1.1.6_completeTEPset_convertedOn_20250503_014937__range_1_to_424 | 2025-05-03 01:51 | TRUE
366 | rho | 621.9011 | 9.293194e-06 | [Ohm-m] | 332.1625 | 766.5119 | tematdb | v1.1.6 | tematdb_v1.1.6_completeTEPset_convertedOn_20250503_014937__range_1_to_424 | 2025-05-03 01:51 | TRUE
366 | rho | 670.0498 | 1.167763e-05 | [Ohm-m] | 332.1625 | 766.5119 | tematdb | v1.1.6 | tematdb_v1.1.6_completeTEPset_convertedOn_20250503_014937__range_1_to_424 | 2025-05-03 01:51 | TRUE
366 | rho | 718.6113 | 1.443089e-05 | [Ohm-m] | 332.1625 | 766.5119 | tematdb | v1.1.6 | tematdb_v1.1.6_completeTEPset_convertedOn_20250503_014937__range_1_to_424 | 2025-05-03 01:51 | TRUE
366 | rho | 767.1786 | 1.792929e-05 | [Ohm-m] | 332.1625 | 766.5119 | tematdb | v1.1.6 | tematdb_v1.1.6_completeTEPset_convertedOn_20250503_014937__range_1_to_424 | 2025-05-03 01:51 | TRUE
366 | kappa | 324.0926 | 1.980971 | [W/m/K] | 332.1625 | 766.5119 | tematdb | v1.1.6 | tematdb_v1.1.6_completeTEPset_convertedOn_20250503_014937__range_1_to_424 | 2025-05-03 01:51 | TRUE
366 | kappa | 373.8914 | 1.97916 | [W/m/K] | 332.1625 | 766.5119 | tematdb | v1.1.6 | tematdb_v1.1.6_completeTEPset_convertedOn_20250503_014937__range_1_to_424 | 2025-05-03 01:51 | TRUE
366 | kappa | 424.4934 | 1.97732 | [W/m/K] | 332.1625 | 766.5119 | tematdb | v1.1.6 | tematdb_v1.1.6_completeTEPset_convertedOn_20250503_014937__range_1_to_424 | 2025-05-03 01:51 | TRUE
366 | kappa | 473.8596 | 1.82098 | [W/m/K] | 332.1625 | 766.5119 | tematdb | v1.1.6 | tematdb_v1.1.6_completeTEPset_convertedOn_20250503_014937__range_1_to_424 | 2025-05-03 01:51 | TRUE
366 | kappa | 524.0144 | 1.591883 | [W/m/K] | 332.1625 | 766.5119 | tematdb | v1.1.6 | tematdb_v1.1.6_completeTEPset_convertedOn_20250503_014937__range_1_to_424 | 2025-05-03 01:51 | TRUE
366 | kappa | 574.1911 | 1.471877 | [W/m/K] | 332.1625 | 766.5119 | tematdb | v1.1.6 | tematdb_v1.1.6_completeTEPset_convertedOn_20250503_014937__range_1_to_424 | 2025-05-03 01:51 | TRUE
366 | kappa | 624.7913 | 1.460946 | [W/m/K] | 332.1625 | 766.5119 | tematdb | v1.1.6 | tematdb_v1.1.6_completeTEPset_convertedOn_20250503_014937__range_1_to_424 | 2025-05-03 01:51 | TRUE
366 | kappa | 674.9808 | 1.404575 | [W/m/K] | 332.1625 | 766.5119 | tematdb | v1.1.6 | tematdb_v1.1.6_completeTEPset_convertedOn_20250503_014937__range_1_to_424 | 2025-05-03 01:51 | TRUE
366 | kappa | 723.9692 | 1.36643 | [W/m/K] | 332.1625 | 766.5119 | tematdb | v1.1.6 | tematdb_v1.1.6_completeTEPset_convertedOn_20250503_014937__range_1_to_424 | 2025-05-03 01:51 | TRUE
366 | kappa | 773.7534 | 1.291893 | [W/m/K] | 332.1625 | 766.5119 | tematdb | v1.1.6 | tematdb_v1.1.6_completeTEPset_convertedOn_20250503_014937__range_1_to_424 | 2025-05-03 01:51 | TRUE
366 | ZT | 323.1336 | 0.5968709 | [1] | 332.1625 | 766.5119 | tematdb | v1.1.6 | tematdb_v1.1.6_completeTEPset_convertedOn_20250503_014937__range_1_to_424 | 2025-05-03 01:51 | TRUE
366 | ZT | 372.9947 | 0.7011734 | [1] | 332.1625 | 766.5119 | tematdb | v1.1.6 | tematdb_v1.1.6_completeTEPset_convertedOn_20250503_014937__range_1_to_424 | 2025-05-03 01:51 | TRUE
366 | ZT | 423.3563 | 0.7494133 | [1] | 332.1625 | 766.5119 | tematdb | v1.1.6 | tematdb_v1.1.6_completeTEPset_convertedOn_20250503_014937__range_1_to_424 | 2025-05-03 01:51 | TRUE
366 | ZT | 472.7874 | 0.8315515 | [1] | 332.1625 | 766.5119 | tematdb | v1.1.6 | tematdb_v1.1.6_completeTEPset_convertedOn_20250503_014937__range_1_to_424 | 2025-05-03 01:51 | TRUE
366 | ZT | 522.1785 | 0.9580183 | [1] | 332.1625 | 766.5119 | tematdb | v1.1.6 | tematdb_v1.1.6_completeTEPset_convertedOn_20250503_014937__range_1_to_424 | 2025-05-03 01:51 | TRUE
366 | ZT | 572.0901 | 1.006258 | [1] | 332.1625 | 766.5119 | tematdb | v1.1.6 | tematdb_v1.1.6_completeTEPset_convertedOn_20250503_014937__range_1_to_424 | 2025-05-03 01:51 | TRUE
366 | ZT | 622.4141 | 1.096219 | [1] | 332.1625 | 766.5119 | tematdb | v1.1.6 | tematdb_v1.1.6_completeTEPset_convertedOn_20250503_014937__range_1_to_424 | 2025-05-03 01:51 | TRUE
366 | ZT | 673.6042 | 1.22399 | [1] | 332.1625 | 766.5119 | tematdb | v1.1.6 | tematdb_v1.1.6_completeTEPset_convertedOn_20250503_014937__range_1_to_424 | 2025-05-03 01:51 | TRUE
366 | ZT | 722.1469 | 1.29309 | [1] | 332.1625 | 766.5119 | tematdb | v1.1.6 | tematdb_v1.1.6_completeTEPset_convertedOn_20250503_014937__range_1_to_424 | 2025-05-03 01:51 | TRUE
366 | ZT | 772.0773 | 1.320469 | [1] | 332.1625 | 766.5119 | tematdb | v1.1.6 | tematdb_v1.1.6_completeTEPset_convertedOn_20250503_014937__range_1_to_424 | 2025-05-03 01:51 | TRUE
367 | alpha | 308.982 | 5.839161e-05 | [V/K] | 308.982 | 932.1799 | tematdb | v1.1.6 | tematdb_v1.1.6_completeTEPset_convertedOn_20250503_014937__range_1_to_424 | 2025-05-03 01:51 | TRUE
367 | alpha | 342.948 | 6.223776e-05 | [V/K] | 308.982 | 932.1799 | tematdb | v1.1.6 | tematdb_v1.1.6_completeTEPset_convertedOn_20250503_014937__range_1_to_424 | 2025-05-03 01:51 | TRUE
367 | alpha | 390.2402 | 7.622378e-05 | [V/K] | 308.982 | 932.1799 | tematdb | v1.1.6 | tematdb_v1.1.6_completeTEPset_convertedOn_20250503_014937__range_1_to_424 | 2025-05-03 01:51 | TRUE
367 | alpha | 439.9556 | 9.195804e-05 | [V/K] | 308.982 | 932.1799 | tematdb | v1.1.6 | tematdb_v1.1.6_completeTEPset_convertedOn_20250503_014937__range_1_to_424 | 2025-05-03 01:51 | TRUE
367 | alpha | 488.4541 | 0.0001094406 | [V/K] | 308.982 | 932.1799 | tematdb | v1.1.6 | tematdb_v1.1.6_completeTEPset_convertedOn_20250503_014937__range_1_to_424 | 2025-05-03 01:51 | TRUE
367 | alpha | 541.8011 | 0.0001293706 | [V/K] | 308.982 | 932.1799 | tematdb | v1.1.6 | tematdb_v1.1.6_completeTEPset_convertedOn_20250503_014937__range_1_to_424 | 2025-05-03 01:51 | TRUE
367 | alpha | 591.5016 | 0.0001524476 | [V/K] | 308.982 | 932.1799 | tematdb | v1.1.6 | tematdb_v1.1.6_completeTEPset_convertedOn_20250503_014937__range_1_to_424 | 2025-05-03 01:51 | TRUE
367 | alpha | 639.3857 | 0.0001737762 | [V/K] | 308.982 | 932.1799 | tematdb | v1.1.6 | tematdb_v1.1.6_completeTEPset_convertedOn_20250503_014937__range_1_to_424 | 2025-05-03 01:51 | TRUE
367 | alpha | 687.2648 | 0.0001975524 | [V/K] | 308.982 | 932.1799 | tematdb | v1.1.6 | tematdb_v1.1.6_completeTEPset_convertedOn_20250503_014937__range_1_to_424 | 2025-05-03 01:51 | TRUE
367 | alpha | 735.7619 | 0.0002157343 | [V/K] | 308.982 | 932.1799 | tematdb | v1.1.6 | tematdb_v1.1.6_completeTEPset_convertedOn_20250503_014937__range_1_to_424 | 2025-05-03 01:51 | TRUE
367 | alpha | 774.5438 | 0.0002381119 | [V/K] | 308.982 | 932.1799 | tematdb | v1.1.6 | tematdb_v1.1.6_completeTEPset_convertedOn_20250503_014937__range_1_to_424 | 2025-05-03 01:51 | TRUE
367 | alpha | 826.0728 | 0.000256993 | [V/K] | 308.982 | 932.1799 | tematdb | v1.1.6 | tematdb_v1.1.6_completeTEPset_convertedOn_20250503_014937__range_1_to_424 | 2025-05-03 01:51 | TRUE
367 | alpha | 879.4367 | 0.0002685315 | [V/K] | 308.982 | 932.1799 | tematdb | v1.1.6 | tematdb_v1.1.6_completeTEPset_convertedOn_20250503_014937__range_1_to_424 | 2025-05-03 01:51 | TRUE
367 | alpha | 932.1799 | 0.0002870629 | [V/K] | 308.982 | 932.1799 | tematdb | v1.1.6 | tematdb_v1.1.6_completeTEPset_convertedOn_20250503_014937__range_1_to_424 | 2025-05-03 01:51 | TRUE
367 | rho | 308.6867 | 1.079681e-05 | [Ohm-m] | 308.982 | 932.1799 | tematdb | v1.1.6 | tematdb_v1.1.6_completeTEPset_convertedOn_20250503_014937__range_1_to_424 | 2025-05-03 01:51 | TRUE
367 | rho | 342.8128 | 1.097166e-05 | [Ohm-m] | 308.982 | 932.1799 | tematdb | v1.1.6 | tematdb_v1.1.6_completeTEPset_convertedOn_20250503_014937__range_1_to_424 | 2025-05-03 01:51 | TRUE
367 | rho | 389.969 | 1.209821e-05 | [Ohm-m] | 308.982 | 932.1799 | tematdb | v1.1.6 | tematdb_v1.1.6_completeTEPset_convertedOn_20250503_014937__range_1_to_424 | 2025-05-03 01:51 | TRUE
367 | rho | 440.2275 | 1.348259e-05 | [Ohm-m] | 308.982 | 932.1799 | tematdb | v1.1.6 | tematdb_v1.1.6_completeTEPset_convertedOn_20250503_014937__range_1_to_424 | 2025-05-03 01:51 | TRUE
367 | rho | 488.6246 | 1.531073e-05 | [Ohm-m] | 308.982 | 932.1799 | tematdb | v1.1.6 | tematdb_v1.1.6_completeTEPset_convertedOn_20250503_014937__range_1_to_424 | 2025-05-03 01:51 | TRUE
367 | rho | 543.2265 | 1.71519e-05 | [Ohm-m] | 308.982 | 932.1799 | tematdb | v1.1.6 | tematdb_v1.1.6_completeTEPset_convertedOn_20250503_014937__range_1_to_424 | 2025-05-03 01:51 | TRUE
367 | rho | 591.0031 | 2.068702e-05 | [Ohm-m] | 308.982 | 932.1799 | tematdb | v1.1.6 | tematdb_v1.1.6_completeTEPset_convertedOn_20250503_014937__range_1_to_424 | 2025-05-03 01:51 | TRUE
367 | rho | 639.4002 | 2.509259e-05 | [Ohm-m] | 308.982 | 932.1799 | tematdb | v1.1.6 | tematdb_v1.1.6_completeTEPset_convertedOn_20250503_014937__range_1_to_424 | 2025-05-03 01:51 | TRUE
367 | rho | 687.1768 | 3.011111e-05 | [Ohm-m] | 308.982 | 932.1799 | tematdb | v1.1.6 | tematdb_v1.1.6_completeTEPset_convertedOn_20250503_014937__range_1_to_424 | 2025-05-03 01:51 | TRUE
367 | rho | 735.5739 | 3.763889e-05 | [Ohm-m] | 308.982 | 932.1799 | tematdb | v1.1.6 | tematdb_v1.1.6_completeTEPset_convertedOn_20250503_014937__range_1_to_424 | 2025-05-03 01:51 | TRUE
367 | rho | 774.0434 | 4.370968e-05 | [Ohm-m] | 308.982 | 932.1799 | tematdb | v1.1.6 | tematdb_v1.1.6_completeTEPset_convertedOn_20250503_014937__range_1_to_424 | 2025-05-03 01:51 | TRUE
367 | rho | 826.1634 | 5.42e-05 | [Ohm-m] | 308.982 | 932.1799 | tematdb | v1.1.6 | tematdb_v1.1.6_completeTEPset_convertedOn_20250503_014937__range_1_to_424 | 2025-05-03 01:51 | TRUE
367 | rho | 879.5243 | 6.159091e-05 | [Ohm-m] | 308.982 | 932.1799 | tematdb | v1.1.6 | tematdb_v1.1.6_completeTEPset_convertedOn_20250503_014937__range_1_to_424 | 2025-05-03 01:51 | TRUE
367 | rho | 932.2647 | 7.324324e-05 | [Ohm-m] | 308.982 | 932.1799 | tematdb | v1.1.6 | tematdb_v1.1.6_completeTEPset_convertedOn_20250503_014937__range_1_to_424 | 2025-05-03 01:51 | TRUE
367 | kappa | 308.4746 | 1.984775 | [W/m/K] | 308.982 | 932.1799 | tematdb | v1.1.6 | tematdb_v1.1.6_completeTEPset_convertedOn_20250503_014937__range_1_to_424 | 2025-05-03 01:51 | TRUE
367 | kappa | 342.3729 | 1.93218 | [W/m/K] | 308.982 | 932.1799 | tematdb | v1.1.6 | tematdb_v1.1.6_completeTEPset_convertedOn_20250503_014937__range_1_to_424 | 2025-05-03 01:51 | TRUE
367 | kappa | 390.678 | 1.813149 | [W/m/K] | 308.982 | 932.1799 | tematdb | v1.1.6 | tematdb_v1.1.6_completeTEPset_convertedOn_20250503_014937__range_1_to_424 | 2025-05-03 01:51 | TRUE
367 | kappa | 439.4068 | 1.647059 | [W/m/K] | 308.982 | 932.1799 | tematdb | v1.1.6 | tematdb_v1.1.6_completeTEPset_convertedOn_20250503_014937__range_1_to_424 | 2025-05-03 01:51 | TRUE
367 | kappa | 488.1356 | 1.475433 | [W/m/K] | 308.982 | 932.1799 | tematdb | v1.1.6 | tematdb_v1.1.6_completeTEPset_convertedOn_20250503_014937__range_1_to_424 | 2025-05-03 01:51 | TRUE
367 | kappa | 541.5254 | 1.356401 | [W/m/K] | 308.982 | 932.1799 | tematdb | v1.1.6 | tematdb_v1.1.6_completeTEPset_convertedOn_20250503_014937__range_1_to_424 | 2025-05-03 01:51 | TRUE
367 | kappa | 591.1017 | 1.215225 | [W/m/K] | 308.982 | 932.1799 | tematdb | v1.1.6 | tematdb_v1.1.6_completeTEPset_convertedOn_20250503_014937__range_1_to_424 | 2025-05-03 01:51 | TRUE
367 | kappa | 638.5593 | 1.137716 | [W/m/K] | 308.982 | 932.1799 | tematdb | v1.1.6 | tematdb_v1.1.6_completeTEPset_convertedOn_20250503_014937__range_1_to_424 | 2025-05-03 01:51 | TRUE
367 | kappa | 686.8644 | 1.049135 | [W/m/K] | 308.982 | 932.1799 | tematdb | v1.1.6 | tematdb_v1.1.6_completeTEPset_convertedOn_20250503_014937__range_1_to_424 | 2025-05-03 01:51 | TRUE
367 | kappa | 735.1695 | 0.9439446 | [W/m/K] | 308.982 | 932.1799 | tematdb | v1.1.6 | tematdb_v1.1.6_completeTEPset_convertedOn_20250503_014937__range_1_to_424 | 2025-05-03 01:51 | TRUE
367 | kappa | 773.7288 | 0.8636678 | [W/m/K] | 308.982 | 932.1799 | tematdb | v1.1.6 | tematdb_v1.1.6_completeTEPset_convertedOn_20250503_014937__range_1_to_424 | 2025-05-03 01:51 | TRUE
367 | kappa | 825.8475 | 0.8110727 | [W/m/K] | 308.982 | 932.1799 | tematdb | v1.1.6 | tematdb_v1.1.6_completeTEPset_convertedOn_20250503_014937__range_1_to_424 | 2025-05-03 01:51 | TRUE
367 | kappa | 879.661 | 0.7695502 | [W/m/K] | 308.982 | 932.1799 | tematdb | v1.1.6 | tematdb_v1.1.6_completeTEPset_convertedOn_20250503_014937__range_1_to_424 | 2025-05-03 01:51 | TRUE
367 | kappa | 932.2034 | 0.7529412 | [W/m/K] | 308.982 | 932.1799 | tematdb | v1.1.6 | tematdb_v1.1.6_completeTEPset_convertedOn_20250503_014937__range_1_to_424 | 2025-05-03 01:51 | TRUE
367 | ZT | 309.1149 | 0.04781627 | [1] | 308.982 | 932.1799 | tematdb | v1.1.6 | tematdb_v1.1.6_completeTEPset_convertedOn_20250503_014937__range_1_to_424 | 2025-05-03 01:51 | TRUE
367 | ZT | 342.9987 | 0.06138597 | [1] | 308.982 | 932.1799 | tematdb | v1.1.6 | tematdb_v1.1.6_completeTEPset_convertedOn_20250503_014937__range_1_to_424 | 2025-05-03 01:51 | TRUE
367 | ZT | 390.5548 | 0.1023009 | [1] | 308.982 | 932.1799 | tematdb | v1.1.6 | tematdb_v1.1.6_completeTEPset_convertedOn_20250503_014937__range_1_to_424 | 2025-05-03 01:51 | TRUE
367 | ZT | 439.8943 | 0.1654693 | [1] | 308.982 | 932.1799 | tematdb | v1.1.6 | tematdb_v1.1.6_completeTEPset_convertedOn_20250503_014937__range_1_to_424 | 2025-05-03 01:51 | TRUE
367 | ZT | 489.2338 | 0.2543227 | [1] | 308.982 | 932.1799 | tematdb | v1.1.6 | tematdb_v1.1.6_completeTEPset_convertedOn_20250503_014937__range_1_to_424 | 2025-05-03 01:51 | TRUE
367 | ZT | 542.7345 | 0.3859684 | [1] | 308.982 | 932.1799 | tematdb | v1.1.6 | tematdb_v1.1.6_completeTEPset_convertedOn_20250503_014937__range_1_to_424 | 2025-05-03 01:51 | TRUE
367 | ZT | 591.4795 | 0.5381802 | [1] | 308.982 | 932.1799 | tematdb | v1.1.6 | tematdb_v1.1.6_completeTEPset_convertedOn_20250503_014937__range_1_to_424 | 2025-05-03 01:51 | TRUE
367 | ZT | 640.2246 | 0.6612824 | [1] | 308.982 | 932.1799 | tematdb | v1.1.6 | tematdb_v1.1.6_completeTEPset_convertedOn_20250503_014937__range_1_to_424 | 2025-05-03 01:51 | TRUE
367 | ZT | 687.1863 | 0.8289119 | [1] | 308.982 | 932.1799 | tematdb | v1.1.6 | tematdb_v1.1.6_completeTEPset_convertedOn_20250503_014937__range_1_to_424 | 2025-05-03 01:51 | TRUE
367 | ZT | 735.9313 | 0.9742744 | [1] | 308.982 | 932.1799 | tematdb | v1.1.6 | tematdb_v1.1.6_completeTEPset_convertedOn_20250503_014937__range_1_to_424 | 2025-05-03 01:51 | TRUE
367 | ZT | 774.5707 | 1.116251 | [1] | 308.982 | 932.1799 | tematdb | v1.1.6 | tematdb_v1.1.6_completeTEPset_convertedOn_20250503_014937__range_1_to_424 | 2025-05-03 01:51 | TRUE
367 | ZT | 826.8824 | 1.263312 | [1] | 308.982 | 932.1799 | tematdb | v1.1.6 | tematdb_v1.1.6_completeTEPset_convertedOn_20250503_014937__range_1_to_424 | 2025-05-03 01:51 | TRUE
367 | ZT | 879.7886 | 1.340165 | [1] | 308.982 | 932.1799 | tematdb | v1.1.6 | tematdb_v1.1.6_completeTEPset_convertedOn_20250503_014937__range_1_to_424 | 2025-05-03 01:51 | TRUE
367 | ZT | 932.6948 | 1.372498 | [1] | 308.982 | 932.1799 | tematdb | v1.1.6 | tematdb_v1.1.6_completeTEPset_convertedOn_20250503_014937__range_1_to_424 | 2025-05-03 01:51 | TRUE
368 | alpha | 301.2407 | -0.0002121328 | [V/K] | 302.413 | 811.9647 | tematdb | v1.1.6 | tematdb_v1.1.6_completeTEPset_convertedOn_20250503_014937__range_1_to_424 | 2025-05-03 01:51 | TRUE
368 | alpha | 324.1935 | -0.0002195257 | [V/K] | 302.413 | 811.9647 | tematdb | v1.1.6 | tematdb_v1.1.6_completeTEPset_convertedOn_20250503_014937__range_1_to_424 | 2025-05-03 01:51 | TRUE
368 | alpha | 374.4417 | -0.0002348367 | [V/K] | 302.413 | 811.9647 | tematdb | v1.1.6 | tematdb_v1.1.6_completeTEPset_convertedOn_20250503_014937__range_1_to_424 | 2025-05-03 01:51 | TRUE
368 | alpha | 424.0695 | -0.000253857 | [V/K] | 302.413 | 811.9647 | tematdb | v1.1.6 | tematdb_v1.1.6_completeTEPset_convertedOn_20250503_014937__range_1_to_424 | 2025-05-03 01:51 | TRUE
368 | alpha | 474.3176 | -0.000279764 | [V/K] | 302.413 | 811.9647 | tematdb | v1.1.6 | tematdb_v1.1.6_completeTEPset_convertedOn_20250503_014937__range_1_to_424 | 2025-05-03 01:51 | TRUE
368 | alpha | 526.4268 | -0.0003125565 | [V/K] | 302.413 | 811.9647 | tematdb | v1.1.6 | tematdb_v1.1.6_completeTEPset_convertedOn_20250503_014937__range_1_to_424 | 2025-05-03 01:51 | TRUE
368 | alpha | 574.8139 | -0.0003448231 | [V/K] | 302.413 | 811.9647 | tematdb | v1.1.6 | tematdb_v1.1.6_completeTEPset_convertedOn_20250503_014937__range_1_to_424 | 2025-05-03 01:51 | TRUE
368 | alpha | 624.4417 | -0.0003760288 | [V/K] | 302.413 | 811.9647 | tematdb | v1.1.6 | tematdb_v1.1.6_completeTEPset_convertedOn_20250503_014937__range_1_to_424 | 2025-05-03 01:51 | TRUE
368 | alpha | 674.0695 | -0.0004098835 | [V/K] | 302.413 | 811.9647 | tematdb | v1.1.6 | tematdb_v1.1.6_completeTEPset_convertedOn_20250503_014937__range_1_to_424 | 2025-05-03 01:51 | TRUE
368 | alpha | 724.3176 | -0.000455923 | [V/K] | 302.413 | 811.9647 | tematdb | v1.1.6 | tematdb_v1.1.6_completeTEPset_convertedOn_20250503_014937__range_1_to_424 | 2025-05-03 01:51 | TRUE
368 | alpha | 773.9454 | -0.0005077909 | [V/K] | 302.413 | 811.9647 | tematdb | v1.1.6 | tematdb_v1.1.6_completeTEPset_convertedOn_20250503_014937__range_1_to_424 | 2025-05-03 01:51 | TRUE
368 | alpha | 793.7965 | -0.0005289619 | [V/K] | 302.413 | 811.9647 | tematdb | v1.1.6 | tematdb_v1.1.6_completeTEPset_convertedOn_20250503_014937__range_1_to_424 | 2025-05-03 01:51 | TRUE
368 | alpha | 813.6476 | -0.0005522521 | [V/K] | 302.413 | 811.9647 | tematdb | v1.1.6 | tematdb_v1.1.6_completeTEPset_convertedOn_20250503_014937__range_1_to_424 | 2025-05-03 01:51 | TRUE
368 | rho | 300 | 4.270712e-05 | [Ohm-m] | 302.413 | 811.9647 | tematdb | v1.1.6 | tematdb_v1.1.6_completeTEPset_convertedOn_20250503_014937__range_1_to_424 | 2025-05-03 01:51 | TRUE
368 | rho | 323.2997 | 4.771838e-05 | [Ohm-m] | 302.413 | 811.9647 | tematdb | v1.1.6 | tematdb_v1.1.6_completeTEPset_convertedOn_20250503_014937__range_1_to_424 | 2025-05-03 01:51 | TRUE
368 | rho | 371.7884 | 5.781991e-05 | [Ohm-m] | 302.413 | 811.9647 | tematdb | v1.1.6 | tematdb_v1.1.6_completeTEPset_convertedOn_20250503_014937__range_1_to_424 | 2025-05-03 01:51 | TRUE
368 | rho | 422.796 | 6.841121e-05 | [Ohm-m] | 302.413 | 811.9647 | tematdb | v1.1.6 | tematdb_v1.1.6_completeTEPset_convertedOn_20250503_014937__range_1_to_424 | 2025-05-03 01:51 | TRUE
368 | rho | 473.1738 | 8.224719e-05 | [Ohm-m] | 302.413 | 811.9647 | tematdb | v1.1.6 | tematdb_v1.1.6_completeTEPset_convertedOn_20250503_014937__range_1_to_424 | 2025-05-03 01:51 | TRUE
368 | rho | 522.2922 | 0.0001005495 | [Ohm-m] | 302.413 | 811.9647 | tematdb | v1.1.6 | tematdb_v1.1.6_completeTEPset_convertedOn_20250503_014937__range_1_to_424 | 2025-05-03 01:51 | TRUE
368 | rho | 572.67 | 0.000122408 | [Ohm-m] | 302.413 | 811.9647 | tematdb | v1.1.6 | tematdb_v1.1.6_completeTEPset_convertedOn_20250503_014937__range_1_to_424 | 2025-05-03 01:51 | TRUE
368 | rho | 623.0479 | 0.0001481781 | [Ohm-m] | 302.413 | 811.9647 | tematdb | v1.1.6 | tematdb_v1.1.6_completeTEPset_convertedOn_20250503_014937__range_1_to_424 | 2025-05-03 01:51 | TRUE
368 | rho | 672.1662 | 0.0001811881 | [Ohm-m] | 302.413 | 811.9647 | tematdb | v1.1.6 | tematdb_v1.1.6_completeTEPset_convertedOn_20250503_014937__range_1_to_424 | 2025-05-03 01:51 | TRUE
368 | rho | 721.2846 | 0.0002245399 | [Ohm-m] | 302.413 | 811.9647 | tematdb | v1.1.6 | tematdb_v1.1.6_completeTEPset_convertedOn_20250503_014937__range_1_to_424 | 2025-05-03 01:51 | TRUE
368 | rho | 772.2922 | 0.0003 | [Ohm-m] | 302.413 | 811.9647 | tematdb | v1.1.6 | tematdb_v1.1.6_completeTEPset_convertedOn_20250503_014937__range_1_to_424 | 2025-05-03 01:51 | TRUE
368 | rho | 793.073 | 0.0003485714 | [Ohm-m] | 302.413 | 811.9647 | tematdb | v1.1.6 | tematdb_v1.1.6_completeTEPset_convertedOn_20250503_014937__range_1_to_424 | 2025-05-03 01:51 | TRUE
368 | rho | 811.9647 | 0.0003773196 | [Ohm-m] | 302.413 | 811.9647 | tematdb | v1.1.6 | tematdb_v1.1.6_completeTEPset_convertedOn_20250503_014937__range_1_to_424 | 2025-05-03 01:51 | TRUE
368 | kappa | 302.413 | 0.86163 | [W/m/K] | 302.413 | 811.9647 | tematdb | v1.1.6 | tematdb_v1.1.6_completeTEPset_convertedOn_20250503_014937__range_1_to_424 | 2025-05-03 01:51 | TRUE
368 | kappa | 325.9489 | 0.8375819 | [W/m/K] | 302.413 | 811.9647 | tematdb | v1.1.6 | tematdb_v1.1.6_completeTEPset_convertedOn_20250503_014937__range_1_to_424 | 2025-05-03 01:51 | TRUE
368 | kappa | 374.2338 | 0.7716429 | [W/m/K] | 302.413 | 811.9647 | tematdb | v1.1.6 | tematdb_v1.1.6_completeTEPset_convertedOn_20250503_014937__range_1_to_424 | 2025-05-03 01:51 | TRUE
368 | kappa | 423.7316 | 0.6878613 | [W/m/K] | 302.413 | 811.9647 | tematdb | v1.1.6 | tematdb_v1.1.6_completeTEPset_convertedOn_20250503_014937__range_1_to_424 | 2025-05-03 01:51 | TRUE
368 | kappa | 473.262 | 0.6250772 | [W/m/K] | 302.413 | 811.9647 | tematdb | v1.1.6 | tematdb_v1.1.6_completeTEPset_convertedOn_20250503_014937__range_1_to_424 | 2025-05-03 01:51 | TRUE
368 | kappa | 524.0494 | 0.572797 | [W/m/K] | 302.413 | 811.9647 | tematdb | v1.1.6 | tematdb_v1.1.6_completeTEPset_convertedOn_20250503_014937__range_1_to_424 | 2025-05-03 01:51 | TRUE
368 | kappa | 573.5864 | 0.5142124 | [W/m/K] | 302.413 | 811.9647 | tematdb | v1.1.6 | tematdb_v1.1.6_completeTEPset_convertedOn_20250503_014937__range_1_to_424 | 2025-05-03 01:51 | TRUE
368 | kappa | 623.7404 | 0.4535306 | [W/m/K] | 302.413 | 811.9647 | tematdb | v1.1.6 | tematdb_v1.1.6_completeTEPset_convertedOn_20250503_014937__range_1_to_424 | 2025-05-03 01:51 | TRUE
368 | kappa | 673.2839 | 0.3991455 | [W/m/K] | 302.413 | 811.9647 | tematdb | v1.1.6 | tematdb_v1.1.6_completeTEPset_convertedOn_20250503_014937__range_1_to_424 | 2025-05-03 01:51 | TRUE
368 | kappa | 723.4753 | 0.3626109 | [W/m/K] | 302.413 | 811.9647 | tematdb | v1.1.6 | tematdb_v1.1.6_completeTEPset_convertedOn_20250503_014937__range_1_to_424 | 2025-05-03 01:51 | TRUE
368 | kappa | 773.758 | 0.3848693 | [W/m/K] | 302.413 | 811.9647 | tematdb | v1.1.6 | tematdb_v1.1.6_completeTEPset_convertedOn_20250503_014937__range_1_to_424 | 2025-05-03 01:51 | TRUE
368 | kappa | 794.2654 | 0.4080525 | [W/m/K] | 302.413 | 811.9647 | tematdb | v1.1.6 | tematdb_v1.1.6_completeTEPset_convertedOn_20250503_014937__range_1_to_424 | 2025-05-03 01:51 | TRUE
368 | kappa | 814.1525 | 0.4312331 | [W/m/K] | 302.413 | 811.9647 | tematdb | v1.1.6 | tematdb_v1.1.6_completeTEPset_convertedOn_20250503_014937__range_1_to_424 | 2025-05-03 01:51 | TRUE
368 | ZT | 300.6143 | 0.366015 | [1] | 302.413 | 811.9647 | tematdb | v1.1.6 | tematdb_v1.1.6_completeTEPset_convertedOn_20250503_014937__range_1_to_424 | 2025-05-03 01:51 | TRUE
368 | ZT | 323.9558 | 0.3877553 | [1] | 302.413 | 811.9647 | tematdb | v1.1.6 | tematdb_v1.1.6_completeTEPset_convertedOn_20250503_014937__range_1_to_424 | 2025-05-03 01:51 | TRUE
368 | ZT | 373.7101 | 0.4640209 | [1] | 302.413 | 811.9647 | tematdb | v1.1.6 | tematdb_v1.1.6_completeTEPset_convertedOn_20250503_014937__range_1_to_424 | 2025-05-03 01:51 | TRUE
368 | ZT | 423.4644 | 0.5758218 | [1] | 302.413 | 811.9647 | tematdb | v1.1.6 | tematdb_v1.1.6_completeTEPset_convertedOn_20250503_014937__range_1_to_424 | 2025-05-03 01:51 | TRUE
368 | ZT | 473.2187 | 0.7204245 | [1] | 302.413 | 811.9647 | tematdb | v1.1.6 | tematdb_v1.1.6_completeTEPset_convertedOn_20250503_014937__range_1_to_424 | 2025-05-03 01:51 | TRUE
368 | ZT | 523.5872 | 0.8896252 | [1] | 302.413 | 811.9647 | tematdb | v1.1.6 | tematdb_v1.1.6_completeTEPset_convertedOn_20250503_014937__range_1_to_424 | 2025-05-03 01:51 | TRUE
368 | ZT | 573.3415 | 1.091631 | [1] | 302.413 | 811.9647 | tematdb | v1.1.6 | tematdb_v1.1.6_completeTEPset_convertedOn_20250503_014937__range_1_to_424 | 2025-05-03 01:51 | TRUE
368 | ZT | 623.0958 | 1.326439 | [1] | 302.413 | 811.9647 | tematdb | v1.1.6 | tematdb_v1.1.6_completeTEPset_convertedOn_20250503_014937__range_1_to_424 | 2025-05-03 01:51 | TRUE
368 | ZT | 674.0786 | 1.572174 | [1] | 302.413 | 811.9647 | tematdb | v1.1.6 | tematdb_v1.1.6_completeTEPset_convertedOn_20250503_014937__range_1_to_424 | 2025-05-03 01:51 | TRUE
368 | ZT | 722.6044 | 1.83979 | [1] | 302.413 | 811.9647 | tematdb | v1.1.6 | tematdb_v1.1.6_completeTEPset_convertedOn_20250503_014937__range_1_to_424 | 2025-05-03 01:51 | TRUE
368 | ZT | 773.5872 | 1.721971 | [1] | 302.413 | 811.9647 | tematdb | v1.1.6 | tematdb_v1.1.6_completeTEPset_convertedOn_20250503_014937__range_1_to_424 | 2025-05-03 01:51 | TRUE
368 | ZT | 793.2432 | 1.576989 | [1] | 302.413 | 811.9647 | tematdb | v1.1.6 | tematdb_v1.1.6_completeTEPset_convertedOn_20250503_014937__range_1_to_424 | 2025-05-03 01:51 | TRUE
368 | ZT | 813.5135 | 1.541343 | [1] | 302.413 | 811.9647 | tematdb | v1.1.6 | tematdb_v1.1.6_completeTEPset_convertedOn_20250503_014937__range_1_to_424 | 2025-05-03 01:51 | TRUE
369 | alpha | 298.8693 | -7.536624e-05 | [V/K] | 299.7591 | 873.0663 | tematdb | v1.1.6 | tematdb_v1.1.6_completeTEPset_convertedOn_20250503_014937__range_1_to_424 | 2025-05-03 01:51 | TRUE
369 | alpha | 322.4288 | -8.138652e-05 | [V/K] | 299.7591 | 873.0663 | tematdb | v1.1.6 | tematdb_v1.1.6_completeTEPset_convertedOn_20250503_014937__range_1_to_424 | 2025-05-03 01:51 | TRUE
369 | alpha | 372.5687 | -9.443085e-05 | [V/K] | 299.7591 | 873.0663 | tematdb | v1.1.6 | tematdb_v1.1.6_completeTEPset_convertedOn_20250503_014937__range_1_to_424 | 2025-05-03 01:51 | TRUE
369 | alpha | 422.1089 | -0.0001087317 | [V/K] | 299.7591 | 873.0663 | tematdb | v1.1.6 | tematdb_v1.1.6_completeTEPset_convertedOn_20250503_014937__range_1_to_424 | 2025-05-03 01:51 | TRUE
369 | alpha | 472.8548 | -0.0001225296 | [V/K] | 299.7591 | 873.0663 | tematdb | v1.1.6 | tematdb_v1.1.6_completeTEPset_convertedOn_20250503_014937__range_1_to_424 | 2025-05-03 01:51 | TRUE
369 | alpha | 522.3926 | -0.0001360767 | [V/K] | 299.7591 | 873.0663 | tematdb | v1.1.6 | tematdb_v1.1.6_completeTEPset_convertedOn_20250503_014937__range_1_to_424 | 2025-05-03 01:51 | TRUE
369 | alpha | 571.9305 | -0.0001496237 | [V/K] | 299.7591 | 873.0663 | tematdb | v1.1.6 | tematdb_v1.1.6_completeTEPset_convertedOn_20250503_014937__range_1_to_424 | 2025-05-03 01:51 | TRUE
369 | alpha | 623.2777 | -0.0001626676 | [V/K] | 299.7591 | 873.0663 | tematdb | v1.1.6 | tematdb_v1.1.6_completeTEPset_convertedOn_20250503_014937__range_1_to_424 | 2025-05-03 01:51 | TRUE
369 | alpha | 672.8178 | -0.0001769684 | [V/K] | 299.7591 | 873.0663 | tematdb | v1.1.6 | tematdb_v1.1.6_completeTEPset_convertedOn_20250503_014937__range_1_to_424 | 2025-05-03 01:51 | TRUE
369 | alpha | 722.3565 | -0.0001907668 | [V/K] | 299.7591 | 873.0663 | tematdb | v1.1.6 | tematdb_v1.1.6_completeTEPset_convertedOn_20250503_014937__range_1_to_424 | 2025-05-03 01:51 | TRUE
369 | alpha | 772.4995 | -0.0002048161 | [V/K] | 299.7591 | 873.0663 | tematdb | v1.1.6 | tematdb_v1.1.6_completeTEPset_convertedOn_20250503_014937__range_1_to_424 | 2025-05-03 01:51 | TRUE
369 | alpha | 823.2431 | -0.0002178602 | [V/K] | 299.7591 | 873.0663 | tematdb | v1.1.6 | tematdb_v1.1.6_completeTEPset_convertedOn_20250503_014937__range_1_to_424 | 2025-05-03 01:51 | TRUE
369 | alpha | 873.3853 | -0.0002316583 | [V/K] | 299.7591 | 873.0663 | tematdb | v1.1.6 | tematdb_v1.1.6_completeTEPset_convertedOn_20250503_014937__range_1_to_424 | 2025-05-03 01:51 | TRUE
369 | rho | 299.7591 | 8.448861e-06 | [Ohm-m] | 299.7591 | 873.0663 | tematdb | v1.1.6 | tematdb_v1.1.6_completeTEPset_convertedOn_20250503_014937__range_1_to_424 | 2025-05-03 01:51 | TRUE
369 | rho | 322.2803 | 8.664877e-06 | [Ohm-m] | 299.7591 | 873.0663 | tematdb | v1.1.6 | tematdb_v1.1.6_completeTEPset_convertedOn_20250503_014937__range_1_to_424 | 2025-05-03 01:51 | TRUE
369 | rho | 372.1946 | 9.287286e-06 | [Ohm-m] | 299.7591 | 873.0663 | tematdb | v1.1.6 | tematdb_v1.1.6_completeTEPset_convertedOn_20250503_014937__range_1_to_424 | 2025-05-03 01:51 | TRUE
369 | rho | 422.7277 | 1.054594e-05 | [Ohm-m] | 299.7591 | 873.0663 | tematdb | v1.1.6 | tematdb_v1.1.6_completeTEPset_convertedOn_20250503_014937__range_1_to_424 | 2025-05-03 01:51 | TRUE
369 | rho | 472.0357 | 1.16288e-05 | [Ohm-m] | 299.7591 | 873.0663 | tematdb | v1.1.6 | tematdb_v1.1.6_completeTEPset_convertedOn_20250503_014937__range_1_to_424 | 2025-05-03 01:51 | TRUE
369 | rho | 522.56 | 1.289865e-05 | [Ohm-m] | 299.7591 | 873.0663 | tematdb | v1.1.6 | tematdb_v1.1.6_completeTEPset_convertedOn_20250503_014937__range_1_to_424 | 2025-05-03 01:51 | TRUE
369 | rho | 572.4772 | 1.463454e-05 | [Ohm-m] | 299.7591 | 873.0663 | tematdb | v1.1.6 | tematdb_v1.1.6_completeTEPset_convertedOn_20250503_014937__range_1_to_424 | 2025-05-03 01:51 | TRUE
369 | rho | 622.9978 | 1.62094e-05 | [Ohm-m] | 299.7591 | 873.0663 | tematdb | v1.1.6 | tematdb_v1.1.6_completeTEPset_convertedOn_20250503_014937__range_1_to_424 | 2025-05-03 01:51 | TRUE
369 | rho | 672.3065 | 1.904859e-05 | [Ohm-m] | 299.7591 | 873.0663 | tematdb | v1.1.6 | tematdb_v1.1.6_completeTEPset_convertedOn_20250503_014937__range_1_to_424 | 2025-05-03 01:51 | TRUE
369 | rho | 722.8337 | 2.349085e-05 | [Ohm-m] | 299.7591 | 873.0663 | tematdb | v1.1.6 | tematdb_v1.1.6_completeTEPset_convertedOn_20250503_014937__range_1_to_424 | 2025-05-03 01:51 | TRUE
369 | rho | 772.7487 | 2.901074e-05 | [Ohm-m] | 299.7591 | 873.0663 | tematdb | v1.1.6 | tematdb_v1.1.6_completeTEPset_convertedOn_20250503_014937__range_1_to_424 | 2025-05-03 01:51 | TRUE
369 | rho | 822.6578 | 3.413727e-05 | [Ohm-m] | 299.7591 | 873.0663 | tematdb | v1.1.6 | tematdb_v1.1.6_completeTEPset_convertedOn_20250503_014937__range_1_to_424 | 2025-05-03 01:51 | TRUE
369 | rho | 873.1725 | 3.909627e-05 | [Ohm-m] | 299.7591 | 873.0663 | tematdb | v1.1.6 | tematdb_v1.1.6_completeTEPset_convertedOn_20250503_014937__range_1_to_424 | 2025-05-03 01:51 | TRUE
369 | kappa | 298.8213 | 2.432899 | [W/m/K] | 299.7591 | 873.0663 | tematdb | v1.1.6 | tematdb_v1.1.6_completeTEPset_convertedOn_20250503_014937__range_1_to_424 | 2025-05-03 01:51 | TRUE
369 | kappa | 321.9531 | 2.303961 | [W/m/K] | 299.7591 | 873.0663 | tematdb | v1.1.6 | tematdb_v1.1.6_completeTEPset_convertedOn_20250503_014937__range_1_to_424 | 2025-05-03 01:51 | TRUE
369 | kappa | 372.4491 | 2.069826 | [W/m/K] | 299.7591 | 873.0663 | tematdb | v1.1.6 | tematdb_v1.1.6_completeTEPset_convertedOn_20250503_014937__range_1_to_424 | 2025-05-03 01:51 | TRUE
369 | kappa | 422.3325 | 1.845225 | [W/m/K] | 299.7591 | 873.0663 | tematdb | v1.1.6 | tematdb_v1.1.6_completeTEPset_convertedOn_20250503_014937__range_1_to_424 | 2025-05-03 01:51 | TRUE
369 | kappa | 472.7967 | 1.663471 | [W/m/K] | 299.7591 | 873.0663 | tematdb | v1.1.6 | tematdb_v1.1.6_completeTEPset_convertedOn_20250503_014937__range_1_to_424 | 2025-05-03 01:51 | TRUE
369 | kappa | 523.2493 | 1.500766 | [W/m/K] | 299.7591 | 873.0663 | tematdb | v1.1.6 | tematdb_v1.1.6_completeTEPset_convertedOn_20250503_014937__range_1_to_424 | 2025-05-03 01:51 | TRUE
369 | kappa | 573.075 | 1.371403 | [W/m/K] | 299.7591 | 873.0663 | tematdb | v1.1.6 | tematdb_v1.1.6_completeTEPset_convertedOn_20250503_014937__range_1_to_424 | 2025-05-03 01:51 | TRUE
369 | kappa | 622.8891 | 1.261089 | [W/m/K] | 299.7591 | 873.0663 | tematdb | v1.1.6 | tematdb_v1.1.6_completeTEPset_convertedOn_20250503_014937__range_1_to_424 | 2025-05-03 01:51 | TRUE
369 | kappa | 673.3071 | 1.155527 | [W/m/K] | 299.7591 | 873.0663 | tematdb | v1.1.6 | tematdb_v1.1.6_completeTEPset_convertedOn_20250503_014937__range_1_to_424 | 2025-05-03 01:51 | TRUE
369 | kappa | 723.1039 | 1.073784 | [W/m/K] | 299.7591 | 873.0663 | tematdb | v1.1.6 | tematdb_v1.1.6_completeTEPset_convertedOn_20250503_014937__range_1_to_424 | 2025-05-03 01:51 | TRUE
369 | kappa | 772.892 | 1.006327 | [W/m/K] | 299.7591 | 873.0663 | tematdb | v1.1.6 | tematdb_v1.1.6_completeTEPset_convertedOn_20250503_014937__range_1_to_424 | 2025-05-03 01:51 | TRUE
369 | kappa | 823.2869 | 0.9388602 | [W/m/K] | 299.7591 | 873.0663 | tematdb | v1.1.6 | tematdb_v1.1.6_completeTEPset_convertedOn_20250503_014937__range_1_to_424 | 2025-05-03 01:51 | TRUE
369 | kappa | 873.0663 | 0.8856891 | [W/m/K] | 299.7591 | 873.0663 | tematdb | v1.1.6 | tematdb_v1.1.6_completeTEPset_convertedOn_20250503_014937__range_1_to_424 | 2025-05-03 01:51 | TRUE
369 | ZT | 300 | 0.08193207 | [1] | 299.7591 | 873.0663 | tematdb | v1.1.6 | tematdb_v1.1.6_completeTEPset_convertedOn_20250503_014937__range_1_to_424 | 2025-05-03 01:51 | TRUE
369 | ZT | 322.5564 | 0.1047002 | [1] | 299.7591 | 873.0663 | tematdb | v1.1.6 | tematdb_v1.1.6_completeTEPset_convertedOn_20250503_014937__range_1_to_424 | 2025-05-03 01:51 | TRUE
369 | ZT | 372.1805 | 0.1673915 | [1] | 299.7591 | 873.0663 | tematdb | v1.1.6 | tematdb_v1.1.6_completeTEPset_convertedOn_20250503_014937__range_1_to_424 | 2025-05-03 01:51 | TRUE
369 | ZT | 423.0934 | 0.2529864 | [1] | 299.7591 | 873.0663 | tematdb | v1.1.6 | tematdb_v1.1.6_completeTEPset_convertedOn_20250503_014937__range_1_to_424 | 2025-05-03 01:51 | TRUE
369 | ZT | 473.362 | 0.3634063 | [1] | 299.7591 | 873.0663 | tematdb | v1.1.6 | tematdb_v1.1.6_completeTEPset_convertedOn_20250503_014937__range_1_to_424 | 2025-05-03 01:51 | TRUE
369 | ZT | 522.986 | 0.4891048 | [1] | 299.7591 | 873.0663 | tematdb | v1.1.6 | tematdb_v1.1.6_completeTEPset_convertedOn_20250503_014937__range_1_to_424 | 2025-05-03 01:51 | TRUE
369 | ZT | 572.6101 | 0.637715 | [1] | 299.7591 | 873.0663 | tematdb | v1.1.6 | tematdb_v1.1.6_completeTEPset_convertedOn_20250503_014937__range_1_to_424 | 2025-05-03 01:51 | TRUE
369 | ZT | 622.8786 | 0.8111421 | [1] | 299.7591 | 873.0663 | tematdb | v1.1.6 | tematdb_v1.1.6_completeTEPset_convertedOn_20250503_014937__range_1_to_424 | 2025-05-03 01:51 | TRUE
369 | ZT | 673.1472 | 0.9482923 | [1] | 299.7591 | 873.0663 | tematdb | v1.1.6 | tematdb_v1.1.6_completeTEPset_convertedOn_20250503_014937__range_1_to_424 | 2025-05-03 01:51 | TRUE
369 | ZT | 723.4157 | 1.060622 | [1] | 299.7591 | 873.0663 | tematdb | v1.1.6 | tematdb_v1.1.6_completeTEPset_convertedOn_20250503_014937__range_1_to_424 | 2025-05-03 01:51 | TRUE
369 | ZT | 773.6842 | 1.14622 | [1] | 299.7591 | 873.0663 | tematdb | v1.1.6 | tematdb_v1.1.6_completeTEPset_convertedOn_20250503_014937__range_1_to_424 | 2025-05-03 01:51 | TRUE
369 | ZT | 823.3083 | 1.247098 | [1] | 299.7591 | 873.0663 | tematdb | v1.1.6 | tematdb_v1.1.6_completeTEPset_convertedOn_20250503_014937__range_1_to_424 | 2025-05-03 01:51 | TRUE
369 | ZT | 873.5768 | 1.399523 | [1] | 299.7591 | 873.0663 | tematdb | v1.1.6 | tematdb_v1.1.6_completeTEPset_convertedOn_20250503_014937__range_1_to_424 | 2025-05-03 01:51 | TRUE
370 | alpha | 298.6779 | 0.0001906533 | [V/K] | 298.6779 | 523.0528 | tematdb | v1.1.6 | tematdb_v1.1.6_completeTEPset_convertedOn_20250503_014937__range_1_to_424 | 2025-05-03 01:51 | TRUE
370 | alpha | 306.9447 | 0.0001927251 | [V/K] | 298.6779 | 523.0528 | tematdb | v1.1.6 | tematdb_v1.1.6_completeTEPset_convertedOn_20250503_014937__range_1_to_424 | 2025-05-03 01:51 | TRUE
370 | alpha | 315.9244 | 0.0001945233 | [V/K] | 298.6779 | 523.0528 | tematdb | v1.1.6 | tematdb_v1.1.6_completeTEPset_convertedOn_20250503_014937__range_1_to_424 | 2025-05-03 01:51 | TRUE
370 | alpha | 325.937 | 0.000193456 | [V/K] | 298.6779 | 523.0528 | tematdb | v1.1.6 | tematdb_v1.1.6_completeTEPset_convertedOn_20250503_014937__range_1_to_424 | 2025-05-03 01:51 | TRUE
370 | alpha | 343.9093 | 0.0001910222 | [V/K] | 298.6779 | 523.0528 | tematdb | v1.1.6 | tematdb_v1.1.6_completeTEPset_convertedOn_20250503_014937__range_1_to_424 | 2025-05-03 01:51 | TRUE
370 | alpha | 360.8605 | 0.0001860269 | [V/K] | 298.6779 | 523.0528 | tematdb | v1.1.6 | tematdb_v1.1.6_completeTEPset_convertedOn_20250503_014937__range_1_to_424 | 2025-05-03 01:51 | TRUE
370 | alpha | 378.838 | 0.0001811811 | [V/K] | 298.6779 | 523.0528 | tematdb | v1.1.6 | tematdb_v1.1.6_completeTEPset_convertedOn_20250503_014937__range_1_to_424 | 2025-05-03 01:51 | TRUE
370 | alpha | 397.1722 | 0.0001746734 | [V/K] | 298.6779 | 523.0528 | tematdb | v1.1.6 | tematdb_v1.1.6_completeTEPset_convertedOn_20250503_014937__range_1_to_424 | 2025-05-03 01:51 | TRUE
370 | alpha | 415.3548 | 0.0001650251 | [V/K] | 298.6779 | 523.0528 | tematdb | v1.1.6 | tematdb_v1.1.6_completeTEPset_convertedOn_20250503_014937__range_1_to_424 | 2025-05-03 01:51 | TRUE
370 | alpha | 433.2793 | 0.0001550754 | [V/K] | 298.6779 | 523.0528 | tematdb | v1.1.6 | tematdb_v1.1.6_completeTEPset_convertedOn_20250503_014937__range_1_to_424 | 2025-05-03 01:51 | TRUE
370 | alpha | 451.2039 | 0.0001451256 | [V/K] | 298.6779 | 523.0528 | tematdb | v1.1.6 | tematdb_v1.1.6_completeTEPset_convertedOn_20250503_014937__range_1_to_424 | 2025-05-03 01:51 | TRUE
370 | alpha | 469.6406 | 0.0001348744 | [V/K] | 298.6779 | 523.0528 | tematdb | v1.1.6 | tematdb_v1.1.6_completeTEPset_convertedOn_20250503_014937__range_1_to_424 | 2025-05-03 01:51 | TRUE
370 | alpha | 487.3059 | 0.0001243216 | [V/K] | 298.6779 | 523.0528 | tematdb | v1.1.6 | tematdb_v1.1.6_completeTEPset_convertedOn_20250503_014937__range_1_to_424 | 2025-05-03 01:51 | TRUE
370 | alpha | 504.9467 | 0.0001080402 | [V/K] | 298.6779 | 523.0528 | tematdb | v1.1.6 | tematdb_v1.1.6_completeTEPset_convertedOn_20250503_014937__range_1_to_424 | 2025-05-03 01:51 | TRUE
370 | alpha | 523.0964 | 9.070352e-05 | [V/K] | 298.6779 | 523.0528 | tematdb | v1.1.6 | tematdb_v1.1.6_completeTEPset_convertedOn_20250503_014937__range_1_to_424 | 2025-05-03 01:51 | TRUE
370 | rho | 297.9381 | 8.5141e-06 | [Ohm-m] | 298.6779 | 523.0528 | tematdb | v1.1.6 | tematdb_v1.1.6_completeTEPset_convertedOn_20250503_014937__range_1_to_424 | 2025-05-03 01:51 | TRUE
370 | rho | 306.701 | 8.860045e-06 | [Ohm-m] | 298.6779 | 523.0528 | tematdb | v1.1.6 | tematdb_v1.1.6_completeTEPset_convertedOn_20250503_014937__range_1_to_424 | 2025-05-03 01:51 | TRUE
370 | rho | 315.7216 | 9.235294e-06 | [Ohm-m] | 298.6779 | 523.0528 | tematdb | v1.1.6 | tematdb_v1.1.6_completeTEPset_convertedOn_20250503_014937__range_1_to_424 | 2025-05-03 01:51 | TRUE
370 | rho | 325.7732 | 9.715347e-06 | [Ohm-m] | 298.6779 | 523.0528 | tematdb | v1.1.6 | tematdb_v1.1.6_completeTEPset_convertedOn_20250503_014937__range_1_to_424 | 2025-05-03 01:51 | TRUE
370 | rho | 343.8144 | 1.057951e-05 | [Ohm-m] | 298.6779 | 523.0528 | tematdb | v1.1.6 | tematdb_v1.1.6_completeTEPset_convertedOn_20250503_014937__range_1_to_424 | 2025-05-03 01:51 | TRUE
370 | rho | 360.8247 | 1.168155e-05 | [Ohm-m] | 298.6779 | 523.0528 | tematdb | v1.1.6 | tematdb_v1.1.6_completeTEPset_convertedOn_20250503_014937__range_1_to_424 | 2025-05-03 01:51 | TRUE
370 | rho | 378.866 | 1.274351e-05 | [Ohm-m] | 298.6779 | 523.0528 | tematdb | v1.1.6 | tematdb_v1.1.6_completeTEPset_convertedOn_20250503_014937__range_1_to_424 | 2025-05-03 01:51 | TRUE
370 | rho | 396.9072 | 1.372378e-05 | [Ohm-m] | 298.6779 | 523.0528 | tematdb | v1.1.6 | tematdb_v1.1.6_completeTEPset_convertedOn_20250503_014937__range_1_to_424 | 2025-05-03 01:51 | TRUE
370 | rho | 414.9485 | 1.486742e-05 | [Ohm-m] | 298.6779 | 523.0528 | tematdb | v1.1.6 | tematdb_v1.1.6_completeTEPset_convertedOn_20250503_014937__range_1_to_424 | 2025-05-03 01:51 | TRUE
370 | rho | 433.2474 | 1.576305e-05 | [Ohm-m] | 298.6779 | 523.0528 | tematdb | v1.1.6 | tematdb_v1.1.6_completeTEPset_convertedOn_20250503_014937__range_1_to_424 | 2025-05-03 01:51 | TRUE
370 | rho | 451.0309 | 1.663136e-05 | [Ohm-m] | 298.6779 | 523.0528 | tematdb | v1.1.6 | tematdb_v1.1.6_completeTEPset_convertedOn_20250503_014937__range_1_to_424 | 2025-05-03 01:51 | TRUE
370 | rho | 469.3299 | 1.752232e-05 | [Ohm-m] | 298.6779 | 523.0528 | tematdb | v1.1.6 | tematdb_v1.1.6_completeTEPset_convertedOn_20250503_014937__range_1_to_424 | 2025-05-03 01:51 | TRUE
370 | rho | 487.1134 | 1.81713e-05 | [Ohm-m] | 298.6779 | 523.0528 | tematdb | v1.1.6 | tematdb_v1.1.6_completeTEPset_convertedOn_20250503_014937__range_1_to_424 | 2025-05-03 01:51 | TRUE
370 | rho | 505.4124 | 1.869048e-05 | [Ohm-m] | 298.6779 | 523.0528 | tematdb | v1.1.6 | tematdb_v1.1.6_completeTEPset_convertedOn_20250503_014937__range_1_to_424 | 2025-05-03 01:51 | TRUE
370 | rho | 523.1959 | 1.92402e-05 | [Ohm-m] | 298.6779 | 523.0528 | tematdb | v1.1.6 | tematdb_v1.1.6_completeTEPset_convertedOn_20250503_014937__range_1_to_424 | 2025-05-03 01:51 | TRUE
370 | kappa | 297.4542 | 1.202791 | [W/m/K] | 298.6779 | 523.0528 | tematdb | v1.1.6 | tematdb_v1.1.6_completeTEPset_convertedOn_20250503_014937__range_1_to_424 | 2025-05-03 01:51 | TRUE
370 | kappa | 306.8737 | 1.147715 | [W/m/K] | 298.6779 | 523.0528 | tematdb | v1.1.6 | tematdb_v1.1.6_completeTEPset_convertedOn_20250503_014937__range_1_to_424 | 2025-05-03 01:51 | TRUE
370 | kappa | 315.7841 | 1.103675 | [W/m/K] | 298.6779 | 523.0528 | tematdb | v1.1.6 | tematdb_v1.1.6_completeTEPset_convertedOn_20250503_014937__range_1_to_424 | 2025-05-03 01:51 | TRUE
370 | kappa | 325.4582 | 1.101056 | [W/m/K] | 298.6779 | 523.0528 | tematdb | v1.1.6 | tematdb_v1.1.6_completeTEPset_convertedOn_20250503_014937__range_1_to_424 | 2025-05-03 01:51 | TRUE
370 | kappa | 343.5336 | 1.110525 | [W/m/K] | 298.6779 | 523.0528 | tematdb | v1.1.6 | tematdb_v1.1.6_completeTEPset_convertedOn_20250503_014937__range_1_to_424 | 2025-05-03 01:51 | TRUE
370 | kappa | 360.6945 | 1.141885 | [W/m/K] | 298.6779 | 523.0528 | tematdb | v1.1.6 | tematdb_v1.1.6_completeTEPset_convertedOn_20250503_014937__range_1_to_424 | 2025-05-03 01:51 | TRUE
370 | kappa | 379.0435 | 1.186772 | [W/m/K] | 298.6779 | 523.0528 | tematdb | v1.1.6 | tematdb_v1.1.6_completeTEPset_convertedOn_20250503_014937__range_1_to_424 | 2025-05-03 01:51 | TRUE
370 | kappa | 397.1344 | 1.223403 | [W/m/K] | 298.6779 | 523.0528 | tematdb | v1.1.6 | tematdb_v1.1.6_completeTEPset_convertedOn_20250503_014937__range_1_to_424 | 2025-05-03 01:51 | TRUE
370 | kappa | 414.9765 | 1.273796 | [W/m/K] | 298.6779 | 523.0528 | tematdb | v1.1.6 | tematdb_v1.1.6_completeTEPset_convertedOn_20250503_014937__range_1_to_424 | 2025-05-03 01:51 | TRUE
370 | kappa | 433.0701 | 1.316849 | [W/m/K] | 298.6779 | 523.0528 | tematdb | v1.1.6 | tematdb_v1.1.6_completeTEPset_convertedOn_20250503_014937__range_1_to_424 | 2025-05-03 01:51 | TRUE
370 | kappa | 451.4168 | 1.356231 | [W/m/K] | 298.6779 | 523.0528 | tematdb | v1.1.6 | tematdb_v1.1.6_completeTEPset_convertedOn_20250503_014937__range_1_to_424 | 2025-05-03 01:51 | TRUE
370 | kappa | 469.2624 | 1.414881 | [W/m/K] | 298.6779 | 523.0528 | tematdb | v1.1.6 | tematdb_v1.1.6_completeTEPset_convertedOn_20250503_014937__range_1_to_424 | 2025-05-03 01:51 | TRUE
370 | kappa | 487.1108 | 1.479953 | [W/m/K] | 298.6779 | 523.0528 | tematdb | v1.1.6 | tematdb_v1.1.6_completeTEPset_convertedOn_20250503_014937__range_1_to_424 | 2025-05-03 01:51 | TRUE
370 | kappa | 505.2095 | 1.534933 | [W/m/K] | 298.6779 | 523.0528 | tematdb | v1.1.6 | tematdb_v1.1.6_completeTEPset_convertedOn_20250503_014937__range_1_to_424 | 2025-05-03 01:51 | TRUE
370 | kappa | 523.0528 | 1.588078 | [W/m/K] | 298.6779 | 523.0528 | tematdb | v1.1.6 | tematdb_v1.1.6_completeTEPset_convertedOn_20250503_014937__range_1_to_424 | 2025-05-03 01:51 | TRUE
370 | ZT | 297.2722 | 0.9841872 | [1] | 298.6779 | 523.0528 | tematdb | v1.1.6 | tematdb_v1.1.6_completeTEPset_convertedOn_20250503_014937__range_1_to_424 | 2025-05-03 01:51 | TRUE
370 | ZT | 306.3613 | 1.037863 | [1] | 298.6779 | 523.0528 | tematdb | v1.1.6 | tematdb_v1.1.6_completeTEPset_convertedOn_20250503_014937__range_1_to_424 | 2025-05-03 01:51 | TRUE
370 | ZT | 315.4646 | 1.0698 | [1] | 298.6779 | 523.0528 | tematdb | v1.1.6 | tematdb_v1.1.6_completeTEPset_convertedOn_20250503_014937__range_1_to_424 | 2025-05-03 01:51 | TRUE
370 | ZT | 325.3839 | 1.049568 | [1] | 298.6779 | 523.0528 | tematdb | v1.1.6 | tematdb_v1.1.6_completeTEPset_convertedOn_20250503_014937__range_1_to_424 | 2025-05-03 01:51 | TRUE
370 | ZT | 343.4148 | 0.9830055 | [1] | 298.6779 | 523.0528 | tematdb | v1.1.6 | tematdb_v1.1.6_completeTEPset_convertedOn_20250503_014937__range_1_to_424 | 2025-05-03 01:51 | TRUE
370 | ZT | 360.1385 | 0.9222328 | [1] | 298.6779 | 523.0528 | tematdb | v1.1.6 | tematdb_v1.1.6_completeTEPset_convertedOn_20250503_014937__range_1_to_424 | 2025-05-03 01:51 | TRUE
370 | ZT | 378.4527 | 0.8208897 | [1] | 298.6779 | 523.0528 | tematdb | v1.1.6 | tematdb_v1.1.6_completeTEPset_convertedOn_20250503_014937__range_1_to_424 | 2025-05-03 01:51 | TRUE
370 | ZT | 396.7499 | 0.7456335 | [1] | 298.6779 | 523.0528 | tematdb | v1.1.6 | tematdb_v1.1.6_completeTEPset_convertedOn_20250503_014937__range_1_to_424 | 2025-05-03 01:51 | TRUE
370 | ZT | 414.7836 | 0.6747235 | [1] | 298.6779 | 523.0528 | tematdb | v1.1.6 | tematdb_v1.1.6_completeTEPset_convertedOn_20250503_014937__range_1_to_424 | 2025-05-03 01:51 | TRUE
370 | ZT | 432.5717 | 0.5806238 | [1] | 298.6779 | 523.0528 | tematdb | v1.1.6 | tematdb_v1.1.6_completeTEPset_convertedOn_20250503_014937__range_1_to_424 | 2025-05-03 01:51 | TRUE
370 | ZT | 450.6139 | 0.4966704 | [1] | 298.6779 | 523.0528 | tematdb | v1.1.6 | tematdb_v1.1.6_completeTEPset_convertedOn_20250503_014937__range_1_to_424 | 2025-05-03 01:51 | TRUE
370 | ZT | 468.6656 | 0.3982243 | [1] | 298.6779 | 523.0528 | tematdb | v1.1.6 | tematdb_v1.1.6_completeTEPset_convertedOn_20250503_014937__range_1_to_424 | 2025-05-03 01:51 | TRUE
370 | ZT | 486.7229 | 0.2910826 | [1] | 298.6779 | 523.0528 | tematdb | v1.1.6 | tematdb_v1.1.6_completeTEPset_convertedOn_20250503_014937__range_1_to_424 | 2025-05-03 01:51 | TRUE
370 | ZT | 505.0163 | 0.2216234 | [1] | 298.6779 | 523.0528 | tematdb | v1.1.6 | tematdb_v1.1.6_completeTEPset_convertedOn_20250503_014937__range_1_to_424 | 2025-05-03 01:51 | TRUE
370 | ZT | 523.051 | 0.1492642 | [1] | 298.6779 | 523.0528 | tematdb | v1.1.6 | tematdb_v1.1.6_completeTEPset_convertedOn_20250503_014937__range_1_to_424 | 2025-05-03 01:51 | TRUE
372 | alpha | 300.3012 | 0.0001545614 | [V/K] | 300.3012 | 599.6914 | tematdb | v1.1.6 | tematdb_v1.1.6_completeTEPset_convertedOn_20250503_014937__range_1_to_424 | 2025-05-03 01:51 | TRUE
372 | alpha | 310.241 | 0.0001575439 | [V/K] | 300.3012 | 599.6914 | tematdb | v1.1.6 | tematdb_v1.1.6_completeTEPset_convertedOn_20250503_014937__range_1_to_424 | 2025-05-03 01:51 | TRUE
372 | alpha | 319.8795 | 0.0001607018 | [V/K] | 300.3012 | 599.6914 | tematdb | v1.1.6 | tematdb_v1.1.6_completeTEPset_convertedOn_20250503_014937__range_1_to_424 | 2025-05-03 01:51 | TRUE
372 | alpha | 330.1205 | 0.0001642105 | [V/K] | 300.3012 | 599.6914 | tematdb | v1.1.6 | tematdb_v1.1.6_completeTEPset_convertedOn_20250503_014937__range_1_to_424 | 2025-05-03 01:51 | TRUE
372 | alpha | 340.3614 | 0.0001680702 | [V/K] | 300.3012 | 599.6914 | tematdb | v1.1.6 | tematdb_v1.1.6_completeTEPset_convertedOn_20250503_014937__range_1_to_424 | 2025-05-03 01:51 | TRUE
372 | alpha | 350.3012 | 0.0001717544 | [V/K] | 300.3012 | 599.6914 | tematdb | v1.1.6 | tematdb_v1.1.6_completeTEPset_convertedOn_20250503_014937__range_1_to_424 | 2025-05-03 01:51 | TRUE
372 | alpha | 360.241 | 0.0001757895 | [V/K] | 300.3012 | 599.6914 | tematdb | v1.1.6 | tematdb_v1.1.6_completeTEPset_convertedOn_20250503_014937__range_1_to_424 | 2025-05-03 01:51 | TRUE
372 | alpha | 370.1807 | 0.0001794737 | [V/K] | 300.3012 | 599.6914 | tematdb | v1.1.6 | tematdb_v1.1.6_completeTEPset_convertedOn_20250503_014937__range_1_to_424 | 2025-05-03 01:51 | TRUE
372 | alpha | 379.8193 | 0.0001833333 | [V/K] | 300.3012 | 599.6914 | tematdb | v1.1.6 | tematdb_v1.1.6_completeTEPset_convertedOn_20250503_014937__range_1_to_424 | 2025-05-03 01:51 | TRUE
372 | alpha | 390.0602 | 0.0001868421 | [V/K] | 300.3012 | 599.6914 | tematdb | v1.1.6 | tematdb_v1.1.6_completeTEPset_convertedOn_20250503_014937__range_1_to_424 | 2025-05-03 01:51 | TRUE
372 | alpha | 400.3012 | 0.0001898246 | [V/K] | 300.3012 | 599.6914 | tematdb | v1.1.6 | tematdb_v1.1.6_completeTEPset_convertedOn_20250503_014937__range_1_to_424 | 2025-05-03 01:51 | TRUE
372 | alpha | 410.241 | 0.000192807 | [V/K] | 300.3012 | 599.6914 | tematdb | v1.1.6 | tematdb_v1.1.6_completeTEPset_convertedOn_20250503_014937__range_1_to_424 | 2025-05-03 01:51 | TRUE
372 | alpha | 420.1807 | 0.0001954386 | [V/K] | 300.3012 | 599.6914 | tematdb | v1.1.6 | tematdb_v1.1.6_completeTEPset_convertedOn_20250503_014937__range_1_to_424 | 2025-05-03 01:51 | TRUE
372 | alpha | 429.5181 | 0.0001977193 | [V/K] | 300.3012 | 599.6914 | tematdb | v1.1.6 | tematdb_v1.1.6_completeTEPset_convertedOn_20250503_014937__range_1_to_424 | 2025-05-03 01:51 | TRUE
372 | alpha | 439.1566 | 0.0001996491 | [V/K] | 300.3012 | 599.6914 | tematdb | v1.1.6 | tematdb_v1.1.6_completeTEPset_convertedOn_20250503_014937__range_1_to_424 | 2025-05-03 01:51 | TRUE
372 | alpha | 450 | 0.0002010526 | [V/K] | 300.3012 | 599.6914 | tematdb | v1.1.6 | tematdb_v1.1.6_completeTEPset_convertedOn_20250503_014937__range_1_to_424 | 2025-05-03 01:51 | TRUE
372 | alpha | 460.241 | 0.0002021053 | [V/K] | 300.3012 | 599.6914 | tematdb | v1.1.6 | tematdb_v1.1.6_completeTEPset_convertedOn_20250503_014937__range_1_to_424 | 2025-05-03 01:51 | TRUE
372 | alpha | 470.1807 | 0.000202807 | [V/K] | 300.3012 | 599.6914 | tematdb | v1.1.6 | tematdb_v1.1.6_completeTEPset_convertedOn_20250503_014937__range_1_to_424 | 2025-05-03 01:51 | TRUE
372 | alpha | 479.8193 | 0.0002031579 | [V/K] | 300.3012 | 599.6914 | tematdb | v1.1.6 | tematdb_v1.1.6_completeTEPset_convertedOn_20250503_014937__range_1_to_424 | 2025-05-03 01:51 | TRUE
372 | alpha | 490.3614 | 0.0002026316 | [V/K] | 300.3012 | 599.6914 | tematdb | v1.1.6 | tematdb_v1.1.6_completeTEPset_convertedOn_20250503_014937__range_1_to_424 | 2025-05-03 01:51 | TRUE
372 | alpha | 500.3012 | 0.0002022807 | [V/K] | 300.3012 | 599.6914 | tematdb | v1.1.6 | tematdb_v1.1.6_completeTEPset_convertedOn_20250503_014937__range_1_to_424 | 2025-05-03 01:51 | TRUE
372 | alpha | 509.9398 | 0.0002014035 | [V/K] | 300.3012 | 599.6914 | tematdb | v1.1.6 | tematdb_v1.1.6_completeTEPset_convertedOn_20250503_014937__range_1_to_424 | 2025-05-03 01:51 | TRUE
372 | alpha | 519.8795 | 0.0002003509 | [V/K] | 300.3012 | 599.6914 | tematdb | v1.1.6 | tematdb_v1.1.6_completeTEPset_convertedOn_20250503_014937__range_1_to_424 | 2025-05-03 01:51 | TRUE
372 | alpha | 529.8193 | 0.0001991228 | [V/K] | 300.3012 | 599.6914 | tematdb | v1.1.6 | tematdb_v1.1.6_completeTEPset_convertedOn_20250503_014937__range_1_to_424 | 2025-05-03 01:51 | TRUE
372 | alpha | 540.3614 | 0.0001977193 | [V/K] | 300.3012 | 599.6914 | tematdb | v1.1.6 | tematdb_v1.1.6_completeTEPset_convertedOn_20250503_014937__range_1_to_424 | 2025-05-03 01:51 | TRUE
372 | alpha | 550.3012 | 0.0001961404 | [V/K] | 300.3012 | 599.6914 | tematdb | v1.1.6 | tematdb_v1.1.6_completeTEPset_convertedOn_20250503_014937__range_1_to_424 | 2025-05-03 01:51 | TRUE
372 | alpha | 560.241 | 0.0001949123 | [V/K] | 300.3012 | 599.6914 | tematdb | v1.1.6 | tematdb_v1.1.6_completeTEPset_convertedOn_20250503_014937__range_1_to_424 | 2025-05-03 01:51 | TRUE
372 | alpha | 570.1807 | 0.0001935088 | [V/K] | 300.3012 | 599.6914 | tematdb | v1.1.6 | tematdb_v1.1.6_completeTEPset_convertedOn_20250503_014937__range_1_to_424 | 2025-05-03 01:51 | TRUE
372 | alpha | 579.8193 | 0.0001924561 | [V/K] | 300.3012 | 599.6914 | tematdb | v1.1.6 | tematdb_v1.1.6_completeTEPset_convertedOn_20250503_014937__range_1_to_424 | 2025-05-03 01:51 | TRUE
372 | alpha | 590.3614 | 0.0001915789 | [V/K] | 300.3012 | 599.6914 | tematdb | v1.1.6 | tematdb_v1.1.6_completeTEPset_convertedOn_20250503_014937__range_1_to_424 | 2025-05-03 01:51 | TRUE
372 | alpha | 600.3012 | 0.0001910526 | [V/K] | 300.3012 | 599.6914 | tematdb | v1.1.6 | tematdb_v1.1.6_completeTEPset_convertedOn_20250503_014937__range_1_to_424 | 2025-05-03 01:51 | TRUE
372 | rho | 300 | 7.324841e-06 | [Ohm-m] | 300.3012 | 599.6914 | tematdb | v1.1.6 | tematdb_v1.1.6_completeTEPset_convertedOn_20250503_014937__range_1_to_424 | 2025-05-03 01:51 | TRUE
372 | rho | 309.8765 | 7.77027e-06 | [Ohm-m] | 300.3012 | 599.6914 | tematdb | v1.1.6 | tematdb_v1.1.6_completeTEPset_convertedOn_20250503_014937__range_1_to_424 | 2025-05-03 01:51 | TRUE
372 | rho | 320.0617 | 8.22898e-06 | [Ohm-m] | 300.3012 | 599.6914 | tematdb | v1.1.6 | tematdb_v1.1.6_completeTEPset_convertedOn_20250503_014937__range_1_to_424 | 2025-05-03 01:51 | TRUE
372 | rho | 330.2469 | 8.728653e-06 | [Ohm-m] | 300.3012 | 599.6914 | tematdb | v1.1.6 | tematdb_v1.1.6_completeTEPset_convertedOn_20250503_014937__range_1_to_424 | 2025-05-03 01:51 | TRUE
372 | rho | 340.1235 | 9.255533e-06 | [Ohm-m] | 300.3012 | 599.6914 | tematdb | v1.1.6 | tematdb_v1.1.6_completeTEPset_convertedOn_20250503_014937__range_1_to_424 | 2025-05-03 01:51 | TRUE
372 | rho | 350 | 9.787234e-06 | [Ohm-m] | 300.3012 | 599.6914 | tematdb | v1.1.6 | tematdb_v1.1.6_completeTEPset_convertedOn_20250503_014937__range_1_to_424 | 2025-05-03 01:51 | TRUE
372 | rho | 360.1852 | 1.033708e-05 | [Ohm-m] | 300.3012 | 599.6914 | tematdb | v1.1.6 | tematdb_v1.1.6_completeTEPset_convertedOn_20250503_014937__range_1_to_424 | 2025-05-03 01:51 | TRUE
372 | rho | 370.0617 | 1.090047e-05 | [Ohm-m] | 300.3012 | 599.6914 | tematdb | v1.1.6 | tematdb_v1.1.6_completeTEPset_convertedOn_20250503_014937__range_1_to_424 | 2025-05-03 01:51 | TRUE
372 | rho | 380.2469 | 1.15e-05 | [Ohm-m] | 300.3012 | 599.6914 | tematdb | v1.1.6 | tematdb_v1.1.6_completeTEPset_convertedOn_20250503_014937__range_1_to_424 | 2025-05-03 01:51 | TRUE
372 | rho | 390.1235 | 1.21372e-05 | [Ohm-m] | 300.3012 | 599.6914 | tematdb | v1.1.6 | tematdb_v1.1.6_completeTEPset_convertedOn_20250503_014937__range_1_to_424 | 2025-05-03 01:51 | TRUE
372 | rho | 400 | 1.281337e-05 | [Ohm-m] | 300.3012 | 599.6914 | tematdb | v1.1.6 | tematdb_v1.1.6_completeTEPset_convertedOn_20250503_014937__range_1_to_424 | 2025-05-03 01:51 | TRUE
372 | rho | 409.8765 | 1.348974e-05 | [Ohm-m] | 300.3012 | 599.6914 | tematdb | v1.1.6 | tematdb_v1.1.6_completeTEPset_convertedOn_20250503_014937__range_1_to_424 | 2025-05-03 01:51 | TRUE
372 | rho | 420.0617 | 1.419753e-05 | [Ohm-m] | 300.3012 | 599.6914 | tematdb | v1.1.6 | tematdb_v1.1.6_completeTEPset_convertedOn_20250503_014937__range_1_to_424 | 2025-05-03 01:51 | TRUE
372 | rho | 430.2469 | 1.488673e-05 | [Ohm-m] | 300.3012 | 599.6914 | tematdb | v1.1.6 | tematdb_v1.1.6_completeTEPset_convertedOn_20250503_014937__range_1_to_424 | 2025-05-03 01:51 | TRUE
372 | rho | 439.8148 | 1.559322e-05 | [Ohm-m] | 300.3012 | 599.6914 | tematdb | v1.1.6 | tematdb_v1.1.6_completeTEPset_convertedOn_20250503_014937__range_1_to_424 | 2025-05-03 01:51 | TRUE
372 | rho | 450 | 1.637011e-05 | [Ohm-m] | 300.3012 | 599.6914 | tematdb | v1.1.6 | tematdb_v1.1.6_completeTEPset_convertedOn_20250503_014937__range_1_to_424 | 2025-05-03 01:51 | TRUE
372 | rho | 459.8765 | 1.710037e-05 | [Ohm-m] | 300.3012 | 599.6914 | tematdb | v1.1.6 | tematdb_v1.1.6_completeTEPset_convertedOn_20250503_014937__range_1_to_424 | 2025-05-03 01:51 | TRUE
372 | rho | 470.0617 | 1.782946e-05 | [Ohm-m] | 300.3012 | 599.6914 | tematdb | v1.1.6 | tematdb_v1.1.6_completeTEPset_convertedOn_20250503_014937__range_1_to_424 | 2025-05-03 01:51 | TRUE
372 | rho | 480.2469 | 1.854839e-05 | [Ohm-m] | 300.3012 | 599.6914 | tematdb | v1.1.6 | tematdb_v1.1.6_completeTEPset_convertedOn_20250503_014937__range_1_to_424 | 2025-05-03 01:51 | TRUE
372 | rho | 490.4321 | 1.949153e-05 | [Ohm-m] | 300.3012 | 599.6914 | tematdb | v1.1.6 | tematdb_v1.1.6_completeTEPset_convertedOn_20250503_014937__range_1_to_424 | 2025-05-03 01:51 | TRUE
372 | rho | 499.6914 | 2.017544e-05 | [Ohm-m] | 300.3012 | 599.6914 | tematdb | v1.1.6 | tematdb_v1.1.6_completeTEPset_convertedOn_20250503_014937__range_1_to_424 | 2025-05-03 01:51 | TRUE
372 | rho | 509.8765 | 2.110092e-05 | [Ohm-m] | 300.3012 | 599.6914 | tematdb | v1.1.6 | tematdb_v1.1.6_completeTEPset_convertedOn_20250503_014937__range_1_to_424 | 2025-05-03 01:51 | TRUE
372 | rho | 520.0617 | 2.190476e-05 | [Ohm-m] | 300.3012 | 599.6914 | tematdb | v1.1.6 | tematdb_v1.1.6_completeTEPset_convertedOn_20250503_014937__range_1_to_424 | 2025-05-03 01:51 | TRUE
372 | rho | 529.9383 | 2.243902e-05 | [Ohm-m] | 300.3012 | 599.6914 | tematdb | v1.1.6 | tematdb_v1.1.6_completeTEPset_convertedOn_20250503_014937__range_1_to_424 | 2025-05-03 01:51 | TRUE
372 | rho | 540.4321 | 2.311558e-05 | [Ohm-m] | 300.3012 | 599.6914 | tematdb | v1.1.6 | tematdb_v1.1.6_completeTEPset_convertedOn_20250503_014937__range_1_to_424 | 2025-05-03 01:51 | TRUE
372 | rho | 549.6914 | 2.38342e-05 | [Ohm-m] | 300.3012 | 599.6914 | tematdb | v1.1.6 | tematdb_v1.1.6_completeTEPset_convertedOn_20250503_014937__range_1_to_424 | 2025-05-03 01:51 | TRUE
372 | rho | 559.8765 | 2.433862e-05 | [Ohm-m] | 300.3012 | 599.6914 | tematdb | v1.1.6 | tematdb_v1.1.6_completeTEPset_convertedOn_20250503_014937__range_1_to_424 | 2025-05-03 01:51 | TRUE
372 | rho | 570.3704 | 2.486486e-05 | [Ohm-m] | 300.3012 | 599.6914 | tematdb | v1.1.6 | tematdb_v1.1.6_completeTEPset_convertedOn_20250503_014937__range_1_to_424 | 2025-05-03 01:51 | TRUE
372 | rho | 579.0123 | 2.541436e-05 | [Ohm-m] | 300.3012 | 599.6914 | tematdb | v1.1.6 | tematdb_v1.1.6_completeTEPset_convertedOn_20250503_014937__range_1_to_424 | 2025-05-03 01:51 | TRUE
372 | rho | 589.5062 | 2.59887e-05 | [Ohm-m] | 300.3012 | 599.6914 | tematdb | v1.1.6 | tematdb_v1.1.6_completeTEPset_convertedOn_20250503_014937__range_1_to_424 | 2025-05-03 01:51 | TRUE
372 | rho | 599.6914 | 2.58427e-05 | [Ohm-m] | 300.3012 | 599.6914 | tematdb | v1.1.6 | tematdb_v1.1.6_completeTEPset_convertedOn_20250503_014937__range_1_to_424 | 2025-05-03 01:51 | TRUE
372 | kappa | 299.7907 | 1.010881 | [W/m/K] | 300.3012 | 599.6914 | tematdb | v1.1.6 | tematdb_v1.1.6_completeTEPset_convertedOn_20250503_014937__range_1_to_424 | 2025-05-03 01:51 | TRUE
372 | kappa | 309.7244 | 0.9873776 | [W/m/K] | 300.3012 | 599.6914 | tematdb | v1.1.6 | tematdb_v1.1.6_completeTEPset_convertedOn_20250503_014937__range_1_to_424 | 2025-05-03 01:51 | TRUE
372 | kappa | 319.9686 | 0.962568 | [W/m/K] | 300.3012 | 599.6914 | tematdb | v1.1.6 | tematdb_v1.1.6_completeTEPset_convertedOn_20250503_014937__range_1_to_424 | 2025-05-03 01:51 | TRUE
372 | kappa | 329.9017 | 0.9416757 | [W/m/K] | 300.3012 | 599.6914 | tematdb | v1.1.6 | tematdb_v1.1.6_completeTEPset_convertedOn_20250503_014937__range_1_to_424 | 2025-05-03 01:51 | TRUE
372 | kappa | 340.1446 | 0.9220892 | [W/m/K] | 300.3012 | 599.6914 | tematdb | v1.1.6 | tematdb_v1.1.6_completeTEPset_convertedOn_20250503_014937__range_1_to_424 | 2025-05-03 01:51 | TRUE
372 | kappa | 349.767 | 0.9025027 | [W/m/K] | 300.3012 | 599.6914 | tematdb | v1.1.6 | tematdb_v1.1.6_completeTEPset_convertedOn_20250503_014937__range_1_to_424 | 2025-05-03 01:51 | TRUE
372 | kappa | 359.6997 | 0.8829162 | [W/m/K] | 300.3012 | 599.6914 | tematdb | v1.1.6 | tematdb_v1.1.6_completeTEPset_convertedOn_20250503_014937__range_1_to_424 | 2025-05-03 01:51 | TRUE
372 | kappa | 369.9412 | 0.8685528 | [W/m/K] | 300.3012 | 599.6914 | tematdb | v1.1.6 | tematdb_v1.1.6_completeTEPset_convertedOn_20250503_014937__range_1_to_424 | 2025-05-03 01:51 | TRUE
372 | kappa | 379.8729 | 0.8528836 | [W/m/K] | 300.3012 | 599.6914 | tematdb | v1.1.6 | tematdb_v1.1.6_completeTEPset_convertedOn_20250503_014937__range_1_to_424 | 2025-05-03 01:51 | TRUE
372 | kappa | 389.8025 | 0.845049 | [W/m/K] | 300.3012 | 599.6914 | tematdb | v1.1.6 | tematdb_v1.1.6_completeTEPset_convertedOn_20250503_014937__range_1_to_424 | 2025-05-03 01:51 | TRUE
372 | kappa | 400.0428 | 0.8359086 | [W/m/K] | 300.3012 | 599.6914 | tematdb | v1.1.6 | tematdb_v1.1.6_completeTEPset_convertedOn_20250503_014937__range_1_to_424 | 2025-05-03 01:51 | TRUE
372 | kappa | 409.9721 | 0.8293798 | [W/m/K] | 300.3012 | 599.6914 | tematdb | v1.1.6 | tematdb_v1.1.6_completeTEPset_convertedOn_20250503_014937__range_1_to_424 | 2025-05-03 01:51 | TRUE
372 | kappa | 420.5212 | 0.8254625 | [W/m/K] | 300.3012 | 599.6914 | tematdb | v1.1.6 | tematdb_v1.1.6_completeTEPset_convertedOn_20250503_014937__range_1_to_424 | 2025-05-03 01:51 | TRUE
372 | kappa | 429.8286 | 0.8241567 | [W/m/K] | 300.3012 | 599.6914 | tematdb | v1.1.6 | tematdb_v1.1.6_completeTEPset_convertedOn_20250503_014937__range_1_to_424 | 2025-05-03 01:51 | TRUE
372 | kappa | 439.7559 | 0.8254625 | [W/m/K] | 300.3012 | 599.6914 | tematdb | v1.1.6 | tematdb_v1.1.6_completeTEPset_convertedOn_20250503_014937__range_1_to_424 | 2025-05-03 01:51 | TRUE
372 | kappa | 449.9938 | 0.8254625 | [W/m/K] | 300.3012 | 599.6914 | tematdb | v1.1.6 | tematdb_v1.1.6_completeTEPset_convertedOn_20250503_014937__range_1_to_424 | 2025-05-03 01:51 | TRUE
372 | kappa | 460.2299 | 0.8319913 | [W/m/K] | 300.3012 | 599.6914 | tematdb | v1.1.6 | tematdb_v1.1.6_completeTEPset_convertedOn_20250503_014937__range_1_to_424 | 2025-05-03 01:51 | TRUE
372 | kappa | 470.1552 | 0.8411317 | [W/m/K] | 300.3012 | 599.6914 | tematdb | v1.1.6 | tematdb_v1.1.6_completeTEPset_convertedOn_20250503_014937__range_1_to_424 | 2025-05-03 01:51 | TRUE
372 | kappa | 479.7702 | 0.850272 | [W/m/K] | 300.3012 | 599.6914 | tematdb | v1.1.6 | tematdb_v1.1.6_completeTEPset_convertedOn_20250503_014937__range_1_to_424 | 2025-05-03 01:51 | TRUE
372 | kappa | 490.0046 | 0.8633297 | [W/m/K] | 300.3012 | 599.6914 | tematdb | v1.1.6 | tematdb_v1.1.6_completeTEPset_convertedOn_20250503_014937__range_1_to_424 | 2025-05-03 01:51 | TRUE
372 | kappa | 500.5494 | 0.8763874 | [W/m/K] | 300.3012 | 599.6914 | tematdb | v1.1.6 | tematdb_v1.1.6_completeTEPset_convertedOn_20250503_014937__range_1_to_424 | 2025-05-03 01:51 | TRUE
372 | kappa | 510.4722 | 0.8946681 | [W/m/K] | 300.3012 | 599.6914 | tematdb | v1.1.6 | tematdb_v1.1.6_completeTEPset_convertedOn_20250503_014937__range_1_to_424 | 2025-05-03 01:51 | TRUE
372 | kappa | 520.0852 | 0.9116431 | [W/m/K] | 300.3012 | 599.6914 | tematdb | v1.1.6 | tematdb_v1.1.6_completeTEPset_convertedOn_20250503_014937__range_1_to_424 | 2025-05-03 01:51 | TRUE
372 | kappa | 530.0071 | 0.9338411 | [W/m/K] | 300.3012 | 599.6914 | tematdb | v1.1.6 | tematdb_v1.1.6_completeTEPset_convertedOn_20250503_014937__range_1_to_424 | 2025-05-03 01:51 | TRUE
372 | kappa | 540.5498 | 0.9547334 | [W/m/K] | 300.3012 | 599.6914 | tematdb | v1.1.6 | tematdb_v1.1.6_completeTEPset_convertedOn_20250503_014937__range_1_to_424 | 2025-05-03 01:51 | TRUE
372 | kappa | 550.4713 | 0.9782372 | [W/m/K] | 300.3012 | 599.6914 | tematdb | v1.1.6 | tematdb_v1.1.6_completeTEPset_convertedOn_20250503_014937__range_1_to_424 | 2025-05-03 01:51 | TRUE
372 | kappa | 559.7717 | 1.004353 | [W/m/K] | 300.3012 | 599.6914 | tematdb | v1.1.6 | tematdb_v1.1.6_completeTEPset_convertedOn_20250503_014937__range_1_to_424 | 2025-05-03 01:51 | TRUE
372 | kappa | 569.6929 | 1.029162 | [W/m/K] | 300.3012 | 599.6914 | tematdb | v1.1.6 | tematdb_v1.1.6_completeTEPset_convertedOn_20250503_014937__range_1_to_424 | 2025-05-03 01:51 | TRUE
372 | kappa | 579.9233 | 1.057889 | [W/m/K] | 300.3012 | 599.6914 | tematdb | v1.1.6 | tematdb_v1.1.6_completeTEPset_convertedOn_20250503_014937__range_1_to_424 | 2025-05-03 01:51 | TRUE
372 | kappa | 590.1548 | 1.082699 | [W/m/K] | 300.3012 | 599.6914 | tematdb | v1.1.6 | tematdb_v1.1.6_completeTEPset_convertedOn_20250503_014937__range_1_to_424 | 2025-05-03 01:51 | TRUE
372 | kappa | 600.0773 | 1.102285 | [W/m/K] | 300.3012 | 599.6914 | tematdb | v1.1.6 | tematdb_v1.1.6_completeTEPset_convertedOn_20250503_014937__range_1_to_424 | 2025-05-03 01:51 | TRUE
372 | ZT | 300 | 0.9697347 | [1] | 300.3012 | 599.6914 | tematdb | v1.1.6 | tematdb_v1.1.6_completeTEPset_convertedOn_20250503_014937__range_1_to_424 | 2025-05-03 01:51 | TRUE
372 | ZT | 310.1887 | 1.007804 | [1] | 300.3012 | 599.6914 | tematdb | v1.1.6 | tematdb_v1.1.6_completeTEPset_convertedOn_20250503_014937__range_1_to_424 | 2025-05-03 01:51 | TRUE
372 | ZT | 320.0943 | 1.045878 | [1] | 300.3012 | 599.6914 | tematdb | v1.1.6 | tematdb_v1.1.6_completeTEPset_convertedOn_20250503_014937__range_1_to_424 | 2025-05-03 01:51 | TRUE
372 | ZT | 330 | 1.083952 | [1] | 300.3012 | 599.6914 | tematdb | v1.1.6 | tematdb_v1.1.6_completeTEPset_convertedOn_20250503_014937__range_1_to_424 | 2025-05-03 01:51 | TRUE
372 | ZT | 340.1887 | 1.124411 | [1] | 300.3012 | 599.6914 | tematdb | v1.1.6 | tematdb_v1.1.6_completeTEPset_convertedOn_20250503_014937__range_1_to_424 | 2025-05-03 01:51 | TRUE
372 | ZT | 350.3774 | 1.172039 | [1] | 300.3012 | 599.6914 | tematdb | v1.1.6 | tematdb_v1.1.6_completeTEPset_convertedOn_20250503_014937__range_1_to_424 | 2025-05-03 01:51 | TRUE
372 | ZT | 360.566 | 1.217276 | [1] | 300.3012 | 599.6914 | tematdb | v1.1.6 | tematdb_v1.1.6_completeTEPset_convertedOn_20250503_014937__range_1_to_424 | 2025-05-03 01:51 | TRUE
372 | ZT | 370.1887 | 1.257744 | [1] | 300.3012 | 599.6914 | tematdb | v1.1.6 | tematdb_v1.1.6_completeTEPset_convertedOn_20250503_014937__range_1_to_424 | 2025-05-03 01:51 | TRUE
372 | ZT | 380.3774 | 1.295814 | [1] | 300.3012 | 599.6914 | tematdb | v1.1.6 | tematdb_v1.1.6_completeTEPset_convertedOn_20250503_014937__range_1_to_424 | 2025-05-03 01:51 | TRUE
372 | ZT | 390.283 | 1.326719 | [1] | 300.3012 | 599.6914 | tematdb | v1.1.6 | tematdb_v1.1.6_completeTEPset_convertedOn_20250503_014937__range_1_to_424 | 2025-05-03 01:51 | TRUE
372 | ZT | 400.4717 | 1.348062 | [1] | 300.3012 | 599.6914 | tematdb | v1.1.6 | tematdb_v1.1.6_completeTEPset_convertedOn_20250503_014937__range_1_to_424 | 2025-05-03 01:51 | TRUE
372 | ZT | 410.0943 | 1.367025 | [1] | 300.3012 | 599.6914 | tematdb | v1.1.6 | tematdb_v1.1.6_completeTEPset_convertedOn_20250503_014937__range_1_to_424 | 2025-05-03 01:51 | TRUE
372 | ZT | 420.283 | 1.371642 | [1] | 300.3012 | 599.6914 | tematdb | v1.1.6 | tematdb_v1.1.6_completeTEPset_convertedOn_20250503_014937__range_1_to_424 | 2025-05-03 01:51 | TRUE
372 | ZT | 430.1887 | 1.373873 | [1] | 300.3012 | 599.6914 | tematdb | v1.1.6 | tematdb_v1.1.6_completeTEPset_convertedOn_20250503_014937__range_1_to_424 | 2025-05-03 01:51 | TRUE
372 | ZT | 440.0943 | 1.368937 | [1] | 300.3012 | 599.6914 | tematdb | v1.1.6 | tematdb_v1.1.6_completeTEPset_convertedOn_20250503_014937__range_1_to_424 | 2025-05-03 01:51 | TRUE
372 | ZT | 450.566 | 1.347264 | [1] | 300.3012 | 599.6914 | tematdb | v1.1.6 | tematdb_v1.1.6_completeTEPset_convertedOn_20250503_014937__range_1_to_424 | 2025-05-03 01:51 | TRUE
372 | ZT | 459.9057 | 1.32561 | [1] | 300.3012 | 599.6914 | tematdb | v1.1.6 | tematdb_v1.1.6_completeTEPset_convertedOn_20250503_014937__range_1_to_424 | 2025-05-03 01:51 | TRUE
372 | ZT | 469.8113 | 1.28961 | [1] | 300.3012 | 599.6914 | tematdb | v1.1.6 | tematdb_v1.1.6_completeTEPset_convertedOn_20250503_014937__range_1_to_424 | 2025-05-03 01:51 | TRUE
372 | ZT | 480.566 | 1.248818 | [1] | 300.3012 | 599.6914 | tematdb | v1.1.6 | tematdb_v1.1.6_completeTEPset_convertedOn_20250503_014937__range_1_to_424 | 2025-05-03 01:51 | TRUE
372 | ZT | 490.1887 | 1.203264 | [1] | 300.3012 | 599.6914 | tematdb | v1.1.6 | tematdb_v1.1.6_completeTEPset_convertedOn_20250503_014937__range_1_to_424 | 2025-05-03 01:51 | TRUE
372 | ZT | 500.0943 | 1.155317 | [1] | 300.3012 | 599.6914 | tematdb | v1.1.6 | tematdb_v1.1.6_completeTEPset_convertedOn_20250503_014937__range_1_to_424 | 2025-05-03 01:51 | TRUE
372 | ZT | 510 | 1.10498 | [1] | 300.3012 | 599.6914 | tematdb | v1.1.6 | tematdb_v1.1.6_completeTEPset_convertedOn_20250503_014937__range_1_to_424 | 2025-05-03 01:51 | TRUE
372 | ZT | 520.1887 | 1.052249 | [1] | 300.3012 | 599.6914 | tematdb | v1.1.6 | tematdb_v1.1.6_completeTEPset_convertedOn_20250503_014937__range_1_to_424 | 2025-05-03 01:51 | TRUE
372 | ZT | 530.3774 | 1.001907 | [1] | 300.3012 | 599.6914 | tematdb | v1.1.6 | tematdb_v1.1.6_completeTEPset_convertedOn_20250503_014937__range_1_to_424 | 2025-05-03 01:51 | TRUE
372 | ZT | 540 | 0.9515746 | [1] | 300.3012 | 599.6914 | tematdb | v1.1.6 | tematdb_v1.1.6_completeTEPset_convertedOn_20250503_014937__range_1_to_424 | 2025-05-03 01:51 | TRUE
372 | ZT | 550.1887 | 0.9084015 | [1] | 300.3012 | 599.6914 | tematdb | v1.1.6 | tematdb_v1.1.6_completeTEPset_convertedOn_20250503_014937__range_1_to_424 | 2025-05-03 01:51 | TRUE
372 | ZT | 560.3774 | 0.862839 | [1] | 300.3012 | 599.6914 | tematdb | v1.1.6 | tematdb_v1.1.6_completeTEPset_convertedOn_20250503_014937__range_1_to_424 | 2025-05-03 01:51 | TRUE
372 | ZT | 570.283 | 0.8268389 | [1] | 300.3012 | 599.6914 | tematdb | v1.1.6 | tematdb_v1.1.6_completeTEPset_convertedOn_20250503_014937__range_1_to_424 | 2025-05-03 01:51 | TRUE
372 | ZT | 580.1887 | 0.7932283 | [1] | 300.3012 | 599.6914 | tematdb | v1.1.6 | tematdb_v1.1.6_completeTEPset_convertedOn_20250503_014937__range_1_to_424 | 2025-05-03 01:51 | TRUE
372 | ZT | 590.3774 | 0.7667816 | [1] | 300.3012 | 599.6914 | tematdb | v1.1.6 | tematdb_v1.1.6_completeTEPset_convertedOn_20250503_014937__range_1_to_424 | 2025-05-03 01:51 | TRUE
372 | ZT | 600.283 | 0.7546764 | [1] | 300.3012 | 599.6914 | tematdb | v1.1.6 | tematdb_v1.1.6_completeTEPset_convertedOn_20250503_014937__range_1_to_424 | 2025-05-03 01:51 | TRUE
373 | alpha | 302.6511 | -0.0001870043 | [V/K] | 302.6511 | 769.2763 | tematdb | v1.1.6 | tematdb_v1.1.6_completeTEPset_convertedOn_20250503_014937__range_1_to_424 | 2025-05-03 01:51 | TRUE
373 | alpha | 324.9205 | -0.0001948886 | [V/K] | 302.6511 | 769.2763 | tematdb | v1.1.6 | tematdb_v1.1.6_completeTEPset_convertedOn_20250503_014937__range_1_to_424 | 2025-05-03 01:51 | TRUE
373 | alpha | 348.2503 | -0.0002051706 | [V/K] | 302.6511 | 769.2763 | tematdb | v1.1.6 | tematdb_v1.1.6_completeTEPset_convertedOn_20250503_014937__range_1_to_424 | 2025-05-03 01:51 | TRUE
373 | alpha | 374.2312 | -0.0002125425 | [V/K] | 302.6511 | 769.2763 | tematdb | v1.1.6 | tematdb_v1.1.6_completeTEPset_convertedOn_20250503_014937__range_1_to_424 | 2025-05-03 01:51 | TRUE
373 | alpha | 422.4814 | -0.0002245453 | [V/K] | 302.6511 | 769.2763 | tematdb | v1.1.6 | tematdb_v1.1.6_completeTEPset_convertedOn_20250503_014937__range_1_to_424 | 2025-05-03 01:51 | TRUE
373 | alpha | 472.3224 | -0.0002350076 | [V/K] | 302.6511 | 769.2763 | tematdb | v1.1.6 | tematdb_v1.1.6_completeTEPset_convertedOn_20250503_014937__range_1_to_424 | 2025-05-03 01:51 | TRUE
373 | alpha | 520.5726 | -0.0002444419 | [V/K] | 302.6511 | 769.2763 | tematdb | v1.1.6 | tematdb_v1.1.6_completeTEPset_convertedOn_20250503_014937__range_1_to_424 | 2025-05-03 01:51 | TRUE
373 | alpha | 570.9438 | -0.0002537057 | [V/K] | 302.6511 | 769.2763 | tematdb | v1.1.6 | tematdb_v1.1.6_completeTEPset_convertedOn_20250503_014937__range_1_to_424 | 2025-05-03 01:51 | TRUE
373 | alpha | 619.1941 | -0.0002605716 | [V/K] | 302.6511 | 769.2763 | tematdb | v1.1.6 | tematdb_v1.1.6_completeTEPset_convertedOn_20250503_014937__range_1_to_424 | 2025-05-03 01:51 | TRUE
373 | alpha | 670.0954 | -0.0002705205 | [V/K] | 302.6511 | 769.2763 | tematdb | v1.1.6 | tematdb_v1.1.6_completeTEPset_convertedOn_20250503_014937__range_1_to_424 | 2025-05-03 01:51 | TRUE
373 | alpha | 718.8759 | -0.0002780715 | [V/K] | 302.6511 | 769.2763 | tematdb | v1.1.6 | tematdb_v1.1.6_completeTEPset_convertedOn_20250503_014937__range_1_to_424 | 2025-05-03 01:51 | TRUE
373 | alpha | 769.7773 | -0.0002832259 | [V/K] | 302.6511 | 769.2763 | tematdb | v1.1.6 | tematdb_v1.1.6_completeTEPset_convertedOn_20250503_014937__range_1_to_424 | 2025-05-03 01:51 | TRUE
373 | rho | 302.4883 | 2.597323e-05 | [Ohm-m] | 302.6511 | 769.2763 | tematdb | v1.1.6 | tematdb_v1.1.6_completeTEPset_convertedOn_20250503_014937__range_1_to_424 | 2025-05-03 01:51 | TRUE
373 | rho | 324.6815 | 2.505323e-05 | [Ohm-m] | 302.6511 | 769.2763 | tematdb | v1.1.6 | tematdb_v1.1.6_completeTEPset_convertedOn_20250503_014937__range_1_to_424 | 2025-05-03 01:51 | TRUE
373 | rho | 347.6815 | 2.464945e-05 | [Ohm-m] | 302.6511 | 769.2763 | tematdb | v1.1.6 | tematdb_v1.1.6_completeTEPset_convertedOn_20250503_014937__range_1_to_424 | 2025-05-03 01:51 | TRUE
373 | rho | 373.6311 | 2.453665e-05 | [Ohm-m] | 302.6511 | 769.2763 | tematdb | v1.1.6 | tematdb_v1.1.6_completeTEPset_convertedOn_20250503_014937__range_1_to_424 | 2025-05-03 01:51 | TRUE
373 | rho | 421.9186 | 2.456844e-05 | [Ohm-m] | 302.6511 | 769.2763 | tematdb | v1.1.6 | tematdb_v1.1.6_completeTEPset_convertedOn_20250503_014937__range_1_to_424 | 2025-05-03 01:51 | TRUE
373 | rho | 472.5274 | 2.556486e-05 | [Ohm-m] | 302.6511 | 769.2763 | tematdb | v1.1.6 | tematdb_v1.1.6_completeTEPset_convertedOn_20250503_014937__range_1_to_424 | 2025-05-03 01:51 | TRUE
373 | rho | 520.5358 | 2.707049e-05 | [Ohm-m] | 302.6511 | 769.2763 | tematdb | v1.1.6 | tematdb_v1.1.6_completeTEPset_convertedOn_20250503_014937__range_1_to_424 | 2025-05-03 01:51 | TRUE
373 | rho | 570.7215 | 2.985839e-05 | [Ohm-m] | 302.6511 | 769.2763 | tematdb | v1.1.6 | tematdb_v1.1.6_completeTEPset_convertedOn_20250503_014937__range_1_to_424 | 2025-05-03 01:51 | TRUE
373 | rho | 619.1353 | 3.335808e-05 | [Ohm-m] | 302.6511 | 769.2763 | tematdb | v1.1.6 | tematdb_v1.1.6_completeTEPset_convertedOn_20250503_014937__range_1_to_424 | 2025-05-03 01:51 | TRUE
373 | rho | 669.2824 | 3.77488e-05 | [Ohm-m] | 302.6511 | 769.2763 | tematdb | v1.1.6 | tematdb_v1.1.6_completeTEPset_convertedOn_20250503_014937__range_1_to_424 | 2025-05-03 01:51 | TRUE
373 | rho | 718.3868 | 4.271712e-05 | [Ohm-m] | 302.6511 | 769.2763 | tematdb | v1.1.6 | tematdb_v1.1.6_completeTEPset_convertedOn_20250503_014937__range_1_to_424 | 2025-05-03 01:51 | TRUE
373 | rho | 769.2763 | 4.867853e-05 | [Ohm-m] | 302.6511 | 769.2763 | tematdb | v1.1.6 | tematdb_v1.1.6_completeTEPset_convertedOn_20250503_014937__range_1_to_424 | 2025-05-03 01:51 | TRUE
373 | kappa | 302.6178 | 1.055453 | [W/m/K] | 302.6511 | 769.2763 | tematdb | v1.1.6 | tematdb_v1.1.6_completeTEPset_convertedOn_20250503_014937__range_1_to_424 | 2025-05-03 01:51 | TRUE
373 | kappa | 324.6073 | 1.014932 | [W/m/K] | 302.6511 | 769.2763 | tematdb | v1.1.6 | tematdb_v1.1.6_completeTEPset_convertedOn_20250503_014937__range_1_to_424 | 2025-05-03 01:51 | TRUE
373 | kappa | 348.1675 | 0.9978364 | [W/m/K] | 302.6511 | 769.2763 | tematdb | v1.1.6 | tematdb_v1.1.6_completeTEPset_convertedOn_20250503_014937__range_1_to_424 | 2025-05-03 01:51 | TRUE
373 | kappa | 374.3455 | 0.9811933 | [W/m/K] | 302.6511 | 769.2763 | tematdb | v1.1.6 | tematdb_v1.1.6_completeTEPset_convertedOn_20250503_014937__range_1_to_424 | 2025-05-03 01:51 | TRUE
373 | kappa | 422.5131 | 0.9519575 | [W/m/K] | 302.6511 | 769.2763 | tematdb | v1.1.6 | tematdb_v1.1.6_completeTEPset_convertedOn_20250503_014937__range_1_to_424 | 2025-05-03 01:51 | TRUE
373 | kappa | 472.2513 | 0.9236239 | [W/m/K] | 302.6511 | 769.2763 | tematdb | v1.1.6 | tematdb_v1.1.6_completeTEPset_convertedOn_20250503_014937__range_1_to_424 | 2025-05-03 01:51 | TRUE
373 | kappa | 520.4188 | 0.912406 | [W/m/K] | 302.6511 | 769.2763 | tematdb | v1.1.6 | tematdb_v1.1.6_completeTEPset_convertedOn_20250503_014937__range_1_to_424 | 2025-05-03 01:51 | TRUE
373 | kappa | 571.2042 | 0.8939833 | [W/m/K] | 302.6511 | 769.2763 | tematdb | v1.1.6 | tematdb_v1.1.6_completeTEPset_convertedOn_20250503_014937__range_1_to_424 | 2025-05-03 01:51 | TRUE
373 | kappa | 619.3717 | 0.8791618 | [W/m/K] | 302.6511 | 769.2763 | tematdb | v1.1.6 | tematdb_v1.1.6_completeTEPset_convertedOn_20250503_014937__range_1_to_424 | 2025-05-03 01:51 | TRUE
373 | kappa | 670.1571 | 0.8670454 | [W/m/K] | 302.6511 | 769.2763 | tematdb | v1.1.6 | tematdb_v1.1.6_completeTEPset_convertedOn_20250503_014937__range_1_to_424 | 2025-05-03 01:51 | TRUE
373 | kappa | 718.8482 | 0.8382605 | [W/m/K] | 302.6511 | 769.2763 | tematdb | v1.1.6 | tematdb_v1.1.6_completeTEPset_convertedOn_20250503_014937__range_1_to_424 | 2025-05-03 01:51 | TRUE
373 | kappa | 770.1571 | 0.8252436 | [W/m/K] | 302.6511 | 769.2763 | tematdb | v1.1.6 | tematdb_v1.1.6_completeTEPset_convertedOn_20250503_014937__range_1_to_424 | 2025-05-03 01:51 | TRUE
373 | ZT | 302.554 | 0.3852638 | [1] | 302.6511 | 769.2763 | tematdb | v1.1.6 | tematdb_v1.1.6_completeTEPset_convertedOn_20250503_014937__range_1_to_424 | 2025-05-03 01:51 | TRUE
373 | ZT | 324.4028 | 0.484755 | [1] | 302.6511 | 769.2763 | tematdb | v1.1.6 | tematdb_v1.1.6_completeTEPset_convertedOn_20250503_014937__range_1_to_424 | 2025-05-03 01:51 | TRUE
373 | ZT | 347.8489 | 0.5966732 | [1] | 302.6511 | 769.2763 | tematdb | v1.1.6 | tematdb_v1.1.6_completeTEPset_convertedOn_20250503_014937__range_1_to_424 | 2025-05-03 01:51 | TRUE
373 | ZT | 373.4312 | 0.7024021 | [1] | 302.6511 | 769.2763 | tematdb | v1.1.6 | tematdb_v1.1.6_completeTEPset_convertedOn_20250503_014937__range_1_to_424 | 2025-05-03 01:51 | TRUE
373 | ZT | 421.9289 | 0.9097 | [1] | 302.6511 | 769.2763 | tematdb | v1.1.6 | tematdb_v1.1.6_completeTEPset_convertedOn_20250503_014937__range_1_to_424 | 2025-05-03 01:51 | TRUE
373 | ZT | 471.497 | 1.106662 | [1] | 302.6511 | 769.2763 | tematdb | v1.1.6 | tematdb_v1.1.6_completeTEPset_convertedOn_20250503_014937__range_1_to_424 | 2025-05-03 01:51 | TRUE
373 | ZT | 519.4771 | 1.260163 | [1] | 302.6511 | 769.2763 | tematdb | v1.1.6 | tematdb_v1.1.6_completeTEPset_convertedOn_20250503_014937__range_1_to_424 | 2025-05-03 01:51 | TRUE
373 | ZT | 570.1357 | 1.378513 | [1] | 302.6511 | 769.2763 | tematdb | v1.1.6 | tematdb_v1.1.6_completeTEPset_convertedOn_20250503_014937__range_1_to_424 | 2025-05-03 01:51 | TRUE
373 | ZT | 618.6777 | 1.436846 | [1] | 302.6511 | 769.2763 | tematdb | v1.1.6 | tematdb_v1.1.6_completeTEPset_convertedOn_20250503_014937__range_1_to_424 | 2025-05-03 01:51 | TRUE
373 | ZT | 669.3516 | 1.503472 | [1] | 302.6511 | 769.2763 | tematdb | v1.1.6 | tematdb_v1.1.6_completeTEPset_convertedOn_20250503_014937__range_1_to_424 | 2025-05-03 01:51 | TRUE
373 | ZT | 717.8954 | 1.555598 | [1] | 302.6511 | 769.2763 | tematdb | v1.1.6 | tematdb_v1.1.6_completeTEPset_convertedOn_20250503_014937__range_1_to_424 | 2025-05-03 01:51 | TRUE
373 | ZT | 769.1269 | 1.541539 | [1] | 302.6511 | 769.2763 | tematdb | v1.1.6 | tematdb_v1.1.6_completeTEPset_convertedOn_20250503_014937__range_1_to_424 | 2025-05-03 01:51 | TRUE
374 | alpha | 324.7517 | 6.838845e-05 | [V/K] | 325.5556 | 844.9962 | tematdb | v1.1.6 | tematdb_v1.1.6_completeTEPset_convertedOn_20250503_014937__range_1_to_424 | 2025-05-03 01:51 | TRUE
374 | alpha | 346.7532 | 7.566739e-05 | [V/K] | 325.5556 | 844.9962 | tematdb | v1.1.6 | tematdb_v1.1.6_completeTEPset_convertedOn_20250503_014937__range_1_to_424 | 2025-05-03 01:51 | TRUE
374 | alpha | 369.2131 | 7.843217e-05 | [V/K] | 325.5556 | 844.9962 | tematdb | v1.1.6 | tematdb_v1.1.6_completeTEPset_convertedOn_20250503_014937__range_1_to_424 | 2025-05-03 01:51 | TRUE
374 | alpha | 379.2972 | 6.800967e-05 | [V/K] | 325.5556 | 844.9962 | tematdb | v1.1.6 | tematdb_v1.1.6_completeTEPset_convertedOn_20250503_014937__range_1_to_424 | 2025-05-03 01:51 | TRUE
374 | alpha | 388.4645 | 6.071269e-05 | [V/K] | 325.5556 | 844.9962 | tematdb | v1.1.6 | tematdb_v1.1.6_completeTEPset_convertedOn_20250503_014937__range_1_to_424 | 2025-05-03 01:51 | TRUE
374 | alpha | 398.5485 | 6.001241e-05 | [V/K] | 325.5556 | 844.9962 | tematdb | v1.1.6 | tematdb_v1.1.6_completeTEPset_convertedOn_20250503_014937__range_1_to_424 | 2025-05-03 01:51 | TRUE
374 | alpha | 417.7998 | 6.451516e-05 | [V/K] | 325.5556 | 844.9962 | tematdb | v1.1.6 | tematdb_v1.1.6_completeTEPset_convertedOn_20250503_014937__range_1_to_424 | 2025-05-03 01:51 | TRUE
374 | alpha | 441.6348 | 6.866804e-05 | [V/K] | 325.5556 | 844.9962 | tematdb | v1.1.6 | tematdb_v1.1.6_completeTEPset_convertedOn_20250503_014937__range_1_to_424 | 2025-05-03 01:51 | TRUE
374 | alpha | 465.4698 | 7.282091e-05 | [V/K] | 325.5556 | 844.9962 | tematdb | v1.1.6 | tematdb_v1.1.6_completeTEPset_convertedOn_20250503_014937__range_1_to_424 | 2025-05-03 01:51 | TRUE
374 | alpha | 489.3048 | 7.766823e-05 | [V/K] | 325.5556 | 844.9962 | tematdb | v1.1.6 | tematdb_v1.1.6_completeTEPset_convertedOn_20250503_014937__range_1_to_424 | 2025-05-03 01:51 | TRUE
374 | alpha | 514.0565 | 8.147335e-05 | [V/K] | 325.5556 | 844.9962 | tematdb | v1.1.6 | tematdb_v1.1.6_completeTEPset_convertedOn_20250503_014937__range_1_to_424 | 2025-05-03 01:51 | TRUE
374 | alpha | 536.9748 | 8.493231e-05 | [V/K] | 325.5556 | 844.9962 | tematdb | v1.1.6 | tematdb_v1.1.6_completeTEPset_convertedOn_20250503_014937__range_1_to_424 | 2025-05-03 01:51 | TRUE
374 | alpha | 560.8098 | 9.221018e-05 | [V/K] | 325.5556 | 844.9962 | tematdb | v1.1.6 | tematdb_v1.1.6_completeTEPset_convertedOn_20250503_014937__range_1_to_424 | 2025-05-03 01:51 | TRUE
374 | alpha | 584.1864 | 9.60161e-05 | [V/K] | 325.5556 | 844.9962 | tematdb | v1.1.6 | tematdb_v1.1.6_completeTEPset_convertedOn_20250503_014937__range_1_to_424 | 2025-05-03 01:51 | TRUE
374 | alpha | 607.563 | 9.878035e-05 | [V/K] | 325.5556 | 844.9962 | tematdb | v1.1.6 | tematdb_v1.1.6_completeTEPset_convertedOn_20250503_014937__range_1_to_424 | 2025-05-03 01:51 | TRUE
374 | alpha | 631.8564 | 0.0001070996 | [V/K] | 325.5556 | 844.9962 | tematdb | v1.1.6 | tematdb_v1.1.6_completeTEPset_convertedOn_20250503_014937__range_1_to_424 | 2025-05-03 01:51 | TRUE
374 | alpha | 655.233 | 0.0001091694 | [V/K] | 325.5556 | 844.9962 | tematdb | v1.1.6 | tematdb_v1.1.6_completeTEPset_convertedOn_20250503_014937__range_1_to_424 | 2025-05-03 01:51 | TRUE
374 | alpha | 679.068 | 0.0001147112 | [V/K] | 325.5556 | 844.9962 | tematdb | v1.1.6 | tematdb_v1.1.6_completeTEPset_convertedOn_20250503_014937__range_1_to_424 | 2025-05-03 01:51 | TRUE
374 | alpha | 702.903 | 0.0001244196 | [V/K] | 325.5556 | 844.9962 | tematdb | v1.1.6 | tematdb_v1.1.6_completeTEPset_convertedOn_20250503_014937__range_1_to_424 | 2025-05-03 01:51 | TRUE
374 | alpha | 726.2796 | 0.00012267 | [V/K] | 325.5556 | 844.9962 | tematdb | v1.1.6 | tematdb_v1.1.6_completeTEPset_convertedOn_20250503_014937__range_1_to_424 | 2025-05-03 01:51 | TRUE
374 | alpha | 750.573 | 0.0001299476 | [V/K] | 325.5556 | 844.9962 | tematdb | v1.1.6 | tematdb_v1.1.6_completeTEPset_convertedOn_20250503_014937__range_1_to_424 | 2025-05-03 01:51 | TRUE
374 | alpha | 774.4079 | 0.0001354893 | [V/K] | 325.5556 | 844.9962 | tematdb | v1.1.6 | tematdb_v1.1.6_completeTEPset_convertedOn_20250503_014937__range_1_to_424 | 2025-05-03 01:51 | TRUE
374 | alpha | 797.7846 | 0.0001372119 | [V/K] | 325.5556 | 844.9962 | tematdb | v1.1.6 | tematdb_v1.1.6_completeTEPset_convertedOn_20250503_014937__range_1_to_424 | 2025-05-03 01:51 | TRUE
374 | alpha | 821.6196 | 0.0001437954 | [V/K] | 325.5556 | 844.9962 | tematdb | v1.1.6 | tematdb_v1.1.6_completeTEPset_convertedOn_20250503_014937__range_1_to_424 | 2025-05-03 01:51 | TRUE
374 | alpha | 844.9962 | 0.0001521152 | [V/K] | 325.5556 | 844.9962 | tematdb | v1.1.6 | tematdb_v1.1.6_completeTEPset_convertedOn_20250503_014937__range_1_to_424 | 2025-05-03 01:51 | TRUE
374 | rho | 325.2738 | 7.700042e-06 | [Ohm-m] | 325.5556 | 844.9962 | tematdb | v1.1.6 | tematdb_v1.1.6_completeTEPset_convertedOn_20250503_014937__range_1_to_424 | 2025-05-03 01:51 | TRUE
374 | rho | 348.0202 | 9.085517e-06 | [Ohm-m] | 325.5556 | 844.9962 | tematdb | v1.1.6 | tematdb_v1.1.6_completeTEPset_convertedOn_20250503_014937__range_1_to_424 | 2025-05-03 01:51 | TRUE
374 | rho | 370.7666 | 1.044022e-05 | [Ohm-m] | 325.5556 | 844.9962 | tematdb | v1.1.6 | tematdb_v1.1.6_completeTEPset_convertedOn_20250503_014937__range_1_to_424 | 2025-05-03 01:51 | TRUE
374 | rho | 380.3707 | 1.01575e-05 | [Ohm-m] | 325.5556 | 844.9962 | tematdb | v1.1.6 | tematdb_v1.1.6_completeTEPset_convertedOn_20250503_014937__range_1_to_424 | 2025-05-03 01:51 | TRUE
374 | rho | 388.9638 | 6.882606e-06 | [Ohm-m] | 325.5556 | 844.9962 | tematdb | v1.1.6 | tematdb_v1.1.6_completeTEPset_convertedOn_20250503_014937__range_1_to_424 | 2025-05-03 01:51 | TRUE
374 | rho | 399.5788 | 6.784791e-06 | [Ohm-m] | 325.5556 | 844.9962 | tematdb | v1.1.6 | tematdb_v1.1.6_completeTEPset_convertedOn_20250503_014937__range_1_to_424 | 2025-05-03 01:51 | TRUE
374 | rho | 418.7869 | 7.115757e-06 | [Ohm-m] | 325.5556 | 844.9962 | tematdb | v1.1.6 | tematdb_v1.1.6_completeTEPset_convertedOn_20250503_014937__range_1_to_424 | 2025-05-03 01:51 | TRUE
374 | rho | 443.0497 | 7.5669e-06 | [Ohm-m] | 325.5556 | 844.9962 | tematdb | v1.1.6 | tematdb_v1.1.6_completeTEPset_convertedOn_20250503_014937__range_1_to_424 | 2025-05-03 01:51 | TRUE
374 | rho | 466.8071 | 8.054338e-06 | [Ohm-m] | 325.5556 | 844.9962 | tematdb | v1.1.6 | tematdb_v1.1.6_completeTEPset_convertedOn_20250503_014937__range_1_to_424 | 2025-05-03 01:51 | TRUE
374 | rho | 490.059 | 8.566768e-06 | [Ohm-m] | 325.5556 | 844.9962 | tematdb | v1.1.6 | tematdb_v1.1.6_completeTEPset_convertedOn_20250503_014937__range_1_to_424 | 2025-05-03 01:51 | TRUE
374 | rho | 513.8163 | 9.101263e-06 | [Ohm-m] | 325.5556 | 844.9962 | tematdb | v1.1.6 | tematdb_v1.1.6_completeTEPset_convertedOn_20250503_014937__range_1_to_424 | 2025-05-03 01:51 | TRUE
374 | rho | 537.0682 | 9.618001e-06 | [Ohm-m] | 325.5556 | 844.9962 | tematdb | v1.1.6 | tematdb_v1.1.6_completeTEPset_convertedOn_20250503_014937__range_1_to_424 | 2025-05-03 01:51 | TRUE
374 | rho | 561.8366 | 1.017719e-05 | [Ohm-m] | 325.5556 | 844.9962 | tematdb | v1.1.6 | tematdb_v1.1.6_completeTEPset_convertedOn_20250503_014937__range_1_to_424 | 2025-05-03 01:51 | TRUE
374 | rho | 584.583 | 1.076112e-05 | [Ohm-m] | 325.5556 | 844.9962 | tematdb | v1.1.6 | tematdb_v1.1.6_completeTEPset_convertedOn_20250503_014937__range_1_to_424 | 2025-05-03 01:51 | TRUE
374 | rho | 608.3404 | 1.139139e-05 | [Ohm-m] | 325.5556 | 844.9962 | tematdb | v1.1.6 | tematdb_v1.1.6_completeTEPset_convertedOn_20250503_014937__range_1_to_424 | 2025-05-03 01:51 | TRUE
374 | rho | 632.6032 | 1.204456e-05 | [Ohm-m] | 325.5556 | 844.9962 | tematdb | v1.1.6 | tematdb_v1.1.6_completeTEPset_convertedOn_20250503_014937__range_1_to_424 | 2025-05-03 01:51 | TRUE
374 | rho | 655.8551 | 1.271532e-05 | [Ohm-m] | 325.5556 | 844.9962 | tematdb | v1.1.6 | tematdb_v1.1.6_completeTEPset_convertedOn_20250503_014937__range_1_to_424 | 2025-05-03 01:51 | TRUE
374 | rho | 679.6125 | 1.33965e-05 | [Ohm-m] | 325.5556 | 844.9962 | tematdb | v1.1.6 | tematdb_v1.1.6_completeTEPset_convertedOn_20250503_014937__range_1_to_424 | 2025-05-03 01:51 | TRUE
374 | rho | 702.8644 | 1.411674e-05 | [Ohm-m] | 325.5556 | 844.9962 | tematdb | v1.1.6 | tematdb_v1.1.6_completeTEPset_convertedOn_20250503_014937__range_1_to_424 | 2025-05-03 01:51 | TRUE
374 | rho | 727.1272 | 1.487657e-05 | [Ohm-m] | 325.5556 | 844.9962 | tematdb | v1.1.6 | tematdb_v1.1.6_completeTEPset_convertedOn_20250503_014937__range_1_to_424 | 2025-05-03 01:51 | TRUE
374 | rho | 750.3791 | 1.567591e-05 | [Ohm-m] | 325.5556 | 844.9962 | tematdb | v1.1.6 | tematdb_v1.1.6_completeTEPset_convertedOn_20250503_014937__range_1_to_424 | 2025-05-03 01:51 | TRUE
374 | rho | 774.642 | 1.635959e-05 | [Ohm-m] | 325.5556 | 844.9962 | tematdb | v1.1.6 | tematdb_v1.1.6_completeTEPset_convertedOn_20250503_014937__range_1_to_424 | 2025-05-03 01:51 | TRUE
374 | rho | 797.8939 | 1.72178e-05 | [Ohm-m] | 325.5556 | 844.9962 | tematdb | v1.1.6 | tematdb_v1.1.6_completeTEPset_convertedOn_20250503_014937__range_1_to_424 | 2025-05-03 01:51 | TRUE
374 | rho | 822.1567 | 1.792296e-05 | [Ohm-m] | 325.5556 | 844.9962 | tematdb | v1.1.6 | tematdb_v1.1.6_completeTEPset_convertedOn_20250503_014937__range_1_to_424 | 2025-05-03 01:51 | TRUE
374 | rho | 845.4086 | 1.842607e-05 | [Ohm-m] | 325.5556 | 844.9962 | tematdb | v1.1.6 | tematdb_v1.1.6_completeTEPset_convertedOn_20250503_014937__range_1_to_424 | 2025-05-03 01:51 | TRUE
374 | kappa | 325.5556 | 0.5550162 | [W/m/K] | 325.5556 | 844.9962 | tematdb | v1.1.6 | tematdb_v1.1.6_completeTEPset_convertedOn_20250503_014937__range_1_to_424 | 2025-05-03 01:51 | TRUE
374 | kappa | 350.5556 | 0.5970874 | [W/m/K] | 325.5556 | 844.9962 | tematdb | v1.1.6 | tematdb_v1.1.6_completeTEPset_convertedOn_20250503_014937__range_1_to_424 | 2025-05-03 01:51 | TRUE
374 | kappa | 375.5556 | 0.5679612 | [W/m/K] | 325.5556 | 844.9962 | tematdb | v1.1.6 | tematdb_v1.1.6_completeTEPset_convertedOn_20250503_014937__range_1_to_424 | 2025-05-03 01:51 | TRUE
374 | kappa | 450.5556 | 0.4919094 | [W/m/K] | 325.5556 | 844.9962 | tematdb | v1.1.6 | tematdb_v1.1.6_completeTEPset_convertedOn_20250503_014937__range_1_to_424 | 2025-05-03 01:51 | TRUE
374 | kappa | 475.5556 | 0.4773463 | [W/m/K] | 325.5556 | 844.9962 | tematdb | v1.1.6 | tematdb_v1.1.6_completeTEPset_convertedOn_20250503_014937__range_1_to_424 | 2025-05-03 01:51 | TRUE
374 | kappa | 500 | 0.4466019 | [W/m/K] | 325.5556 | 844.9962 | tematdb | v1.1.6 | tematdb_v1.1.6_completeTEPset_convertedOn_20250503_014937__range_1_to_424 | 2025-05-03 01:51 | TRUE
374 | kappa | 525.5556 | 0.4417476 | [W/m/K] | 325.5556 | 844.9962 | tematdb | v1.1.6 | tematdb_v1.1.6_completeTEPset_convertedOn_20250503_014937__range_1_to_424 | 2025-05-03 01:51 | TRUE
374 | kappa | 550.5556 | 0.4304207 | [W/m/K] | 325.5556 | 844.9962 | tematdb | v1.1.6 | tematdb_v1.1.6_completeTEPset_convertedOn_20250503_014937__range_1_to_424 | 2025-05-03 01:51 | TRUE
374 | kappa | 575 | 0.420712 | [W/m/K] | 325.5556 | 844.9962 | tematdb | v1.1.6 | tematdb_v1.1.6_completeTEPset_convertedOn_20250503_014937__range_1_to_424 | 2025-05-03 01:51 | TRUE
374 | kappa | 600 | 0.4174757 | [W/m/K] | 325.5556 | 844.9962 | tematdb | v1.1.6 | tematdb_v1.1.6_completeTEPset_convertedOn_20250503_014937__range_1_to_424 | 2025-05-03 01:51 | TRUE
374 | kappa | 625 | 0.407767 | [W/m/K] | 325.5556 | 844.9962 | tematdb | v1.1.6 | tematdb_v1.1.6_completeTEPset_convertedOn_20250503_014937__range_1_to_424 | 2025-05-03 01:51 | TRUE
374 | kappa | 650.5556 | 0.4012945 | [W/m/K] | 325.5556 | 844.9962 | tematdb | v1.1.6 | tematdb_v1.1.6_completeTEPset_convertedOn_20250503_014937__range_1_to_424 | 2025-05-03 01:51 | TRUE
374 | kappa | 675 | 0.3883495 | [W/m/K] | 325.5556 | 844.9962 | tematdb | v1.1.6 | tematdb_v1.1.6_completeTEPset_convertedOn_20250503_014937__range_1_to_424 | 2025-05-03 01:51 | TRUE
374 | kappa | 700 | 0.4029126 | [W/m/K] | 325.5556 | 844.9962 | tematdb | v1.1.6 | tematdb_v1.1.6_completeTEPset_convertedOn_20250503_014937__range_1_to_424 | 2025-05-03 01:51 | TRUE
374 | kappa | 725 | 0.3883495 | [W/m/K] | 325.5556 | 844.9962 | tematdb | v1.1.6 | tematdb_v1.1.6_completeTEPset_convertedOn_20250503_014937__range_1_to_424 | 2025-05-03 01:51 | TRUE
374 | kappa | 750 | 0.3867314 | [W/m/K] | 325.5556 | 844.9962 | tematdb | v1.1.6 | tematdb_v1.1.6_completeTEPset_convertedOn_20250503_014937__range_1_to_424 | 2025-05-03 01:51 | TRUE
374 | kappa | 775 | 0.3899676 | [W/m/K] | 325.5556 | 844.9962 | tematdb | v1.1.6 | tematdb_v1.1.6_completeTEPset_convertedOn_20250503_014937__range_1_to_424 | 2025-05-03 01:51 | TRUE
374 | kappa | 800.5556 | 0.394822 | [W/m/K] | 325.5556 | 844.9962 | tematdb | v1.1.6 | tematdb_v1.1.6_completeTEPset_convertedOn_20250503_014937__range_1_to_424 | 2025-05-03 01:51 | TRUE
374 | kappa | 825 | 0.3980583 | [W/m/K] | 325.5556 | 844.9962 | tematdb | v1.1.6 | tematdb_v1.1.6_completeTEPset_convertedOn_20250503_014937__range_1_to_424 | 2025-05-03 01:51 | TRUE
374 | kappa | 850 | 0.4093851 | [W/m/K] | 325.5556 | 844.9962 | tematdb | v1.1.6 | tematdb_v1.1.6_completeTEPset_convertedOn_20250503_014937__range_1_to_424 | 2025-05-03 01:51 | TRUE
374 | ZT | 325.946 | 0.3477244 | [1] | 325.5556 | 844.9962 | tematdb | v1.1.6 | tematdb_v1.1.6_completeTEPset_convertedOn_20250503_014937__range_1_to_424 | 2025-05-03 01:51 | TRUE
374 | ZT | 350.864 | 0.3597833 | [1] | 325.5556 | 844.9962 | tematdb | v1.1.6 | tematdb_v1.1.6_completeTEPset_convertedOn_20250503_014937__range_1_to_424 | 2025-05-03 01:51 | TRUE
374 | ZT | 375.7891 | 0.3419022 | [1] | 325.5556 | 844.9962 | tematdb | v1.1.6 | tematdb_v1.1.6_completeTEPset_convertedOn_20250503_014937__range_1_to_424 | 2025-05-03 01:51 | TRUE
374 | ZT | 449.7857 | 0.5696932 | [1] | 325.5556 | 844.9962 | tematdb | v1.1.6 | tematdb_v1.1.6_completeTEPset_convertedOn_20250503_014937__range_1_to_424 | 2025-05-03 01:51 | TRUE
374 | ZT | 475.3987 | 0.6536108 | [1] | 325.5556 | 844.9962 | tematdb | v1.1.6 | tematdb_v1.1.6_completeTEPset_convertedOn_20250503_014937__range_1_to_424 | 2025-05-03 01:51 | TRUE
374 | ZT | 500.2876 | 0.7884241 | [1] | 325.5556 | 844.9962 | tematdb | v1.1.6 | tematdb_v1.1.6_completeTEPset_convertedOn_20250503_014937__range_1_to_424 | 2025-05-03 01:51 | TRUE
374 | ZT | 525.1892 | 0.8693453 | [1] | 325.5556 | 844.9962 | tematdb | v1.1.6 | tematdb_v1.1.6_completeTEPset_convertedOn_20250503_014937__range_1_to_424 | 2025-05-03 01:51 | TRUE
374 | ZT | 550.7909 | 1.001167 | [1] | 325.5556 | 844.9962 | tematdb | v1.1.6 | tematdb_v1.1.6_completeTEPset_convertedOn_20250503_014937__range_1_to_424 | 2025-05-03 01:51 | TRUE
374 | ZT | 575.6819 | 1.126998 | [1] | 325.5556 | 844.9962 | tematdb | v1.1.6 | tematdb_v1.1.6_completeTEPset_convertedOn_20250503_014937__range_1_to_424 | 2025-05-03 01:51 | TRUE
374 | ZT | 599.8687 | 1.219893 | [1] | 325.5556 | 844.9962 | tematdb | v1.1.6 | tematdb_v1.1.6_completeTEPset_convertedOn_20250503_014937__range_1_to_424 | 2025-05-03 01:51 | TRUE
374 | ZT | 625.4554 | 1.414589 | [1] | 325.5556 | 844.9962 | tematdb | v1.1.6 | tematdb_v1.1.6_completeTEPset_convertedOn_20250503_014937__range_1_to_424 | 2025-05-03 01:51 | TRUE
374 | ZT | 650.3514 | 1.519462 | [1] | 325.5556 | 844.9962 | tematdb | v1.1.6 | tematdb_v1.1.6_completeTEPset_convertedOn_20250503_014937__range_1_to_424 | 2025-05-03 01:51 | TRUE
374 | ZT | 674.5219 | 1.681219 | [1] | 325.5556 | 844.9962 | tematdb | v1.1.6 | tematdb_v1.1.6_completeTEPset_convertedOn_20250503_014937__range_1_to_424 | 2025-05-03 01:51 | TRUE
374 | ZT | 700.1093 | 1.872921 | [1] | 325.5556 | 844.9962 | tematdb | v1.1.6 | tematdb_v1.1.6_completeTEPset_convertedOn_20250503_014937__range_1_to_424 | 2025-05-03 01:51 | TRUE
374 | ZT | 724.3117 | 1.899948 | [1] | 325.5556 | 844.9962 | tematdb | v1.1.6 | tematdb_v1.1.6_completeTEPset_convertedOn_20250503_014937__range_1_to_424 | 2025-05-03 01:51 | TRUE
374 | ZT | 749.902 | 2.079674 | [1] | 325.5556 | 844.9962 | tematdb | v1.1.6 | tematdb_v1.1.6_completeTEPset_convertedOn_20250503_014937__range_1_to_424 | 2025-05-03 01:51 | TRUE
374 | ZT | 774.788 | 2.226463 | [1] | 325.5556 | 844.9962 | tematdb | v1.1.6 | tematdb_v1.1.6_completeTEPset_convertedOn_20250503_014937__range_1_to_424 | 2025-05-03 01:51 | TRUE
374 | ZT | 799.7089 | 2.226546 | [1] | 325.5556 | 844.9962 | tematdb | v1.1.6 | tematdb_v1.1.6_completeTEPset_convertedOn_20250503_014937__range_1_to_424 | 2025-05-03 01:51 | TRUE
374 | ZT | 824.585 | 2.415251 | [1] | 325.5556 | 844.9962 | tematdb | v1.1.6 | tematdb_v1.1.6_completeTEPset_convertedOn_20250503_014937__range_1_to_424 | 2025-05-03 01:51 | TRUE
374 | ZT | 850.171 | 2.612941 | [1] | 325.5556 | 844.9962 | tematdb | v1.1.6 | tematdb_v1.1.6_completeTEPset_convertedOn_20250503_014937__range_1_to_424 | 2025-05-03 01:51 | TRUE
375 | alpha | 297.9421 | -0.0001071037 | [V/K] | 298.8871 | 772.7111 | tematdb | v1.1.6 | tematdb_v1.1.6_completeTEPset_convertedOn_20250503_014937__range_1_to_424 | 2025-05-03 01:51 | TRUE
375 | alpha | 322.7811 | -0.0001134001 | [V/K] | 298.8871 | 772.7111 | tematdb | v1.1.6 | tematdb_v1.1.6_completeTEPset_convertedOn_20250503_014937__range_1_to_424 | 2025-05-03 01:51 | TRUE
375 | alpha | 372.9264 | -0.0001235002 | [V/K] | 298.8871 | 772.7111 | tematdb | v1.1.6 | tematdb_v1.1.6_completeTEPset_convertedOn_20250503_014937__range_1_to_424 | 2025-05-03 01:51 | TRUE
375 | alpha | 422.6054 | -0.0001385867 | [V/K] | 298.8871 | 772.7111 | tematdb | v1.1.6 | tematdb_v1.1.6_completeTEPset_convertedOn_20250503_014937__range_1_to_424 | 2025-05-03 01:51 | TRUE
375 | alpha | 473.2211 | -0.0001524286 | [V/K] | 298.8871 | 772.7111 | tematdb | v1.1.6 | tematdb_v1.1.6_completeTEPset_convertedOn_20250503_014937__range_1_to_424 | 2025-05-03 01:51 | TRUE
375 | alpha | 522.8995 | -0.0001662682 | [V/K] | 298.8871 | 772.7111 | tematdb | v1.1.6 | tematdb_v1.1.6_completeTEPset_convertedOn_20250503_014937__range_1_to_424 | 2025-05-03 01:51 | TRUE
375 | alpha | 573.0478 | -0.0001826028 | [V/K] | 298.8871 | 772.7111 | tematdb | v1.1.6 | tematdb_v1.1.6_completeTEPset_convertedOn_20250503_014937__range_1_to_424 | 2025-05-03 01:51 | TRUE
375 | alpha | 623.1972 | -0.0002014311 | [V/K] | 298.8871 | 772.7111 | tematdb | v1.1.6 | tematdb_v1.1.6_completeTEPset_convertedOn_20250503_014937__range_1_to_424 | 2025-05-03 01:51 | TRUE
375 | alpha | 672.4117 | -0.0002252446 | [V/K] | 298.8871 | 772.7111 | tematdb | v1.1.6 | tematdb_v1.1.6_completeTEPset_convertedOn_20250503_014937__range_1_to_424 | 2025-05-03 01:51 | TRUE
375 | alpha | 722.5676 | -0.0002577886 | [V/K] | 298.8871 | 772.7111 | tematdb | v1.1.6 | tematdb_v1.1.6_completeTEPset_convertedOn_20250503_014937__range_1_to_424 | 2025-05-03 01:51 | TRUE
375 | alpha | 772.7111 | -0.000264148 | [V/K] | 298.8871 | 772.7111 | tematdb | v1.1.6 | tematdb_v1.1.6_completeTEPset_convertedOn_20250503_014937__range_1_to_424 | 2025-05-03 01:51 | TRUE
375 | rho | 298.8871 | 4.721712e-06 | [Ohm-m] | 298.8871 | 772.7111 | tematdb | v1.1.6 | tematdb_v1.1.6_completeTEPset_convertedOn_20250503_014937__range_1_to_424 | 2025-05-03 01:51 | TRUE
375 | rho | 324.3532 | 4.873283e-06 | [Ohm-m] | 298.8871 | 772.7111 | tematdb | v1.1.6 | tematdb_v1.1.6_completeTEPset_convertedOn_20250503_014937__range_1_to_424 | 2025-05-03 01:51 | TRUE
375 | rho | 374.3872 | 5.443134e-06 | [Ohm-m] | 298.8871 | 772.7111 | tematdb | v1.1.6 | tematdb_v1.1.6_completeTEPset_convertedOn_20250503_014937__range_1_to_424 | 2025-05-03 01:51 | TRUE
375 | rho | 424.4181 | 6.274782e-06 | [Ohm-m] | 298.8871 | 772.7111 | tematdb | v1.1.6 | tematdb_v1.1.6_completeTEPset_convertedOn_20250503_014937__range_1_to_424 | 2025-05-03 01:51 | TRUE
375 | rho | 474.0021 | 7.233495e-06 | [Ohm-m] | 298.8871 | 772.7111 | tematdb | v1.1.6 | tematdb_v1.1.6_completeTEPset_convertedOn_20250503_014937__range_1_to_424 | 2025-05-03 01:51 | TRUE
375 | rho | 523.5824 | 8.674619e-06 | [Ohm-m] | 298.8871 | 772.7111 | tematdb | v1.1.6 | tematdb_v1.1.6_completeTEPset_convertedOn_20250503_014937__range_1_to_424 | 2025-05-03 01:51 | TRUE
375 | rho | 574.0532 | 1.07368e-05 | [Ohm-m] | 298.8871 | 772.7111 | tematdb | v1.1.6 | tematdb_v1.1.6_completeTEPset_convertedOn_20250503_014937__range_1_to_424 | 2025-05-03 01:51 | TRUE
375 | rho | 623.6281 | 1.360789e-05 | [Ohm-m] | 298.8871 | 772.7111 | tematdb | v1.1.6 | tematdb_v1.1.6_completeTEPset_convertedOn_20250503_014937__range_1_to_424 | 2025-05-03 01:51 | TRUE
375 | rho | 674.5342 | 1.896152e-05 | [Ohm-m] | 298.8871 | 772.7111 | tematdb | v1.1.6 | tematdb_v1.1.6_completeTEPset_convertedOn_20250503_014937__range_1_to_424 | 2025-05-03 01:51 | TRUE
375 | rho | 723.6492 | 2.748578e-05 | [Ohm-m] | 298.8871 | 772.7111 | tematdb | v1.1.6 | tematdb_v1.1.6_completeTEPset_convertedOn_20250503_014937__range_1_to_424 | 2025-05-03 01:51 | TRUE
375 | rho | 774.1246 | 3.244511e-05 | [Ohm-m] | 298.8871 | 772.7111 | tematdb | v1.1.6 | tematdb_v1.1.6_completeTEPset_convertedOn_20250503_014937__range_1_to_424 | 2025-05-03 01:51 | TRUE
375 | kappa | 298.515 | 3.427152 | [W/m/K] | 298.8871 | 772.7111 | tematdb | v1.1.6 | tematdb_v1.1.6_completeTEPset_convertedOn_20250503_014937__range_1_to_424 | 2025-05-03 01:51 | TRUE
375 | kappa | 323.4806 | 3.124233 | [W/m/K] | 298.8871 | 772.7111 | tematdb | v1.1.6 | tematdb_v1.1.6_completeTEPset_convertedOn_20250503_014937__range_1_to_424 | 2025-05-03 01:51 | TRUE
375 | kappa | 373.4255 | 2.639477 | [W/m/K] | 298.8871 | 772.7111 | tematdb | v1.1.6 | tematdb_v1.1.6_completeTEPset_convertedOn_20250503_014937__range_1_to_424 | 2025-05-03 01:51 | TRUE
375 | kappa | 422.9281 | 2.262833 | [W/m/K] | 298.8871 | 772.7111 | tematdb | v1.1.6 | tematdb_v1.1.6_completeTEPset_convertedOn_20250503_014937__range_1_to_424 | 2025-05-03 01:51 | TRUE
375 | kappa | 472.8952 | 1.972671 | [W/m/K] | 298.8871 | 772.7111 | tematdb | v1.1.6 | tematdb_v1.1.6_completeTEPset_convertedOn_20250503_014937__range_1_to_424 | 2025-05-03 01:51 | TRUE
375 | kappa | 522.8686 | 1.738725 | [W/m/K] | 298.8871 | 772.7111 | tematdb | v1.1.6 | tematdb_v1.1.6_completeTEPset_convertedOn_20250503_014937__range_1_to_424 | 2025-05-03 01:51 | TRUE
375 | kappa | 573.3005 | 1.53937 | [W/m/K] | 298.8871 | 772.7111 | tematdb | v1.1.6 | tematdb_v1.1.6_completeTEPset_convertedOn_20250503_014937__range_1_to_424 | 2025-05-03 01:51 | TRUE
375 | kappa | 622.8247 | 1.352996 | [W/m/K] | 298.8871 | 772.7111 | tematdb | v1.1.6 | tematdb_v1.1.6_completeTEPset_convertedOn_20250503_014937__range_1_to_424 | 2025-05-03 01:51 | TRUE
375 | kappa | 673.2586 | 1.170938 | [W/m/K] | 298.8871 | 772.7111 | tematdb | v1.1.6 | tematdb_v1.1.6_completeTEPset_convertedOn_20250503_014937__range_1_to_424 | 2025-05-03 01:51 | TRUE
375 | kappa | 722.7902 | 1.049428 | [W/m/K] | 298.8871 | 772.7111 | tematdb | v1.1.6 | tematdb_v1.1.6_completeTEPset_convertedOn_20250503_014937__range_1_to_424 | 2025-05-03 01:51 | TRUE
375 | kappa | 772.7774 | 0.9365637 | [W/m/K] | 298.8871 | 772.7111 | tematdb | v1.1.6 | tematdb_v1.1.6_completeTEPset_convertedOn_20250503_014937__range_1_to_424 | 2025-05-03 01:51 | TRUE
375 | ZT | 298.0695 | 0.2149123 | [1] | 298.8871 | 772.7111 | tematdb | v1.1.6 | tematdb_v1.1.6_completeTEPset_convertedOn_20250503_014937__range_1_to_424 | 2025-05-03 01:51 | TRUE
375 | ZT | 322.6834 | 0.2741228 | [1] | 298.8871 | 772.7111 | tematdb | v1.1.6 | tematdb_v1.1.6_completeTEPset_convertedOn_20250503_014937__range_1_to_424 | 2025-05-03 01:51 | TRUE
375 | ZT | 372.8764 | 0.3991228 | [1] | 298.8871 | 772.7111 | tematdb | v1.1.6 | tematdb_v1.1.6_completeTEPset_convertedOn_20250503_014937__range_1_to_424 | 2025-05-03 01:51 | TRUE
375 | ZT | 423.0695 | 0.5745614 | [1] | 298.8871 | 772.7111 | tematdb | v1.1.6 | tematdb_v1.1.6_completeTEPset_convertedOn_20250503_014937__range_1_to_424 | 2025-05-03 01:51 | TRUE
375 | ZT | 473.2625 | 0.7653509 | [1] | 298.8871 | 772.7111 | tematdb | v1.1.6 | tematdb_v1.1.6_completeTEPset_convertedOn_20250503_014937__range_1_to_424 | 2025-05-03 01:51 | TRUE
375 | ZT | 522.973 | 0.9451754 | [1] | 298.8871 | 772.7111 | tematdb | v1.1.6 | tematdb_v1.1.6_completeTEPset_convertedOn_20250503_014937__range_1_to_424 | 2025-05-03 01:51 | TRUE
375 | ZT | 573.166 | 1.144737 | [1] | 298.8871 | 772.7111 | tematdb | v1.1.6 | tematdb_v1.1.6_completeTEPset_convertedOn_20250503_014937__range_1_to_424 | 2025-05-03 01:51 | TRUE
375 | ZT | 622.8764 | 1.322368 | [1] | 298.8871 | 772.7111 | tematdb | v1.1.6 | tematdb_v1.1.6_completeTEPset_convertedOn_20250503_014937__range_1_to_424 | 2025-05-03 01:51 | TRUE
375 | ZT | 673.0695 | 1.532895 | [1] | 298.8871 | 772.7111 | tematdb | v1.1.6 | tematdb_v1.1.6_completeTEPset_convertedOn_20250503_014937__range_1_to_424 | 2025-05-03 01:51 | TRUE
375 | ZT | 723.2625 | 1.644737 | [1] | 298.8871 | 772.7111 | tematdb | v1.1.6 | tematdb_v1.1.6_completeTEPset_convertedOn_20250503_014937__range_1_to_424 | 2025-05-03 01:51 | TRUE
375 | ZT | 772.973 | 1.77193 | [1] | 298.8871 | 772.7111 | tematdb | v1.1.6 | tematdb_v1.1.6_completeTEPset_convertedOn_20250503_014937__range_1_to_424 | 2025-05-03 01:51 | TRUE
376 | alpha | 307.7321 | 2.06235e-05 | [V/K] | 308.137 | 900 | tematdb | v1.1.6 | tematdb_v1.1.6_completeTEPset_convertedOn_20250503_014937__range_1_to_424 | 2025-05-03 01:51 | TRUE
376 | alpha | 323.6217 | 2.853717e-05 | [V/K] | 308.137 | 900 | tematdb | v1.1.6 | tematdb_v1.1.6_completeTEPset_convertedOn_20250503_014937__range_1_to_424 | 2025-05-03 01:51 | TRUE
376 | alpha | 413.6964 | 4.532374e-05 | [V/K] | 308.137 | 900 | tematdb | v1.1.6 | tematdb_v1.1.6_completeTEPset_convertedOn_20250503_014937__range_1_to_424 | 2025-05-03 01:51 | TRUE
376 | alpha | 510.8271 | 7.577938e-05 | [V/K] | 308.137 | 900 | tematdb | v1.1.6 | tematdb_v1.1.6_completeTEPset_convertedOn_20250503_014937__range_1_to_424 | 2025-05-03 01:51 | TRUE
376 | alpha | 608.6095 | 0.0001091127 | [V/K] | 308.137 | 900 | tematdb | v1.1.6 | tematdb_v1.1.6_completeTEPset_convertedOn_20250503_014937__range_1_to_424 | 2025-05-03 01:51 | TRUE
376 | alpha | 705.842 | 0.0001556355 | [V/K] | 308.137 | 900 | tematdb | v1.1.6 | tematdb_v1.1.6_completeTEPset_convertedOn_20250503_014937__range_1_to_424 | 2025-05-03 01:51 | TRUE
376 | alpha | 802.9803 | 0.0001872902 | [V/K] | 308.137 | 900 | tematdb | v1.1.6 | tematdb_v1.1.6_completeTEPset_convertedOn_20250503_014937__range_1_to_424 | 2025-05-03 01:51 | TRUE
376 | alpha | 901.8764 | 0.0001964029 | [V/K] | 308.137 | 900 | tematdb | v1.1.6 | tematdb_v1.1.6_completeTEPset_convertedOn_20250503_014937__range_1_to_424 | 2025-05-03 01:51 | TRUE
376 | rho | 308.137 | 2.083962e-06 | [Ohm-m] | 308.137 | 900 | tematdb | v1.1.6 | tematdb_v1.1.6_completeTEPset_convertedOn_20250503_014937__range_1_to_424 | 2025-05-03 01:51 | TRUE
376 | rho | 323.3843 | 2.11264e-06 | [Ohm-m] | 308.137 | 900 | tematdb | v1.1.6 | tematdb_v1.1.6_completeTEPset_convertedOn_20250503_014937__range_1_to_424 | 2025-05-03 01:51 | TRUE
376 | rho | 416.0475 | 2.878472e-06 | [Ohm-m] | 308.137 | 900 | tematdb | v1.1.6 | tematdb_v1.1.6_completeTEPset_convertedOn_20250503_014937__range_1_to_424 | 2025-05-03 01:51 | TRUE
376 | rho | 511.2707 | 4.199595e-06 | [Ohm-m] | 308.137 | 900 | tematdb | v1.1.6 | tematdb_v1.1.6_completeTEPset_convertedOn_20250503_014937__range_1_to_424 | 2025-05-03 01:51 | TRUE
376 | rho | 608.426 | 6.548183e-06 | [Ohm-m] | 308.137 | 900 | tematdb | v1.1.6 | tematdb_v1.1.6_completeTEPset_convertedOn_20250503_014937__range_1_to_424 | 2025-05-03 01:51 | TRUE
376 | rho | 706.8847 | 1.023457e-05 | [Ohm-m] | 308.137 | 900 | tematdb | v1.1.6 | tematdb_v1.1.6_completeTEPset_convertedOn_20250503_014937__range_1_to_424 | 2025-05-03 01:51 | TRUE
376 | rho | 802.8347 | 1.341424e-05 | [Ohm-m] | 308.137 | 900 | tematdb | v1.1.6 | tematdb_v1.1.6_completeTEPset_convertedOn_20250503_014937__range_1_to_424 | 2025-05-03 01:51 | TRUE
376 | rho | 901.3417 | 1.535185e-05 | [Ohm-m] | 308.137 | 900 | tematdb | v1.1.6 | tematdb_v1.1.6_completeTEPset_convertedOn_20250503_014937__range_1_to_424 | 2025-05-03 01:51 | TRUE
376 | kappa | 307.2607 | 4.727273 | [W/m/K] | 308.137 | 900 | tematdb | v1.1.6 | tematdb_v1.1.6_completeTEPset_convertedOn_20250503_014937__range_1_to_424 | 2025-05-03 01:51 | TRUE
376 | kappa | 322.4422 | 4.567627 | [W/m/K] | 308.137 | 900 | tematdb | v1.1.6 | tematdb_v1.1.6_completeTEPset_convertedOn_20250503_014937__range_1_to_424 | 2025-05-03 01:51 | TRUE
376 | kappa | 414.1914 | 3.902439 | [W/m/K] | 308.137 | 900 | tematdb | v1.1.6 | tematdb_v1.1.6_completeTEPset_convertedOn_20250503_014937__range_1_to_424 | 2025-05-03 01:51 | TRUE
376 | kappa | 511.2211 | 3.299335 | [W/m/K] | 308.137 | 900 | tematdb | v1.1.6 | tematdb_v1.1.6_completeTEPset_convertedOn_20250503_014937__range_1_to_424 | 2025-05-03 01:51 | TRUE
376 | kappa | 608.2508 | 2.59867 | [W/m/K] | 308.137 | 900 | tematdb | v1.1.6 | tematdb_v1.1.6_completeTEPset_convertedOn_20250503_014937__range_1_to_424 | 2025-05-03 01:51 | TRUE
376 | kappa | 705.9406 | 2.252772 | [W/m/K] | 308.137 | 900 | tematdb | v1.1.6 | tematdb_v1.1.6_completeTEPset_convertedOn_20250503_014937__range_1_to_424 | 2025-05-03 01:51 | TRUE
376 | kappa | 801.6502 | 2.199557 | [W/m/K] | 308.137 | 900 | tematdb | v1.1.6 | tematdb_v1.1.6_completeTEPset_convertedOn_20250503_014937__range_1_to_424 | 2025-05-03 01:51 | TRUE
376 | kappa | 900 | 2.093126 | [W/m/K] | 308.137 | 900 | tematdb | v1.1.6 | tematdb_v1.1.6_completeTEPset_convertedOn_20250503_014937__range_1_to_424 | 2025-05-03 01:51 | TRUE
376 | ZT | 307.8346 | 0.02203905 | [1] | 308.137 | 900 | tematdb | v1.1.6 | tematdb_v1.1.6_completeTEPset_convertedOn_20250503_014937__range_1_to_424 | 2025-05-03 01:51 | TRUE
376 | ZT | 322.8509 | 0.02484638 | [1] | 308.137 | 900 | tematdb | v1.1.6 | tematdb_v1.1.6_completeTEPset_convertedOn_20250503_014937__range_1_to_424 | 2025-05-03 01:51 | TRUE
376 | ZT | 414.2546 | 0.07010954 | [1] | 308.137 | 900 | tematdb | v1.1.6 | tematdb_v1.1.6_completeTEPset_convertedOn_20250503_014937__range_1_to_424 | 2025-05-03 01:51 | TRUE
376 | ZT | 511.5343 | 0.2074079 | [1] | 308.137 | 900 | tematdb | v1.1.6 | tematdb_v1.1.6_completeTEPset_convertedOn_20250503_014937__range_1_to_424 | 2025-05-03 01:51 | TRUE
376 | ZT | 608.161 | 0.4218158 | [1] | 308.137 | 900 | tematdb | v1.1.6 | tematdb_v1.1.6_completeTEPset_convertedOn_20250503_014937__range_1_to_424 | 2025-05-03 01:51 | TRUE
376 | ZT | 704.7878 | 0.7363364 | [1] | 308.137 | 900 | tematdb | v1.1.6 | tematdb_v1.1.6_completeTEPset_convertedOn_20250503_014937__range_1_to_424 | 2025-05-03 01:51 | TRUE
376 | ZT | 802.7203 | 0.9264013 | [1] | 308.137 | 900 | tematdb | v1.1.6 | tematdb_v1.1.6_completeTEPset_convertedOn_20250503_014937__range_1_to_424 | 2025-05-03 01:51 | TRUE
376 | ZT | 900.6529 | 1.11376 | [1] | 308.137 | 900 | tematdb | v1.1.6 | tematdb_v1.1.6_completeTEPset_convertedOn_20250503_014937__range_1_to_424 | 2025-05-03 01:51 | TRUE
377 | alpha | 297.4256 | 0.0001775107 | [V/K] | 297.9775 | 522.3075 | tematdb | v1.1.6 | tematdb_v1.1.6_completeTEPset_convertedOn_20250503_014937__range_1_to_424 | 2025-05-03 01:51 | TRUE
377 | alpha | 322.1641 | 0.0001852933 | [V/K] | 297.9775 | 522.3075 | tematdb | v1.1.6 | tematdb_v1.1.6_completeTEPset_convertedOn_20250503_014937__range_1_to_424 | 2025-05-03 01:51 | TRUE
377 | alpha | 347.2258 | 0.0001914735 | [V/K] | 297.9775 | 522.3075 | tematdb | v1.1.6 | tematdb_v1.1.6_completeTEPset_convertedOn_20250503_014937__range_1_to_424 | 2025-05-03 01:51 | TRUE
377 | alpha | 372.2982 | 0.0001958226 | [V/K] | 297.9775 | 522.3075 | tematdb | v1.1.6 | tematdb_v1.1.6_completeTEPset_convertedOn_20250503_014937__range_1_to_424 | 2025-05-03 01:51 | TRUE
377 | alpha | 397.0651 | 0.0001987983 | [V/K] | 297.9775 | 522.3075 | tematdb | v1.1.6 | tematdb_v1.1.6_completeTEPset_convertedOn_20250503_014937__range_1_to_424 | 2025-05-03 01:51 | TRUE
377 | alpha | 422.1564 | 0.0001999428 | [V/K] | 297.9775 | 522.3075 | tematdb | v1.1.6 | tematdb_v1.1.6_completeTEPset_convertedOn_20250503_014937__range_1_to_424 | 2025-05-03 01:51 | TRUE
377 | alpha | 447.2584 | 0.0001992561 | [V/K] | 297.9775 | 522.3075 | tematdb | v1.1.6 | tematdb_v1.1.6_completeTEPset_convertedOn_20250503_014937__range_1_to_424 | 2025-05-03 01:51 | TRUE
377 | alpha | 472.3699 | 0.0001969671 | [V/K] | 297.9775 | 522.3075 | tematdb | v1.1.6 | tematdb_v1.1.6_completeTEPset_convertedOn_20250503_014937__range_1_to_424 | 2025-05-03 01:51 | TRUE
377 | alpha | 497.1785 | 0.0001928469 | [V/K] | 297.9775 | 522.3075 | tematdb | v1.1.6 | tematdb_v1.1.6_completeTEPset_convertedOn_20250503_014937__range_1_to_424 | 2025-05-03 01:51 | TRUE
377 | alpha | 522.3075 | 0.0001875823 | [V/K] | 297.9775 | 522.3075 | tematdb | v1.1.6 | tematdb_v1.1.6_completeTEPset_convertedOn_20250503_014937__range_1_to_424 | 2025-05-03 01:51 | TRUE
377 | rho | 297.9775 | 7.953368e-06 | [Ohm-m] | 297.9775 | 522.3075 | tematdb | v1.1.6 | tematdb_v1.1.6_completeTEPset_convertedOn_20250503_014937__range_1_to_424 | 2025-05-03 01:51 | TRUE
377 | rho | 322.9213 | 8.984424e-06 | [Ohm-m] | 297.9775 | 522.3075 | tematdb | v1.1.6 | tematdb_v1.1.6_completeTEPset_convertedOn_20250503_014937__range_1_to_424 | 2025-05-03 01:51 | TRUE
377 | rho | 347.8652 | 1.014234e-05 | [Ohm-m] | 297.9775 | 522.3075 | tematdb | v1.1.6 | tematdb_v1.1.6_completeTEPset_convertedOn_20250503_014937__range_1_to_424 | 2025-05-03 01:51 | TRUE
377 | rho | 373.1461 | 1.145901e-05 | [Ohm-m] | 297.9775 | 522.3075 | tematdb | v1.1.6 | tematdb_v1.1.6_completeTEPset_convertedOn_20250503_014937__range_1_to_424 | 2025-05-03 01:51 | TRUE
377 | rho | 398.0899 | 1.287663e-05 | [Ohm-m] | 297.9775 | 522.3075 | tematdb | v1.1.6 | tematdb_v1.1.6_completeTEPset_convertedOn_20250503_014937__range_1_to_424 | 2025-05-03 01:51 | TRUE
377 | rho | 423.0337 | 1.433186e-05 | [Ohm-m] | 297.9775 | 522.3075 | tematdb | v1.1.6 | tematdb_v1.1.6_completeTEPset_convertedOn_20250503_014937__range_1_to_424 | 2025-05-03 01:51 | TRUE
377 | rho | 447.9775 | 1.589261e-05 | [Ohm-m] | 297.9775 | 522.3075 | tematdb | v1.1.6 | tematdb_v1.1.6_completeTEPset_convertedOn_20250503_014937__range_1_to_424 | 2025-05-03 01:51 | TRUE
377 | rho | 473.2584 | 1.720077e-05 | [Ohm-m] | 297.9775 | 522.3075 | tematdb | v1.1.6 | tematdb_v1.1.6_completeTEPset_convertedOn_20250503_014937__range_1_to_424 | 2025-05-03 01:51 | TRUE
377 | rho | 498.2022 | 1.827195e-05 | [Ohm-m] | 297.9775 | 522.3075 | tematdb | v1.1.6 | tematdb_v1.1.6_completeTEPset_convertedOn_20250503_014937__range_1_to_424 | 2025-05-03 01:51 | TRUE
377 | rho | 523.1461 | 1.873119e-05 | [Ohm-m] | 297.9775 | 522.3075 | tematdb | v1.1.6 | tematdb_v1.1.6_completeTEPset_convertedOn_20250503_014937__range_1_to_424 | 2025-05-03 01:51 | TRUE
377 | kappa | 297.909 | 1.265038 | [W/m/K] | 297.9775 | 522.3075 | tematdb | v1.1.6 | tematdb_v1.1.6_completeTEPset_convertedOn_20250503_014937__range_1_to_424 | 2025-05-03 01:51 | TRUE
377 | kappa | 322.8558 | 1.187757 | [W/m/K] | 297.9775 | 522.3075 | tematdb | v1.1.6 | tematdb_v1.1.6_completeTEPset_convertedOn_20250503_014937__range_1_to_424 | 2025-05-03 01:51 | TRUE
377 | kappa | 347.7989 | 1.12791 | [W/m/K] | 297.9775 | 522.3075 | tematdb | v1.1.6 | tematdb_v1.1.6_completeTEPset_convertedOn_20250503_014937__range_1_to_424 | 2025-05-03 01:51 | TRUE
377 | kappa | 373.0693 | 1.093247 | [W/m/K] | 297.9775 | 522.3075 | tematdb | v1.1.6 | tematdb_v1.1.6_completeTEPset_convertedOn_20250503_014937__range_1_to_424 | 2025-05-03 01:51 | TRUE
377 | kappa | 398.0036 | 1.076015 | [W/m/K] | 297.9775 | 522.3075 | tematdb | v1.1.6 | tematdb_v1.1.6_completeTEPset_convertedOn_20250503_014937__range_1_to_424 | 2025-05-03 01:51 | TRUE
377 | kappa | 423.2655 | 1.08203 | [W/m/K] | 297.9775 | 522.3075 | tematdb | v1.1.6 | tematdb_v1.1.6_completeTEPset_convertedOn_20250503_014937__range_1_to_424 | 2025-05-03 01:51 | TRUE
377 | kappa | 448.1918 | 1.103539 | [W/m/K] | 297.9775 | 522.3075 | tematdb | v1.1.6 | tematdb_v1.1.6_completeTEPset_convertedOn_20250503_014937__range_1_to_424 | 2025-05-03 01:51 | TRUE
377 | kappa | 473.1121 | 1.154103 | [W/m/K] | 297.9775 | 522.3075 | tematdb | v1.1.6 | tematdb_v1.1.6_completeTEPset_convertedOn_20250503_014937__range_1_to_424 | 2025-05-03 01:51 | TRUE
377 | kappa | 498.0291 | 1.220164 | [W/m/K] | 297.9775 | 522.3075 | tematdb | v1.1.6 | tematdb_v1.1.6_completeTEPset_convertedOn_20250503_014937__range_1_to_424 | 2025-05-03 01:51 | TRUE
377 | kappa | 522.9413 | 1.309469 | [W/m/K] | 297.9775 | 522.3075 | tematdb | v1.1.6 | tematdb_v1.1.6_completeTEPset_convertedOn_20250503_014937__range_1_to_424 | 2025-05-03 01:51 | TRUE
377 | ZT | 297.7169 | 0.9357456 | [1] | 297.9775 | 522.3075 | tematdb | v1.1.6 | tematdb_v1.1.6_completeTEPset_convertedOn_20250503_014937__range_1_to_424 | 2025-05-03 01:51 | TRUE
377 | ZT | 322.8113 | 1.043184 | [1] | 297.9775 | 522.3075 | tematdb | v1.1.6 | tematdb_v1.1.6_completeTEPset_convertedOn_20250503_014937__range_1_to_424 | 2025-05-03 01:51 | TRUE
377 | ZT | 347.5845 | 1.116385 | [1] | 297.9775 | 522.3075 | tematdb | v1.1.6 | tematdb_v1.1.6_completeTEPset_convertedOn_20250503_014937__range_1_to_424 | 2025-05-03 01:51 | TRUE
377 | ZT | 372.7005 | 1.145562 | [1] | 297.9775 | 522.3075 | tematdb | v1.1.6 | tematdb_v1.1.6_completeTEPset_convertedOn_20250503_014937__range_1_to_424 | 2025-05-03 01:51 | TRUE
377 | ZT | 397.8276 | 1.133978 | [1] | 297.9775 | 522.3075 | tematdb | v1.1.6 | tematdb_v1.1.6_completeTEPset_convertedOn_20250503_014937__range_1_to_424 | 2025-05-03 01:51 | TRUE
377 | ZT | 422.6336 | 1.088158 | [1] | 297.9775 | 522.3075 | tematdb | v1.1.6 | tematdb_v1.1.6_completeTEPset_convertedOn_20250503_014937__range_1_to_424 | 2025-05-03 01:51 | TRUE
377 | ZT | 447.7774 | 1.016248 | [1] | 297.9775 | 522.3075 | tematdb | v1.1.6 | tematdb_v1.1.6_completeTEPset_convertedOn_20250503_014937__range_1_to_424 | 2025-05-03 01:51 | TRUE
377 | ZT | 472.9252 | 0.929664 | [1] | 297.9775 | 522.3075 | tematdb | v1.1.6 | tematdb_v1.1.6_completeTEPset_convertedOn_20250503_014937__range_1_to_424 | 2025-05-03 01:51 | TRUE
377 | ZT | 498.0739 | 0.8398192 | [1] | 297.9775 | 522.3075 | tematdb | v1.1.6 | tematdb_v1.1.6_completeTEPset_convertedOn_20250503_014937__range_1_to_424 | 2025-05-03 01:51 | TRUE
377 | ZT | 522.8912 | 0.7532376 | [1] | 297.9775 | 522.3075 | tematdb | v1.1.6 | tematdb_v1.1.6_completeTEPset_convertedOn_20250503_014937__range_1_to_424 | 2025-05-03 01:51 | TRUE
378 | alpha | 305.01 | -0.0001400886 | [V/K] | 305.01 | 769.103 | tematdb | v1.1.6 | tematdb_v1.1.6_completeTEPset_convertedOn_20250503_014937__range_1_to_424 | 2025-05-03 01:51 | TRUE
378 | alpha | 374.1483 | -0.0001548053 | [V/K] | 305.01 | 769.103 | tematdb | v1.1.6 | tematdb_v1.1.6_completeTEPset_convertedOn_20250503_014937__range_1_to_424 | 2025-05-03 01:51 | TRUE
378 | alpha | 423.7475 | -0.0001673537 | [V/K] | 305.01 | 769.103 | tematdb | v1.1.6 | tematdb_v1.1.6_completeTEPset_convertedOn_20250503_014937__range_1_to_424 | 2025-05-03 01:51 | TRUE
378 | alpha | 473.3467 | -0.0001796862 | [V/K] | 305.01 | 769.103 | tematdb | v1.1.6 | tematdb_v1.1.6_completeTEPset_convertedOn_20250503_014937__range_1_to_424 | 2025-05-03 01:51 | TRUE
378 | alpha | 523.4469 | -0.0001879151 | [V/K] | 305.01 | 769.103 | tematdb | v1.1.6 | tematdb_v1.1.6_completeTEPset_convertedOn_20250503_014937__range_1_to_424 | 2025-05-03 01:51 | TRUE
378 | alpha | 573.0461 | -0.0001961439 | [V/K] | 305.01 | 769.103 | tematdb | v1.1.6 | tematdb_v1.1.6_completeTEPset_convertedOn_20250503_014937__range_1_to_424 | 2025-05-03 01:51 | TRUE
378 | alpha | 622.6453 | -0.0002035087 | [V/K] | 305.01 | 769.103 | tematdb | v1.1.6 | tematdb_v1.1.6_completeTEPset_convertedOn_20250503_014937__range_1_to_424 | 2025-05-03 01:51 | TRUE
378 | alpha | 671.2425 | -0.0002104412 | [V/K] | 305.01 | 769.103 | tematdb | v1.1.6 | tematdb_v1.1.6_completeTEPset_convertedOn_20250503_014937__range_1_to_424 | 2025-05-03 01:51 | TRUE
378 | alpha | 720.8417 | -0.0002169421 | [V/K] | 305.01 | 769.103 | tematdb | v1.1.6 | tematdb_v1.1.6_completeTEPset_convertedOn_20250503_014937__range_1_to_424 | 2025-05-03 01:51 | TRUE
378 | alpha | 770.4409 | -0.000223443 | [V/K] | 305.01 | 769.103 | tematdb | v1.1.6 | tematdb_v1.1.6_completeTEPset_convertedOn_20250503_014937__range_1_to_424 | 2025-05-03 01:51 | TRUE
378 | rho | 304.6468 | 7.406561e-06 | [Ohm-m] | 305.01 | 769.103 | tematdb | v1.1.6 | tematdb_v1.1.6_completeTEPset_convertedOn_20250503_014937__range_1_to_424 | 2025-05-03 01:51 | TRUE
378 | rho | 374.1786 | 9.494471e-06 | [Ohm-m] | 305.01 | 769.103 | tematdb | v1.1.6 | tematdb_v1.1.6_completeTEPset_convertedOn_20250503_014937__range_1_to_424 | 2025-05-03 01:51 | TRUE
378 | rho | 423.5442 | 1.083295e-05 | [Ohm-m] | 305.01 | 769.103 | tematdb | v1.1.6 | tematdb_v1.1.6_completeTEPset_convertedOn_20250503_014937__range_1_to_424 | 2025-05-03 01:51 | TRUE
378 | rho | 473.0179 | 1.255003e-05 | [Ohm-m] | 305.01 | 769.103 | tematdb | v1.1.6 | tematdb_v1.1.6_completeTEPset_convertedOn_20250503_014937__range_1_to_424 | 2025-05-03 01:51 | TRUE
378 | rho | 522.7176 | 1.410093e-05 | [Ohm-m] | 305.01 | 769.103 | tematdb | v1.1.6 | tematdb_v1.1.6_completeTEPset_convertedOn_20250503_014937__range_1_to_424 | 2025-05-03 01:51 | TRUE
378 | rho | 572.6666 | 1.603805e-05 | [Ohm-m] | 305.01 | 769.103 | tematdb | v1.1.6 | tematdb_v1.1.6_completeTEPset_convertedOn_20250503_014937__range_1_to_424 | 2025-05-03 01:51 | TRUE
378 | rho | 621.3903 | 1.790909e-05 | [Ohm-m] | 305.01 | 769.103 | tematdb | v1.1.6 | tematdb_v1.1.6_completeTEPset_convertedOn_20250503_014937__range_1_to_424 | 2025-05-03 01:51 | TRUE
378 | rho | 670.3843 | 2.024418e-05 | [Ohm-m] | 305.01 | 769.103 | tematdb | v1.1.6 | tematdb_v1.1.6_completeTEPset_convertedOn_20250503_014937__range_1_to_424 | 2025-05-03 01:51 | TRUE
378 | rho | 719.7757 | 2.233035e-05 | [Ohm-m] | 305.01 | 769.103 | tematdb | v1.1.6 | tematdb_v1.1.6_completeTEPset_convertedOn_20250503_014937__range_1_to_424 | 2025-05-03 01:51 | TRUE
378 | rho | 769.103 | 2.508724e-05 | [Ohm-m] | 305.01 | 769.103 | tematdb | v1.1.6 | tematdb_v1.1.6_completeTEPset_convertedOn_20250503_014937__range_1_to_424 | 2025-05-03 01:51 | TRUE
378 | kappa | 304.3817 | 1.91769 | [W/m/K] | 305.01 | 769.103 | tematdb | v1.1.6 | tematdb_v1.1.6_completeTEPset_convertedOn_20250503_014937__range_1_to_424 | 2025-05-03 01:51 | TRUE
378 | kappa | 374.0019 | 1.604423 | [W/m/K] | 305.01 | 769.103 | tematdb | v1.1.6 | tematdb_v1.1.6_completeTEPset_convertedOn_20250503_014937__range_1_to_424 | 2025-05-03 01:51 | TRUE
378 | kappa | 423.6611 | 1.453317 | [W/m/K] | 305.01 | 769.103 | tematdb | v1.1.6 | tematdb_v1.1.6_completeTEPset_convertedOn_20250503_014937__range_1_to_424 | 2025-05-03 01:51 | TRUE
378 | kappa | 473.3204 | 1.302211 | [W/m/K] | 305.01 | 769.103 | tematdb | v1.1.6 | tematdb_v1.1.6_completeTEPset_convertedOn_20250503_014937__range_1_to_424 | 2025-05-03 01:51 | TRUE
378 | kappa | 522.9796 | 1.217445 | [W/m/K] | 305.01 | 769.103 | tematdb | v1.1.6 | tematdb_v1.1.6_completeTEPset_convertedOn_20250503_014937__range_1_to_424 | 2025-05-03 01:51 | TRUE
378 | kappa | 572.6388 | 1.128993 | [W/m/K] | 305.01 | 769.103 | tematdb | v1.1.6 | tematdb_v1.1.6_completeTEPset_convertedOn_20250503_014937__range_1_to_424 | 2025-05-03 01:51 | TRUE
378 | kappa | 621.8111 | 1.088452 | [W/m/K] | 305.01 | 769.103 | tematdb | v1.1.6 | tematdb_v1.1.6_completeTEPset_convertedOn_20250503_014937__range_1_to_424 | 2025-05-03 01:51 | TRUE
378 | kappa | 670.9834 | 1.047912 | [W/m/K] | 305.01 | 769.103 | tematdb | v1.1.6 | tematdb_v1.1.6_completeTEPset_convertedOn_20250503_014937__range_1_to_424 | 2025-05-03 01:51 | TRUE
378 | kappa | 720.1558 | 1.066339 | [W/m/K] | 305.01 | 769.103 | tematdb | v1.1.6 | tematdb_v1.1.6_completeTEPset_convertedOn_20250503_014937__range_1_to_424 | 2025-05-03 01:51 | TRUE
378 | kappa | 769.815 | 1.088452 | [W/m/K] | 305.01 | 769.103 | tematdb | v1.1.6 | tematdb_v1.1.6_completeTEPset_convertedOn_20250503_014937__range_1_to_424 | 2025-05-03 01:51 | TRUE
378 | ZT | 304.4427 | 0.4074643 | [1] | 305.01 | 769.103 | tematdb | v1.1.6 | tematdb_v1.1.6_completeTEPset_convertedOn_20250503_014937__range_1_to_424 | 2025-05-03 01:51 | TRUE
378 | ZT | 372.9839 | 0.5848518 | [1] | 305.01 | 769.103 | tematdb | v1.1.6 | tematdb_v1.1.6_completeTEPset_convertedOn_20250503_014937__range_1_to_424 | 2025-05-03 01:51 | TRUE
378 | ZT | 422.7265 | 0.7552141 | [1] | 305.01 | 769.103 | tematdb | v1.1.6 | tematdb_v1.1.6_completeTEPset_convertedOn_20250503_014937__range_1_to_424 | 2025-05-03 01:51 | TRUE
378 | ZT | 472.9762 | 0.9290889 | [1] | 305.01 | 769.103 | tematdb | v1.1.6 | tematdb_v1.1.6_completeTEPset_convertedOn_20250503_014937__range_1_to_424 | 2025-05-03 01:51 | TRUE
378 | ZT | 522.7277 | 1.07135 | [1] | 305.01 | 769.103 | tematdb | v1.1.6 | tematdb_v1.1.6_completeTEPset_convertedOn_20250503_014937__range_1_to_424 | 2025-05-03 01:51 | TRUE
378 | ZT | 571.9695 | 1.21888 | [1] | 305.01 | 769.103 | tematdb | v1.1.6 | tematdb_v1.1.6_completeTEPset_convertedOn_20250503_014937__range_1_to_424 | 2025-05-03 01:51 | TRUE
378 | ZT | 620.7216 | 1.308452 | [1] | 305.01 | 769.103 | tematdb | v1.1.6 | tematdb_v1.1.6_completeTEPset_convertedOn_20250503_014937__range_1_to_424 | 2025-05-03 01:51 | TRUE
378 | ZT | 669.9801 | 1.403293 | [1] | 305.01 | 769.103 | tematdb | v1.1.6 | tematdb_v1.1.6_completeTEPset_convertedOn_20250503_014937__range_1_to_424 | 2025-05-03 01:51 | TRUE
378 | ZT | 719.7768 | 1.403293 | [1] | 305.01 | 769.103 | tematdb | v1.1.6 | tematdb_v1.1.6_completeTEPset_convertedOn_20250503_014937__range_1_to_424 | 2025-05-03 01:51 | TRUE
378 | ZT | 768.5556 | 1.408562 | [1] | 305.01 | 769.103 | tematdb | v1.1.6 | tematdb_v1.1.6_completeTEPset_convertedOn_20250503_014937__range_1_to_424 | 2025-05-03 01:51 | TRUE
379 | alpha | 298.0556 | 0.0001864644 | [V/K] | 298.3333 | 521.6667 | tematdb | v1.1.6 | tematdb_v1.1.6_completeTEPset_convertedOn_20250503_014937__range_1_to_424 | 2025-05-03 01:51 | TRUE
379 | alpha | 323.0556 | 0.0002014459 | [V/K] | 298.3333 | 521.6667 | tematdb | v1.1.6 | tematdb_v1.1.6_completeTEPset_convertedOn_20250503_014937__range_1_to_424 | 2025-05-03 01:51 | TRUE
379 | alpha | 348.3333 | 0.0002106864 | [V/K] | 298.3333 | 521.6667 | tematdb | v1.1.6 | tematdb_v1.1.6_completeTEPset_convertedOn_20250503_014937__range_1_to_424 | 2025-05-03 01:51 | TRUE
379 | alpha | 373.0556 | 0.0002178903 | [V/K] | 298.3333 | 521.6667 | tematdb | v1.1.6 | tematdb_v1.1.6_completeTEPset_convertedOn_20250503_014937__range_1_to_424 | 2025-05-03 01:51 | TRUE
379 | alpha | 398.0556 | 0.0002223163 | [V/K] | 298.3333 | 521.6667 | tematdb | v1.1.6 | tematdb_v1.1.6_completeTEPset_convertedOn_20250503_014937__range_1_to_424 | 2025-05-03 01:51 | TRUE
379 | alpha | 423.3333 | 0.0002235938 | [V/K] | 298.3333 | 521.6667 | tematdb | v1.1.6 | tematdb_v1.1.6_completeTEPset_convertedOn_20250503_014937__range_1_to_424 | 2025-05-03 01:51 | TRUE
379 | alpha | 448.0556 | 0.00022302 | [V/K] | 298.3333 | 521.6667 | tematdb | v1.1.6 | tematdb_v1.1.6_completeTEPset_convertedOn_20250503_014937__range_1_to_424 | 2025-05-03 01:51 | TRUE
379 | alpha | 473.0556 | 0.0002187422 | [V/K] | 298.3333 | 521.6667 | tematdb | v1.1.6 | tematdb_v1.1.6_completeTEPset_convertedOn_20250503_014937__range_1_to_424 | 2025-05-03 01:51 | TRUE
379 | alpha | 498.3333 | 0.0002109457 | [V/K] | 298.3333 | 521.6667 | tematdb | v1.1.6 | tematdb_v1.1.6_completeTEPset_convertedOn_20250503_014937__range_1_to_424 | 2025-05-03 01:51 | TRUE
379 | alpha | 521.6667 | 0.0002037062 | [V/K] | 298.3333 | 521.6667 | tematdb | v1.1.6 | tematdb_v1.1.6_completeTEPset_convertedOn_20250503_014937__range_1_to_424 | 2025-05-03 01:51 | TRUE
379 | rho | 298.0403 | 8.066081e-06 | [Ohm-m] | 298.3333 | 521.6667 | tematdb | v1.1.6 | tematdb_v1.1.6_completeTEPset_convertedOn_20250503_014937__range_1_to_424 | 2025-05-03 01:51 | TRUE
379 | rho | 322.9563 | 9.288662e-06 | [Ohm-m] | 298.3333 | 521.6667 | tematdb | v1.1.6 | tematdb_v1.1.6_completeTEPset_convertedOn_20250503_014937__range_1_to_424 | 2025-05-03 01:51 | TRUE
379 | rho | 348.1523 | 1.061912e-05 | [Ohm-m] | 298.3333 | 521.6667 | tematdb | v1.1.6 | tematdb_v1.1.6_completeTEPset_convertedOn_20250503_014937__range_1_to_424 | 2025-05-03 01:51 | TRUE
379 | rho | 373.0683 | 1.210416e-05 | [Ohm-m] | 298.3333 | 521.6667 | tematdb | v1.1.6 | tematdb_v1.1.6_completeTEPset_convertedOn_20250503_014937__range_1_to_424 | 2025-05-03 01:51 | TRUE
379 | rho | 397.9843 | 1.36711e-05 | [Ohm-m] | 298.3333 | 521.6667 | tematdb | v1.1.6 | tematdb_v1.1.6_completeTEPset_convertedOn_20250503_014937__range_1_to_424 | 2025-05-03 01:51 | TRUE
379 | rho | 423.1803 | 1.531013e-05 | [Ohm-m] | 298.3333 | 521.6667 | tematdb | v1.1.6 | tematdb_v1.1.6_completeTEPset_convertedOn_20250503_014937__range_1_to_424 | 2025-05-03 01:51 | TRUE
379 | rho | 448.0963 | 1.695674e-05 | [Ohm-m] | 298.3333 | 521.6667 | tematdb | v1.1.6 | tematdb_v1.1.6_completeTEPset_convertedOn_20250503_014937__range_1_to_424 | 2025-05-03 01:51 | TRUE
379 | rho | 473.0123 | 1.85285e-05 | [Ohm-m] | 298.3333 | 521.6667 | tematdb | v1.1.6 | tematdb_v1.1.6_completeTEPset_convertedOn_20250503_014937__range_1_to_424 | 2025-05-03 01:51 | TRUE
379 | rho | 498.2083 | 1.964467e-05 | [Ohm-m] | 298.3333 | 521.6667 | tematdb | v1.1.6 | tematdb_v1.1.6_completeTEPset_convertedOn_20250503_014937__range_1_to_424 | 2025-05-03 01:51 | TRUE
379 | rho | 521.7245 | 2.110274e-05 | [Ohm-m] | 298.3333 | 521.6667 | tematdb | v1.1.6 | tematdb_v1.1.6_completeTEPset_convertedOn_20250503_014937__range_1_to_424 | 2025-05-03 01:51 | TRUE
379 | kappa | 298.3333 | 1.113635 | [W/m/K] | 298.3333 | 521.6667 | tematdb | v1.1.6 | tematdb_v1.1.6_completeTEPset_convertedOn_20250503_014937__range_1_to_424 | 2025-05-03 01:51 | TRUE
379 | kappa | 325 | 1.072295 | [W/m/K] | 298.3333 | 521.6667 | tematdb | v1.1.6 | tematdb_v1.1.6_completeTEPset_convertedOn_20250503_014937__range_1_to_424 | 2025-05-03 01:51 | TRUE
379 | kappa | 346.3889 | 1.025634 | [W/m/K] | 298.3333 | 521.6667 | tematdb | v1.1.6 | tematdb_v1.1.6_completeTEPset_convertedOn_20250503_014937__range_1_to_424 | 2025-05-03 01:51 | TRUE
379 | kappa | 371.3889 | 0.9979167 | [W/m/K] | 298.3333 | 521.6667 | tematdb | v1.1.6 | tematdb_v1.1.6_completeTEPset_convertedOn_20250503_014937__range_1_to_424 | 2025-05-03 01:51 | TRUE
379 | kappa | 397.7778 | 0.9864734 | [W/m/K] | 298.3333 | 521.6667 | tematdb | v1.1.6 | tematdb_v1.1.6_completeTEPset_convertedOn_20250503_014937__range_1_to_424 | 2025-05-03 01:51 | TRUE
379 | kappa | 423.6111 | 1.018521 | [W/m/K] | 298.3333 | 521.6667 | tematdb | v1.1.6 | tematdb_v1.1.6_completeTEPset_convertedOn_20250503_014937__range_1_to_424 | 2025-05-03 01:51 | TRUE
379 | kappa | 449.1667 | 1.0859 | [W/m/K] | 298.3333 | 521.6667 | tematdb | v1.1.6 | tematdb_v1.1.6_completeTEPset_convertedOn_20250503_014937__range_1_to_424 | 2025-05-03 01:51 | TRUE
379 | kappa | 474.7222 | 1.196757 | [W/m/K] | 298.3333 | 521.6667 | tematdb | v1.1.6 | tematdb_v1.1.6_completeTEPset_convertedOn_20250503_014937__range_1_to_424 | 2025-05-03 01:51 | TRUE
379 | kappa | 498.0556 | 1.296793 | [W/m/K] | 298.3333 | 521.6667 | tematdb | v1.1.6 | tematdb_v1.1.6_completeTEPset_convertedOn_20250503_014937__range_1_to_424 | 2025-05-03 01:51 | TRUE
379 | kappa | 525.2778 | 1.415767 | [W/m/K] | 298.3333 | 521.6667 | tematdb | v1.1.6 | tematdb_v1.1.6_completeTEPset_convertedOn_20250503_014937__range_1_to_424 | 2025-05-03 01:51 | TRUE
379 | ZT | 298.6683 | 1.10108 | [1] | 298.3333 | 521.6667 | tematdb | v1.1.6 | tematdb_v1.1.6_completeTEPset_convertedOn_20250503_014937__range_1_to_424 | 2025-05-03 01:51 | TRUE
379 | ZT | 324.0006 | 1.244706 | [1] | 298.3333 | 521.6667 | tematdb | v1.1.6 | tematdb_v1.1.6_completeTEPset_convertedOn_20250503_014937__range_1_to_424 | 2025-05-03 01:51 | TRUE
379 | ZT | 349.0674 | 1.330061 | [1] | 298.3333 | 521.6667 | tematdb | v1.1.6 | tematdb_v1.1.6_completeTEPset_convertedOn_20250503_014937__range_1_to_424 | 2025-05-03 01:51 | TRUE
379 | ZT | 374.1111 | 1.369747 | [1] | 298.3333 | 521.6667 | tematdb | v1.1.6 | tematdb_v1.1.6_completeTEPset_convertedOn_20250503_014937__range_1_to_424 | 2025-05-03 01:51 | TRUE
379 | ZT | 399.1293 | 1.359038 | [1] | 298.3333 | 521.6667 | tematdb | v1.1.6 | tematdb_v1.1.6_completeTEPset_convertedOn_20250503_014937__range_1_to_424 | 2025-05-03 01:51 | TRUE
379 | ZT | 423.8715 | 1.269586 | [1] | 298.3333 | 521.6667 | tematdb | v1.1.6 | tematdb_v1.1.6_completeTEPset_convertedOn_20250503_014937__range_1_to_424 | 2025-05-03 01:51 | TRUE
379 | ZT | 448.8348 | 1.150216 | [1] | 298.3333 | 521.6667 | tematdb | v1.1.6 | tematdb_v1.1.6_completeTEPset_convertedOn_20250503_014937__range_1_to_424 | 2025-05-03 01:51 | TRUE
379 | ZT | 474.0221 | 1.007226 | [1] | 298.3333 | 521.6667 | tematdb | v1.1.6 | tematdb_v1.1.6_completeTEPset_convertedOn_20250503_014937__range_1_to_424 | 2025-05-03 01:51 | TRUE
379 | ZT | 498.7373 | 0.8642304 | [1] | 298.3333 | 521.6667 | tematdb | v1.1.6 | tematdb_v1.1.6_completeTEPset_convertedOn_20250503_014937__range_1_to_424 | 2025-05-03 01:51 | TRUE
379 | ZT | 522.0273 | 0.7038939 | [1] | 298.3333 | 521.6667 | tematdb | v1.1.6 | tematdb_v1.1.6_completeTEPset_convertedOn_20250503_014937__range_1_to_424 | 2025-05-03 01:51 | TRUE
380 | alpha | 298.8604 | -8.696953e-05 | [V/K] | 299.6026 | 872.1511 | tematdb | v1.1.6 | tematdb_v1.1.6_completeTEPset_convertedOn_20250503_014937__range_1_to_424 | 2025-05-03 01:51 | TRUE
380 | alpha | 322.1846 | -9.454303e-05 | [V/K] | 299.6026 | 872.1511 | tematdb | v1.1.6 | tematdb_v1.1.6_completeTEPset_convertedOn_20250503_014937__range_1_to_424 | 2025-05-03 01:51 | TRUE
380 | alpha | 372.1643 | -0.0001103792 | [V/K] | 299.6026 | 872.1511 | tematdb | v1.1.6 | tematdb_v1.1.6_completeTEPset_convertedOn_20250503_014937__range_1_to_424 | 2025-05-03 01:51 | TRUE
380 | alpha | 423.4804 | -0.000128278 | [V/K] | 299.6026 | 872.1511 | tematdb | v1.1.6 | tematdb_v1.1.6_completeTEPset_convertedOn_20250503_014937__range_1_to_424 | 2025-05-03 01:51 | TRUE
380 | alpha | 473.4661 | -0.0001468634 | [V/K] | 299.6026 | 872.1511 | tematdb | v1.1.6 | tematdb_v1.1.6_completeTEPset_convertedOn_20250503_014937__range_1_to_424 | 2025-05-03 01:51 | TRUE
380 | alpha | 522.7821 | -0.0001637301 | [V/K] | 299.6026 | 872.1511 | tematdb | v1.1.6 | tematdb_v1.1.6_completeTEPset_convertedOn_20250503_014937__range_1_to_424 | 2025-05-03 01:51 | TRUE
380 | alpha | 573.4476 | -0.0001885014 | [V/K] | 299.6026 | 872.1511 | tematdb | v1.1.6 | tematdb_v1.1.6_completeTEPset_convertedOn_20250503_014937__range_1_to_424 | 2025-05-03 01:51 | TRUE
380 | alpha | 624.1008 | -0.0002077744 | [V/K] | 299.6026 | 872.1511 | tematdb | v1.1.6 | tematdb_v1.1.6_completeTEPset_convertedOn_20250503_014937__range_1_to_424 | 2025-05-03 01:51 | TRUE
380 | alpha | 674.0743 | -0.0002208614 | [V/K] | 299.6026 | 872.1511 | tematdb | v1.1.6 | tematdb_v1.1.6_completeTEPset_convertedOn_20250503_014937__range_1_to_424 | 2025-05-03 01:51 | TRUE
380 | alpha | 722.7084 | -0.0002305113 | [V/K] | 299.6026 | 872.1511 | tematdb | v1.1.6 | tematdb_v1.1.6_completeTEPset_convertedOn_20250503_014937__range_1_to_424 | 2025-05-03 01:51 | TRUE
380 | alpha | 772.6713 | -0.0002387873 | [V/K] | 299.6026 | 872.1511 | tematdb | v1.1.6 | tematdb_v1.1.6_completeTEPset_convertedOn_20250503_014937__range_1_to_424 | 2025-05-03 01:51 | TRUE
380 | alpha | 823.294 | -0.0002443146 | [V/K] | 299.6026 | 872.1511 | tematdb | v1.1.6 | tematdb_v1.1.6_completeTEPset_convertedOn_20250503_014937__range_1_to_424 | 2025-05-03 01:51 | TRUE
380 | alpha | 873.906 | -0.0002450308 | [V/K] | 299.6026 | 872.1511 | tematdb | v1.1.6 | tematdb_v1.1.6_completeTEPset_convertedOn_20250503_014937__range_1_to_424 | 2025-05-03 01:51 | TRUE
380 | rho | 298.3561 | 6.767033e-06 | [Ohm-m] | 299.6026 | 872.1511 | tematdb | v1.1.6 | tematdb_v1.1.6_completeTEPset_convertedOn_20250503_014937__range_1_to_424 | 2025-05-03 01:51 | TRUE
380 | rho | 322.7701 | 6.941244e-06 | [Ohm-m] | 299.6026 | 872.1511 | tematdb | v1.1.6 | tematdb_v1.1.6_completeTEPset_convertedOn_20250503_014937__range_1_to_424 | 2025-05-03 01:51 | TRUE
380 | rho | 372.2957 | 7.909033e-06 | [Ohm-m] | 299.6026 | 872.1511 | tematdb | v1.1.6 | tematdb_v1.1.6_completeTEPset_convertedOn_20250503_014937__range_1_to_424 | 2025-05-03 01:51 | TRUE
380 | rho | 423.1679 | 8.794455e-06 | [Ohm-m] | 299.6026 | 872.1511 | tematdb | v1.1.6 | tematdb_v1.1.6_completeTEPset_convertedOn_20250503_014937__range_1_to_424 | 2025-05-03 01:51 | TRUE
380 | rho | 472.0132 | 1.027691e-05 | [Ohm-m] | 299.6026 | 872.1511 | tematdb | v1.1.6 | tematdb_v1.1.6_completeTEPset_convertedOn_20250503_014937__range_1_to_424 | 2025-05-03 01:51 | TRUE
380 | rho | 522.216 | 1.248685e-05 | [Ohm-m] | 299.6026 | 872.1511 | tematdb | v1.1.6 | tematdb_v1.1.6_completeTEPset_convertedOn_20250503_014937__range_1_to_424 | 2025-05-03 01:51 | TRUE
380 | rho | 571.7385 | 1.560325e-05 | [Ohm-m] | 299.6026 | 872.1511 | tematdb | v1.1.6 | tematdb_v1.1.6_completeTEPset_convertedOn_20250503_014937__range_1_to_424 | 2025-05-03 01:51 | TRUE
380 | rho | 621.2555 | 1.962595e-05 | [Ohm-m] | 299.6026 | 872.1511 | tematdb | v1.1.6 | tematdb_v1.1.6_completeTEPset_convertedOn_20250503_014937__range_1_to_424 | 2025-05-03 01:51 | TRUE
380 | rho | 671.4418 | 2.363609e-05 | [Ohm-m] | 299.6026 | 872.1511 | tematdb | v1.1.6 | tematdb_v1.1.6_completeTEPset_convertedOn_20250503_014937__range_1_to_424 | 2025-05-03 01:51 | TRUE
380 | rho | 721.6232 | 2.76902e-05 | [Ohm-m] | 299.6026 | 872.1511 | tematdb | v1.1.6 | tematdb_v1.1.6_completeTEPset_convertedOn_20250503_014937__range_1_to_424 | 2025-05-03 01:51 | TRUE
380 | rho | 773.1567 | 3.128942e-05 | [Ohm-m] | 299.6026 | 872.1511 | tematdb | v1.1.6 | tematdb_v1.1.6_completeTEPset_convertedOn_20250503_014937__range_1_to_424 | 2025-05-03 01:51 | TRUE
380 | rho | 821.9775 | 3.543886e-05 | [Ohm-m] | 299.6026 | 872.1511 | tematdb | v1.1.6 | tematdb_v1.1.6_completeTEPset_convertedOn_20250503_014937__range_1_to_424 | 2025-05-03 01:51 | TRUE
380 | rho | 872.1511 | 3.830346e-05 | [Ohm-m] | 299.6026 | 872.1511 | tematdb | v1.1.6 | tematdb_v1.1.6_completeTEPset_convertedOn_20250503_014937__range_1_to_424 | 2025-05-03 01:51 | TRUE
380 | kappa | 299.6026 | 2.0199 | [W/m/K] | 299.6026 | 872.1511 | tematdb | v1.1.6 | tematdb_v1.1.6_completeTEPset_convertedOn_20250503_014937__range_1_to_424 | 2025-05-03 01:51 | TRUE
380 | kappa | 323.9204 | 1.925373 | [W/m/K] | 299.6026 | 872.1511 | tematdb | v1.1.6 | tematdb_v1.1.6_completeTEPset_convertedOn_20250503_014937__range_1_to_424 | 2025-05-03 01:51 | TRUE
380 | kappa | 373.8352 | 1.726368 | [W/m/K] | 299.6026 | 872.1511 | tematdb | v1.1.6 | tematdb_v1.1.6_completeTEPset_convertedOn_20250503_014937__range_1_to_424 | 2025-05-03 01:51 | TRUE
380 | kappa | 423.7508 | 1.532338 | [W/m/K] | 299.6026 | 872.1511 | tematdb | v1.1.6 | tematdb_v1.1.6_completeTEPset_convertedOn_20250503_014937__range_1_to_424 | 2025-05-03 01:51 | TRUE
380 | kappa | 473.6735 | 1.383085 | [W/m/K] | 299.6026 | 872.1511 | tematdb | v1.1.6 | tematdb_v1.1.6_completeTEPset_convertedOn_20250503_014937__range_1_to_424 | 2025-05-03 01:51 | TRUE
380 | kappa | 522.9559 | 1.233831 | [W/m/K] | 299.6026 | 872.1511 | tematdb | v1.1.6 | tematdb_v1.1.6_completeTEPset_convertedOn_20250503_014937__range_1_to_424 | 2025-05-03 01:51 | TRUE
380 | kappa | 573.5262 | 1.129353 | [W/m/K] | 299.6026 | 872.1511 | tematdb | v1.1.6 | tematdb_v1.1.6_completeTEPset_convertedOn_20250503_014937__range_1_to_424 | 2025-05-03 01:51 | TRUE
380 | kappa | 623.4569 | 1.029851 | [W/m/K] | 299.6026 | 872.1511 | tematdb | v1.1.6 | tematdb_v1.1.6_completeTEPset_convertedOn_20250503_014937__range_1_to_424 | 2025-05-03 01:51 | TRUE
380 | kappa | 672.1125 | 0.9651741 | [W/m/K] | 299.6026 | 872.1511 | tematdb | v1.1.6 | tematdb_v1.1.6_completeTEPset_convertedOn_20250503_014937__range_1_to_424 | 2025-05-03 01:51 | TRUE
380 | kappa | 722.6939 | 0.9303483 | [W/m/K] | 299.6026 | 872.1511 | tematdb | v1.1.6 | tematdb_v1.1.6_completeTEPset_convertedOn_20250503_014937__range_1_to_424 | 2025-05-03 01:51 | TRUE
380 | kappa | 773.2825 | 0.9402985 | [W/m/K] | 299.6026 | 872.1511 | tematdb | v1.1.6 | tematdb_v1.1.6_completeTEPset_convertedOn_20250503_014937__range_1_to_424 | 2025-05-03 01:51 | TRUE
380 | kappa | 823.2307 | 0.9502488 | [W/m/K] | 299.6026 | 872.1511 | tematdb | v1.1.6 | tematdb_v1.1.6_completeTEPset_convertedOn_20250503_014937__range_1_to_424 | 2025-05-03 01:51 | TRUE
380 | kappa | 873.1821 | 0.9800995 | [W/m/K] | 299.6026 | 872.1511 | tematdb | v1.1.6 | tematdb_v1.1.6_completeTEPset_convertedOn_20250503_014937__range_1_to_424 | 2025-05-03 01:51 | TRUE
380 | ZT | 300 | 0.1587444 | [1] | 299.6026 | 872.1511 | tematdb | v1.1.6 | tematdb_v1.1.6_completeTEPset_convertedOn_20250503_014937__range_1_to_424 | 2025-05-03 01:51 | TRUE
380 | ZT | 323.4528 | 0.2098655 | [1] | 299.6026 | 872.1511 | tematdb | v1.1.6 | tematdb_v1.1.6_completeTEPset_convertedOn_20250503_014937__range_1_to_424 | 2025-05-03 01:51 | TRUE
380 | ZT | 373.6156 | 0.3363229 | [1] | 299.6026 | 872.1511 | tematdb | v1.1.6 | tematdb_v1.1.6_completeTEPset_convertedOn_20250503_014937__range_1_to_424 | 2025-05-03 01:51 | TRUE
380 | ZT | 424.43 | 0.5085202 | [1] | 299.6026 | 872.1511 | tematdb | v1.1.6 | tematdb_v1.1.6_completeTEPset_convertedOn_20250503_014937__range_1_to_424 | 2025-05-03 01:51 | TRUE
380 | ZT | 473.2899 | 0.7103139 | [1] | 299.6026 | 872.1511 | tematdb | v1.1.6 | tematdb_v1.1.6_completeTEPset_convertedOn_20250503_014937__range_1_to_424 | 2025-05-03 01:51 | TRUE
380 | ZT | 523.4528 | 0.9147982 | [1] | 299.6026 | 872.1511 | tematdb | v1.1.6 | tematdb_v1.1.6_completeTEPset_convertedOn_20250503_014937__range_1_to_424 | 2025-05-03 01:51 | TRUE
380 | ZT | 573.6156 | 1.170404 | [1] | 299.6026 | 872.1511 | tematdb | v1.1.6 | tematdb_v1.1.6_completeTEPset_convertedOn_20250503_014937__range_1_to_424 | 2025-05-03 01:51 | TRUE
380 | ZT | 624.43 | 1.331839 | [1] | 299.6026 | 872.1511 | tematdb | v1.1.6 | tematdb_v1.1.6_completeTEPset_convertedOn_20250503_014937__range_1_to_424 | 2025-05-03 01:51 | TRUE
380 | ZT | 673.9414 | 1.458296 | [1] | 299.6026 | 872.1511 | tematdb | v1.1.6 | tematdb_v1.1.6_completeTEPset_convertedOn_20250503_014937__range_1_to_424 | 2025-05-03 01:51 | TRUE
380 | ZT | 724.1042 | 1.530942 | [1] | 299.6026 | 872.1511 | tematdb | v1.1.6 | tematdb_v1.1.6_completeTEPset_convertedOn_20250503_014937__range_1_to_424 | 2025-05-03 01:51 | TRUE
380 | ZT | 774.2671 | 1.544395 | [1] | 299.6026 | 872.1511 | tematdb | v1.1.6 | tematdb_v1.1.6_completeTEPset_convertedOn_20250503_014937__range_1_to_424 | 2025-05-03 01:51 | TRUE
380 | ZT | 823.7785 | 1.528251 | [1] | 299.6026 | 872.1511 | tematdb | v1.1.6 | tematdb_v1.1.6_completeTEPset_convertedOn_20250503_014937__range_1_to_424 | 2025-05-03 01:51 | TRUE
380 | ZT | 873.9414 | 1.463677 | [1] | 299.6026 | 872.1511 | tematdb | v1.1.6 | tematdb_v1.1.6_completeTEPset_convertedOn_20250503_014937__range_1_to_424 | 2025-05-03 01:51 | TRUE
381 | alpha | 303.7179 | -7.385264e-05 | [V/K] | 303.7179 | 914.184 | tematdb | v1.1.6 | tematdb_v1.1.6_completeTEPset_convertedOn_20250503_014937__range_1_to_424 | 2025-05-03 01:51 | TRUE
381 | alpha | 332.9124 | -8.784857e-05 | [V/K] | 303.7179 | 914.184 | tematdb | v1.1.6 | tematdb_v1.1.6_completeTEPset_convertedOn_20250503_014937__range_1_to_424 | 2025-05-03 01:51 | TRUE
381 | alpha | 379.3702 | -0.0001025717 | [V/K] | 303.7179 | 914.184 | tematdb | v1.1.6 | tematdb_v1.1.6_completeTEPset_convertedOn_20250503_014937__range_1_to_424 | 2025-05-03 01:51 | TRUE
381 | alpha | 426.4296 | -0.0001205209 | [V/K] | 303.7179 | 914.184 | tematdb | v1.1.6 | tematdb_v1.1.6_completeTEPset_convertedOn_20250503_014937__range_1_to_424 | 2025-05-03 01:51 | TRUE
381 | alpha | 474.0785 | -0.0001356032 | [V/K] | 303.7179 | 914.184 | tematdb | v1.1.6 | tematdb_v1.1.6_completeTEPset_convertedOn_20250503_014937__range_1_to_424 | 2025-05-03 01:51 | TRUE
381 | alpha | 522.3263 | -0.0001524779 | [V/K] | 303.7179 | 914.184 | tematdb | v1.1.6 | tematdb_v1.1.6_completeTEPset_convertedOn_20250503_014937__range_1_to_424 | 2025-05-03 01:51 | TRUE
381 | alpha | 571.7631 | -0.0001686364 | [V/K] | 303.7179 | 914.184 | tematdb | v1.1.6 | tematdb_v1.1.6_completeTEPset_convertedOn_20250503_014937__range_1_to_424 | 2025-05-03 01:51 | TRUE
381 | alpha | 620.6033 | -0.0001840778 | [V/K] | 303.7179 | 914.184 | tematdb | v1.1.6 | tematdb_v1.1.6_completeTEPset_convertedOn_20250503_014937__range_1_to_424 | 2025-05-03 01:51 | TRUE
381 | alpha | 668.8454 | -0.0001980851 | [V/K] | 303.7179 | 914.184 | tematdb | v1.1.6 | tematdb_v1.1.6_completeTEPset_convertedOn_20250503_014937__range_1_to_424 | 2025-05-03 01:51 | TRUE
381 | alpha | 718.8902 | -0.0002206956 | [V/K] | 303.7179 | 914.184 | tematdb | v1.1.6 | tematdb_v1.1.6_completeTEPset_convertedOn_20250503_014937__range_1_to_424 | 2025-05-03 01:51 | TRUE
381 | alpha | 766.5186 | -0.0002253836 | [V/K] | 303.7179 | 914.184 | tematdb | v1.1.6 | tematdb_v1.1.6_completeTEPset_convertedOn_20250503_014937__range_1_to_424 | 2025-05-03 01:51 | TRUE
381 | alpha | 816.5471 | -0.0002397504 | [V/K] | 303.7179 | 914.184 | tematdb | v1.1.6 | tematdb_v1.1.6_completeTEPset_convertedOn_20250503_014937__range_1_to_424 | 2025-05-03 01:51 | TRUE
381 | alpha | 864.7735 | -0.0002458724 | [V/K] | 303.7179 | 914.184 | tematdb | v1.1.6 | tematdb_v1.1.6_completeTEPset_convertedOn_20250503_014937__range_1_to_424 | 2025-05-03 01:51 | TRUE
381 | alpha | 914.184 | -0.0002487693 | [V/K] | 303.7179 | 914.184 | tematdb | v1.1.6 | tematdb_v1.1.6_completeTEPset_convertedOn_20250503_014937__range_1_to_424 | 2025-05-03 01:51 | TRUE
381 | rho | 301.1917 | 1.030734e-05 | [Ohm-m] | 303.7179 | 914.184 | tematdb | v1.1.6 | tematdb_v1.1.6_completeTEPset_convertedOn_20250503_014937__range_1_to_424 | 2025-05-03 01:51 | TRUE
381 | rho | 329.1956 | 1.092067e-05 | [Ohm-m] | 303.7179 | 914.184 | tematdb | v1.1.6 | tematdb_v1.1.6_completeTEPset_convertedOn_20250503_014937__range_1_to_424 | 2025-05-03 01:51 | TRUE
381 | rho | 378.6495 | 1.23025e-05 | [Ohm-m] | 303.7179 | 914.184 | tematdb | v1.1.6 | tematdb_v1.1.6_completeTEPset_convertedOn_20250503_014937__range_1_to_424 | 2025-05-03 01:51 | TRUE
381 | rho | 427.5074 | 1.288801e-05 | [Ohm-m] | 303.7179 | 914.184 | tematdb | v1.1.6 | tematdb_v1.1.6_completeTEPset_convertedOn_20250503_014937__range_1_to_424 | 2025-05-03 01:51 | TRUE
381 | rho | 475.7696 | 1.30046e-05 | [Ohm-m] | 303.7179 | 914.184 | tematdb | v1.1.6 | tematdb_v1.1.6_completeTEPset_convertedOn_20250503_014937__range_1_to_424 | 2025-05-03 01:51 | TRUE
381 | rho | 523.4359 | 1.449043e-05 | [Ohm-m] | 303.7179 | 914.184 | tematdb | v1.1.6 | tematdb_v1.1.6_completeTEPset_convertedOn_20250503_014937__range_1_to_424 | 2025-05-03 01:51 | TRUE
381 | rho | 573.4856 | 1.620202e-05 | [Ohm-m] | 303.7179 | 914.184 | tematdb | v1.1.6 | tematdb_v1.1.6_completeTEPset_convertedOn_20250503_014937__range_1_to_424 | 2025-05-03 01:51 | TRUE
381 | rho | 622.3436 | 1.837131e-05 | [Ohm-m] | 303.7179 | 914.184 | tematdb | v1.1.6 | tematdb_v1.1.6_completeTEPset_convertedOn_20250503_014937__range_1_to_424 | 2025-05-03 01:51 | TRUE
381 | rho | 668.8183 | 2.148216e-05 | [Ohm-m] | 303.7179 | 914.184 | tematdb | v1.1.6 | tematdb_v1.1.6_completeTEPset_convertedOn_20250503_014937__range_1_to_424 | 2025-05-03 01:51 | TRUE
381 | rho | 719.4638 | 2.901488e-05 | [Ohm-m] | 303.7179 | 914.184 | tematdb | v1.1.6 | tematdb_v1.1.6_completeTEPset_convertedOn_20250503_014937__range_1_to_424 | 2025-05-03 01:51 | TRUE
381 | rho | 764.7468 | 3.127168e-05 | [Ohm-m] | 303.7179 | 914.184 | tematdb | v1.1.6 | tematdb_v1.1.6_completeTEPset_convertedOn_20250503_014937__range_1_to_424 | 2025-05-03 01:51 | TRUE
381 | rho | 816.5839 | 4.051228e-05 | [Ohm-m] | 303.7179 | 914.184 | tematdb | v1.1.6 | tematdb_v1.1.6_completeTEPset_convertedOn_20250503_014937__range_1_to_424 | 2025-05-03 01:51 | TRUE
381 | rho | 864.8461 | 4.275501e-05 | [Ohm-m] | 303.7179 | 914.184 | tematdb | v1.1.6 | tematdb_v1.1.6_completeTEPset_convertedOn_20250503_014937__range_1_to_424 | 2025-05-03 01:51 | TRUE
381 | rho | 914.8957 | 5.237056e-05 | [Ohm-m] | 303.7179 | 914.184 | tematdb | v1.1.6 | tematdb_v1.1.6_completeTEPset_convertedOn_20250503_014937__range_1_to_424 | 2025-05-03 01:51 | TRUE
381 | kappa | 303.4985 | 1.521811 | [W/m/K] | 303.7179 | 914.184 | tematdb | v1.1.6 | tematdb_v1.1.6_completeTEPset_convertedOn_20250503_014937__range_1_to_424 | 2025-05-03 01:51 | TRUE
381 | kappa | 325.0729 | 1.423726 | [W/m/K] | 303.7179 | 914.184 | tematdb | v1.1.6 | tematdb_v1.1.6_completeTEPset_convertedOn_20250503_014937__range_1_to_424 | 2025-05-03 01:51 | TRUE
381 | kappa | 370.5539 | 1.326202 | [W/m/K] | 303.7179 | 914.184 | tematdb | v1.1.6 | tematdb_v1.1.6_completeTEPset_convertedOn_20250503_014937__range_1_to_424 | 2025-05-03 01:51 | TRUE
381 | kappa | 423.6152 | 1.235898 | [W/m/K] | 303.7179 | 914.184 | tematdb | v1.1.6 | tematdb_v1.1.6_completeTEPset_convertedOn_20250503_014937__range_1_to_424 | 2025-05-03 01:51 | TRUE
381 | kappa | 473.7609 | 1.166653 | [W/m/K] | 303.7179 | 914.184 | tematdb | v1.1.6 | tematdb_v1.1.6_completeTEPset_convertedOn_20250503_014937__range_1_to_424 | 2025-05-03 01:51 | TRUE
381 | kappa | 525.0729 | 1.104477 | [W/m/K] | 303.7179 | 914.184 | tematdb | v1.1.6 | tematdb_v1.1.6_completeTEPset_convertedOn_20250503_014937__range_1_to_424 | 2025-05-03 01:51 | TRUE
381 | kappa | 573.4694 | 1.014064 | [W/m/K] | 303.7179 | 914.184 | tematdb | v1.1.6 | tematdb_v1.1.6_completeTEPset_convertedOn_20250503_014937__range_1_to_424 | 2025-05-03 01:51 | TRUE
381 | kappa | 624.1983 | 0.965959 | [W/m/K] | 303.7179 | 914.184 | tematdb | v1.1.6 | tematdb_v1.1.6_completeTEPset_convertedOn_20250503_014937__range_1_to_424 | 2025-05-03 01:51 | TRUE
381 | kappa | 674.344 | 0.9248826 | [W/m/K] | 303.7179 | 914.184 | tematdb | v1.1.6 | tematdb_v1.1.6_completeTEPset_convertedOn_20250503_014937__range_1_to_424 | 2025-05-03 01:51 | TRUE
381 | kappa | 724.4898 | 0.876764 | [W/m/K] | 303.7179 | 914.184 | tematdb | v1.1.6 | tematdb_v1.1.6_completeTEPset_convertedOn_20250503_014937__range_1_to_424 | 2025-05-03 01:51 | TRUE
381 | kappa | 775.2187 | 0.8709126 | [W/m/K] | 303.7179 | 914.184 | tematdb | v1.1.6 | tematdb_v1.1.6_completeTEPset_convertedOn_20250503_014937__range_1_to_424 | 2025-05-03 01:51 | TRUE
381 | kappa | 823.6152 | 0.8790909 | [W/m/K] | 303.7179 | 914.184 | tematdb | v1.1.6 | tematdb_v1.1.6_completeTEPset_convertedOn_20250503_014937__range_1_to_424 | 2025-05-03 01:51 | TRUE
381 | kappa | 874.344 | 0.9014085 | [W/m/K] | 303.7179 | 914.184 | tematdb | v1.1.6 | tematdb_v1.1.6_completeTEPset_convertedOn_20250503_014937__range_1_to_424 | 2025-05-03 01:51 | TRUE
381 | kappa | 923.9067 | 0.9307409 | [W/m/K] | 303.7179 | 914.184 | tematdb | v1.1.6 | tematdb_v1.1.6_completeTEPset_convertedOn_20250503_014937__range_1_to_424 | 2025-05-03 01:51 | TRUE
381 | ZT | 302.6989 | 0.1058081 | [1] | 303.7179 | 914.184 | tematdb | v1.1.6 | tematdb_v1.1.6_completeTEPset_convertedOn_20250503_014937__range_1_to_424 | 2025-05-03 01:51 | TRUE
381 | ZT | 324.8909 | 0.1599666 | [1] | 303.7179 | 914.184 | tematdb | v1.1.6 | tematdb_v1.1.6_completeTEPset_convertedOn_20250503_014937__range_1_to_424 | 2025-05-03 01:51 | TRUE
381 | ZT | 369.2838 | 0.2378032 | [1] | 303.7179 | 914.184 | tematdb | v1.1.6 | tematdb_v1.1.6_completeTEPset_convertedOn_20250503_014937__range_1_to_424 | 2025-05-03 01:51 | TRUE
381 | ZT | 423.006 | 0.3884216 | [1] | 303.7179 | 914.184 | tematdb | v1.1.6 | tematdb_v1.1.6_completeTEPset_convertedOn_20250503_014937__range_1_to_424 | 2025-05-03 01:51 | TRUE
381 | ZT | 472.6215 | 0.5929246 | [1] | 303.7179 | 914.184 | tematdb | v1.1.6 | tematdb_v1.1.6_completeTEPset_convertedOn_20250503_014937__range_1_to_424 | 2025-05-03 01:51 | TRUE
381 | ZT | 523.3963 | 0.830265 | [1] | 303.7179 | 914.184 | tematdb | v1.1.6 | tematdb_v1.1.6_completeTEPset_convertedOn_20250503_014937__range_1_to_424 | 2025-05-03 01:51 | TRUE
381 | ZT | 573.5881 | 1.06291 | [1] | 303.7179 | 914.184 | tematdb | v1.1.6 | tematdb_v1.1.6_completeTEPset_convertedOn_20250503_014937__range_1_to_424 | 2025-05-03 01:51 | TRUE
381 | ZT | 623.2139 | 1.232243 | [1] | 303.7179 | 914.184 | tematdb | v1.1.6 | tematdb_v1.1.6_completeTEPset_convertedOn_20250503_014937__range_1_to_424 | 2025-05-03 01:51 | TRUE
381 | ZT | 672.8453 | 1.382819 | [1] | 303.7179 | 914.184 | tematdb | v1.1.6 | tematdb_v1.1.6_completeTEPset_convertedOn_20250503_014937__range_1_to_424 | 2025-05-03 01:51 | TRUE
381 | ZT | 722.5006 | 1.451332 | [1] | 303.7179 | 914.184 | tematdb | v1.1.6 | tematdb_v1.1.6_completeTEPset_convertedOn_20250503_014937__range_1_to_424 | 2025-05-03 01:51 | TRUE
381 | ZT | 772.7334 | 1.543297 | [1] | 303.7179 | 914.184 | tematdb | v1.1.6 | tematdb_v1.1.6_completeTEPset_convertedOn_20250503_014937__range_1_to_424 | 2025-05-03 01:51 | TRUE
381 | ZT | 822.4299 | 1.47113 | [1] | 303.7179 | 914.184 | tematdb | v1.1.6 | tematdb_v1.1.6_completeTEPset_convertedOn_20250503_014937__range_1_to_424 | 2025-05-03 01:51 | TRUE
381 | ZT | 872.6894 | 1.471654 | [1] | 303.7179 | 914.184 | tematdb | v1.1.6 | tematdb_v1.1.6_completeTEPset_convertedOn_20250503_014937__range_1_to_424 | 2025-05-03 01:51 | TRUE
381 | ZT | 921.8254 | 1.317418 | [1] | 303.7179 | 914.184 | tematdb | v1.1.6 | tematdb_v1.1.6_completeTEPset_convertedOn_20250503_014937__range_1_to_424 | 2025-05-03 01:51 | TRUE
382 | alpha | 296.0181 | 6.761421e-05 | [V/K] | 296.7774 | 722.5532 | tematdb | v1.1.6 | tematdb_v1.1.6_completeTEPset_convertedOn_20250503_014937__range_1_to_424 | 2025-05-03 01:51 | TRUE
382 | alpha | 324.2534 | 7.492386e-05 | [V/K] | 296.7774 | 722.5532 | tematdb | v1.1.6 | tematdb_v1.1.6_completeTEPset_convertedOn_20250503_014937__range_1_to_424 | 2025-05-03 01:51 | TRUE
382 | alpha | 374.2081 | 8.654097e-05 | [V/K] | 296.7774 | 722.5532 | tematdb | v1.1.6 | tematdb_v1.1.6_completeTEPset_convertedOn_20250503_014937__range_1_to_424 | 2025-05-03 01:51 | TRUE
382 | alpha | 424.8869 | 0.0001008992 | [V/K] | 296.7774 | 722.5532 | tematdb | v1.1.6 | tematdb_v1.1.6_completeTEPset_convertedOn_20250503_014937__range_1_to_424 | 2025-05-03 01:51 | TRUE
382 | alpha | 474.8416 | 0.0001129079 | [V/K] | 296.7774 | 722.5532 | tematdb | v1.1.6 | tematdb_v1.1.6_completeTEPset_convertedOn_20250503_014937__range_1_to_424 | 2025-05-03 01:51 | TRUE
382 | alpha | 525.8824 | 0.0001294851 | [V/K] | 296.7774 | 722.5532 | tematdb | v1.1.6 | tematdb_v1.1.6_completeTEPset_convertedOn_20250503_014937__range_1_to_424 | 2025-05-03 01:51 | TRUE
382 | alpha | 575.8371 | 0.0001450181 | [V/K] | 296.7774 | 722.5532 | tematdb | v1.1.6 | tematdb_v1.1.6_completeTEPset_convertedOn_20250503_014937__range_1_to_424 | 2025-05-03 01:51 | TRUE
382 | alpha | 624.7059 | 0.0001598985 | [V/K] | 296.7774 | 722.5532 | tematdb | v1.1.6 | tematdb_v1.1.6_completeTEPset_convertedOn_20250503_014937__range_1_to_424 | 2025-05-03 01:51 | TRUE
382 | alpha | 673.5747 | 0.000168905 | [V/K] | 296.7774 | 722.5532 | tematdb | v1.1.6 | tematdb_v1.1.6_completeTEPset_convertedOn_20250503_014937__range_1_to_424 | 2025-05-03 01:51 | TRUE
382 | alpha | 722.8054 | 0.0001738651 | [V/K] | 296.7774 | 722.5532 | tematdb | v1.1.6 | tematdb_v1.1.6_completeTEPset_convertedOn_20250503_014937__range_1_to_424 | 2025-05-03 01:51 | TRUE
382 | rho | 296.7774 | 5.028386e-06 | [Ohm-m] | 296.7774 | 722.5532 | tematdb | v1.1.6 | tematdb_v1.1.6_completeTEPset_convertedOn_20250503_014937__range_1_to_424 | 2025-05-03 01:51 | TRUE
382 | rho | 324.1692 | 5.160216e-06 | [Ohm-m] | 296.7774 | 722.5532 | tematdb | v1.1.6 | tematdb_v1.1.6_completeTEPset_convertedOn_20250503_014937__range_1_to_424 | 2025-05-03 01:51 | TRUE
382 | rho | 374.5217 | 5.578048e-06 | [Ohm-m] | 296.7774 | 722.5532 | tematdb | v1.1.6 | tematdb_v1.1.6_completeTEPset_convertedOn_20250503_014937__range_1_to_424 | 2025-05-03 01:51 | TRUE
382 | rho | 424.8741 | 6.262626e-06 | [Ohm-m] | 296.7774 | 722.5532 | tematdb | v1.1.6 | tematdb_v1.1.6_completeTEPset_convertedOn_20250503_014937__range_1_to_424 | 2025-05-03 01:51 | TRUE
382 | rho | 476.0322 | 6.958474e-06 | [Ohm-m] | 296.7774 | 722.5532 | tematdb | v1.1.6 | tematdb_v1.1.6_completeTEPset_convertedOn_20250503_014937__range_1_to_424 | 2025-05-03 01:51 | TRUE
382 | rho | 526.3847 | 7.828283e-06 | [Ohm-m] | 296.7774 | 722.5532 | tematdb | v1.1.6 | tematdb_v1.1.6_completeTEPset_convertedOn_20250503_014937__range_1_to_424 | 2025-05-03 01:51 | TRUE
382 | rho | 575.9315 | 9.064327e-06 | [Ohm-m] | 296.7774 | 722.5532 | tematdb | v1.1.6 | tematdb_v1.1.6_completeTEPset_convertedOn_20250503_014937__range_1_to_424 | 2025-05-03 01:51 | TRUE
382 | rho | 625.0755 | 1.028192e-05 | [Ohm-m] | 296.7774 | 722.5532 | tematdb | v1.1.6 | tematdb_v1.1.6_completeTEPset_convertedOn_20250503_014937__range_1_to_424 | 2025-05-03 01:51 | TRUE
382 | rho | 674.2195 | 1.129326e-05 | [Ohm-m] | 296.7774 | 722.5532 | tematdb | v1.1.6 | tematdb_v1.1.6_completeTEPset_convertedOn_20250503_014937__range_1_to_424 | 2025-05-03 01:51 | TRUE
382 | rho | 722.9607 | 1.187739e-05 | [Ohm-m] | 296.7774 | 722.5532 | tematdb | v1.1.6 | tematdb_v1.1.6_completeTEPset_convertedOn_20250503_014937__range_1_to_424 | 2025-05-03 01:51 | TRUE
382 | kappa | 296.1702 | 1.669862 | [W/m/K] | 296.7774 | 722.5532 | tematdb | v1.1.6 | tematdb_v1.1.6_completeTEPset_convertedOn_20250503_014937__range_1_to_424 | 2025-05-03 01:51 | TRUE
382 | kappa | 324.2553 | 1.635783 | [W/m/K] | 296.7774 | 722.5532 | tematdb | v1.1.6 | tematdb_v1.1.6_completeTEPset_convertedOn_20250503_014937__range_1_to_424 | 2025-05-03 01:51 | TRUE
382 | kappa | 374.0426 | 1.644302 | [W/m/K] | 296.7774 | 722.5532 | tematdb | v1.1.6 | tematdb_v1.1.6_completeTEPset_convertedOn_20250503_014937__range_1_to_424 | 2025-05-03 01:51 | TRUE
382 | kappa | 424.6809 | 1.601704 | [W/m/K] | 296.7774 | 722.5532 | tematdb | v1.1.6 | tematdb_v1.1.6_completeTEPset_convertedOn_20250503_014937__range_1_to_424 | 2025-05-03 01:51 | TRUE
382 | kappa | 474.8936 | 1.533546 | [W/m/K] | 296.7774 | 722.5532 | tematdb | v1.1.6 | tematdb_v1.1.6_completeTEPset_convertedOn_20250503_014937__range_1_to_424 | 2025-05-03 01:51 | TRUE
382 | kappa | 525.5319 | 1.414271 | [W/m/K] | 296.7774 | 722.5532 | tematdb | v1.1.6 | tematdb_v1.1.6_completeTEPset_convertedOn_20250503_014937__range_1_to_424 | 2025-05-03 01:51 | TRUE
382 | kappa | 575.3191 | 1.312034 | [W/m/K] | 296.7774 | 722.5532 | tematdb | v1.1.6 | tematdb_v1.1.6_completeTEPset_convertedOn_20250503_014937__range_1_to_424 | 2025-05-03 01:51 | TRUE
382 | kappa | 625.1064 | 1.243876 | [W/m/K] | 296.7774 | 722.5532 | tematdb | v1.1.6 | tematdb_v1.1.6_completeTEPset_convertedOn_20250503_014937__range_1_to_424 | 2025-05-03 01:51 | TRUE
382 | kappa | 674.0426 | 1.209798 | [W/m/K] | 296.7774 | 722.5532 | tematdb | v1.1.6 | tematdb_v1.1.6_completeTEPset_convertedOn_20250503_014937__range_1_to_424 | 2025-05-03 01:51 | TRUE
382 | kappa | 722.5532 | 1.235357 | [W/m/K] | 296.7774 | 722.5532 | tematdb | v1.1.6 | tematdb_v1.1.6_completeTEPset_convertedOn_20250503_014937__range_1_to_424 | 2025-05-03 01:51 | TRUE
382 | ZT | 295.6482 | 0.1604361 | [1] | 296.7774 | 722.5532 | tematdb | v1.1.6 | tematdb_v1.1.6_completeTEPset_convertedOn_20250503_014937__range_1_to_424 | 2025-05-03 01:51 | TRUE
382 | ZT | 323.9347 | 0.2149533 | [1] | 296.7774 | 722.5532 | tematdb | v1.1.6 | tematdb_v1.1.6_completeTEPset_convertedOn_20250503_014937__range_1_to_424 | 2025-05-03 01:51 | TRUE
382 | ZT | 374.524 | 0.305296 | [1] | 296.7774 | 722.5532 | tematdb | v1.1.6 | tematdb_v1.1.6_completeTEPset_convertedOn_20250503_014937__range_1_to_424 | 2025-05-03 01:51 | TRUE
382 | ZT | 424.5694 | 0.4314642 | [1] | 296.7774 | 722.5532 | tematdb | v1.1.6 | tematdb_v1.1.6_completeTEPset_convertedOn_20250503_014937__range_1_to_424 | 2025-05-03 01:51 | TRUE
382 | ZT | 476.2466 | 0.5809969 | [1] | 296.7774 | 722.5532 | tematdb | v1.1.6 | tematdb_v1.1.6_completeTEPset_convertedOn_20250503_014937__range_1_to_424 | 2025-05-03 01:51 | TRUE
382 | ZT | 525.748 | 0.8006231 | [1] | 296.7774 | 722.5532 | tematdb | v1.1.6 | tematdb_v1.1.6_completeTEPset_convertedOn_20250503_014937__range_1_to_424 | 2025-05-03 01:51 | TRUE
382 | ZT | 575.2493 | 1.040498 | [1] | 296.7774 | 722.5532 | tematdb | v1.1.6 | tematdb_v1.1.6_completeTEPset_convertedOn_20250503_014937__range_1_to_424 | 2025-05-03 01:51 | TRUE
382 | ZT | 624.7507 | 1.280374 | [1] | 296.7774 | 722.5532 | tematdb | v1.1.6 | tematdb_v1.1.6_completeTEPset_convertedOn_20250503_014937__range_1_to_424 | 2025-05-03 01:51 | TRUE
382 | ZT | 673.7081 | 1.431464 | [1] | 296.7774 | 722.5532 | tematdb | v1.1.6 | tematdb_v1.1.6_completeTEPset_convertedOn_20250503_014937__range_1_to_424 | 2025-05-03 01:51 | TRUE
382 | ZT | 723.2094 | 1.524922 | [1] | 296.7774 | 722.5532 | tematdb | v1.1.6 | tematdb_v1.1.6_completeTEPset_convertedOn_20250503_014937__range_1_to_424 | 2025-05-03 01:51 | TRUE
383 | alpha | 300.1399 | 0.0001302506 | [V/K] | 300.1399 | 723.0065 | tematdb | v1.1.6 | tematdb_v1.1.6_completeTEPset_convertedOn_20250503_014937__range_1_to_424 | 2025-05-03 01:51 | TRUE
383 | alpha | 323.252 | 0.0001350239 | [V/K] | 300.1399 | 723.0065 | tematdb | v1.1.6 | tematdb_v1.1.6_completeTEPset_convertedOn_20250503_014937__range_1_to_424 | 2025-05-03 01:51 | TRUE
383 | alpha | 373.4171 | 0.0001547136 | [V/K] | 300.1399 | 723.0065 | tematdb | v1.1.6 | tematdb_v1.1.6_completeTEPset_convertedOn_20250503_014937__range_1_to_424 | 2025-05-03 01:51 | TRUE
383 | alpha | 423.152 | 0.000177685 | [V/K] | 300.1399 | 723.0065 | tematdb | v1.1.6 | tematdb_v1.1.6_completeTEPset_convertedOn_20250503_014937__range_1_to_424 | 2025-05-03 01:51 | TRUE
383 | alpha | 473.3317 | 0.0002057279 | [V/K] | 300.1399 | 723.0065 | tematdb | v1.1.6 | tematdb_v1.1.6_completeTEPset_convertedOn_20250503_014937__range_1_to_424 | 2025-05-03 01:51 | TRUE
383 | alpha | 523.5244 | 0.0002412291 | [V/K] | 300.1399 | 723.0065 | tematdb | v1.1.6 | tematdb_v1.1.6_completeTEPset_convertedOn_20250503_014937__range_1_to_424 | 2025-05-03 01:51 | TRUE
383 | alpha | 573.7249 | 0.0002812053 | [V/K] | 300.1399 | 723.0065 | tematdb | v1.1.6 | tematdb_v1.1.6_completeTEPset_convertedOn_20250503_014937__range_1_to_424 | 2025-05-03 01:51 | TRUE
383 | alpha | 623.3994 | 0.0002695704 | [V/K] | 300.1399 | 723.0065 | tematdb | v1.1.6 | tematdb_v1.1.6_completeTEPset_convertedOn_20250503_014937__range_1_to_424 | 2025-05-03 01:51 | TRUE
383 | alpha | 647.7797 | 0.0002516706 | [V/K] | 300.1399 | 723.0065 | tematdb | v1.1.6 | tematdb_v1.1.6_completeTEPset_convertedOn_20250503_014937__range_1_to_424 | 2025-05-03 01:51 | TRUE
383 | alpha | 673.9255 | 0.0002463007 | [V/K] | 300.1399 | 723.0065 | tematdb | v1.1.6 | tematdb_v1.1.6_completeTEPset_convertedOn_20250503_014937__range_1_to_424 | 2025-05-03 01:51 | TRUE
383 | alpha | 698.7641 | 0.0002412291 | [V/K] | 300.1399 | 723.0065 | tematdb | v1.1.6 | tematdb_v1.1.6_completeTEPset_convertedOn_20250503_014937__range_1_to_424 | 2025-05-03 01:51 | TRUE
383 | alpha | 724.0418 | 0.0002379475 | [V/K] | 300.1399 | 723.0065 | tematdb | v1.1.6 | tematdb_v1.1.6_completeTEPset_convertedOn_20250503_014937__range_1_to_424 | 2025-05-03 01:51 | TRUE
383 | rho | 300 | 7.919044e-06 | [Ohm-m] | 300.1399 | 723.0065 | tematdb | v1.1.6 | tematdb_v1.1.6_completeTEPset_convertedOn_20250503_014937__range_1_to_424 | 2025-05-03 01:51 | TRUE
383 | rho | 323.1239 | 8.296922e-06 | [Ohm-m] | 300.1399 | 723.0065 | tematdb | v1.1.6 | tematdb_v1.1.6_completeTEPset_convertedOn_20250503_014937__range_1_to_424 | 2025-05-03 01:51 | TRUE
383 | rho | 373.2984 | 9.563402e-06 | [Ohm-m] | 300.1399 | 723.0065 | tematdb | v1.1.6 | tematdb_v1.1.6_completeTEPset_convertedOn_20250503_014937__range_1_to_424 | 2025-05-03 01:51 | TRUE
383 | rho | 423.0366 | 1.146965e-05 | [Ohm-m] | 300.1399 | 723.0065 | tematdb | v1.1.6 | tematdb_v1.1.6_completeTEPset_convertedOn_20250503_014937__range_1_to_424 | 2025-05-03 01:51 | TRUE
383 | rho | 473.2112 | 1.420735e-05 | [Ohm-m] | 300.1399 | 723.0065 | tematdb | v1.1.6 | tematdb_v1.1.6_completeTEPset_convertedOn_20250503_014937__range_1_to_424 | 2025-05-03 01:51 | TRUE
383 | rho | 523.3857 | 1.790453e-05 | [Ohm-m] | 300.1399 | 723.0065 | tematdb | v1.1.6 | tematdb_v1.1.6_completeTEPset_convertedOn_20250503_014937__range_1_to_424 | 2025-05-03 01:51 | TRUE
383 | rho | 573.1239 | 2.332891e-05 | [Ohm-m] | 300.1399 | 723.0065 | tematdb | v1.1.6 | tematdb_v1.1.6_completeTEPset_convertedOn_20250503_014937__range_1_to_424 | 2025-05-03 01:51 | TRUE
383 | rho | 622.8621 | 1.960616e-05 | [Ohm-m] | 300.1399 | 723.0065 | tematdb | v1.1.6 | tematdb_v1.1.6_completeTEPset_convertedOn_20250503_014937__range_1_to_424 | 2025-05-03 01:51 | TRUE
383 | rho | 646.8586 | 1.461068e-05 | [Ohm-m] | 300.1399 | 723.0065 | tematdb | v1.1.6 | tematdb_v1.1.6_completeTEPset_convertedOn_20250503_014937__range_1_to_424 | 2025-05-03 01:51 | TRUE
383 | rho | 673.4729 | 1.364438e-05 | [Ohm-m] | 300.1399 | 723.0065 | tematdb | v1.1.6 | tematdb_v1.1.6_completeTEPset_convertedOn_20250503_014937__range_1_to_424 | 2025-05-03 01:51 | TRUE
383 | rho | 698.3421 | 1.299836e-05 | [Ohm-m] | 300.1399 | 723.0065 | tematdb | v1.1.6 | tematdb_v1.1.6_completeTEPset_convertedOn_20250503_014937__range_1_to_424 | 2025-05-03 01:51 | TRUE
383 | rho | 723.2112 | 1.248027e-05 | [Ohm-m] | 300.1399 | 723.0065 | tematdb | v1.1.6 | tematdb_v1.1.6_completeTEPset_convertedOn_20250503_014937__range_1_to_424 | 2025-05-03 01:51 | TRUE
383 | kappa | 299.8826 | 1.855779 | [W/m/K] | 300.1399 | 723.0065 | tematdb | v1.1.6 | tematdb_v1.1.6_completeTEPset_convertedOn_20250503_014937__range_1_to_424 | 2025-05-03 01:51 | TRUE
383 | kappa | 322.9961 | 1.818664 | [W/m/K] | 300.1399 | 723.0065 | tematdb | v1.1.6 | tematdb_v1.1.6_completeTEPset_convertedOn_20250503_014937__range_1_to_424 | 2025-05-03 01:51 | TRUE
383 | kappa | 372.7805 | 1.71474 | [W/m/K] | 300.1399 | 723.0065 | tematdb | v1.1.6 | tematdb_v1.1.6_completeTEPset_convertedOn_20250503_014937__range_1_to_424 | 2025-05-03 01:51 | TRUE
383 | kappa | 423.0112 | 1.581124 | [W/m/K] | 300.1399 | 723.0065 | tematdb | v1.1.6 | tematdb_v1.1.6_completeTEPset_convertedOn_20250503_014937__range_1_to_424 | 2025-05-03 01:51 | TRUE
383 | kappa | 472.7975 | 1.447508 | [W/m/K] | 300.1399 | 723.0065 | tematdb | v1.1.6 | tematdb_v1.1.6_completeTEPset_convertedOn_20250503_014937__range_1_to_424 | 2025-05-03 01:51 | TRUE
383 | kappa | 523.0282 | 1.313892 | [W/m/K] | 300.1399 | 723.0065 | tematdb | v1.1.6 | tematdb_v1.1.6_completeTEPset_convertedOn_20250503_014937__range_1_to_424 | 2025-05-03 01:51 | TRUE
383 | kappa | 572.8135 | 1.195122 | [W/m/K] | 300.1399 | 723.0065 | tematdb | v1.1.6 | tematdb_v1.1.6_completeTEPset_convertedOn_20250503_014937__range_1_to_424 | 2025-05-03 01:51 | TRUE
383 | kappa | 623.4797 | 1.202545 | [W/m/K] | 300.1399 | 723.0065 | tematdb | v1.1.6 | tematdb_v1.1.6_completeTEPset_convertedOn_20250503_014937__range_1_to_424 | 2025-05-03 01:51 | TRUE
383 | kappa | 647.022 | 1.410392 | [W/m/K] | 300.1399 | 723.0065 | tematdb | v1.1.6 | tematdb_v1.1.6_completeTEPset_convertedOn_20250503_014937__range_1_to_424 | 2025-05-03 01:51 | TRUE
383 | kappa | 673.2353 | 1.551432 | [W/m/K] | 300.1399 | 723.0065 | tematdb | v1.1.6 | tematdb_v1.1.6_completeTEPset_convertedOn_20250503_014937__range_1_to_424 | 2025-05-03 01:51 | TRUE
383 | kappa | 698.1204 | 1.610817 | [W/m/K] | 300.1399 | 723.0065 | tematdb | v1.1.6 | tematdb_v1.1.6_completeTEPset_convertedOn_20250503_014937__range_1_to_424 | 2025-05-03 01:51 | TRUE
383 | kappa | 723.0065 | 1.655355 | [W/m/K] | 300.1399 | 723.0065 | tematdb | v1.1.6 | tematdb_v1.1.6_completeTEPset_convertedOn_20250503_014937__range_1_to_424 | 2025-05-03 01:51 | TRUE
383 | ZT | 300.076 | 0.3444979 | [1] | 300.1399 | 723.0065 | tematdb | v1.1.6 | tematdb_v1.1.6_completeTEPset_convertedOn_20250503_014937__range_1_to_424 | 2025-05-03 01:51 | TRUE
383 | ZT | 323.197 | 0.3891027 | [1] | 300.1399 | 723.0065 | tematdb | v1.1.6 | tematdb_v1.1.6_completeTEPset_convertedOn_20250503_014937__range_1_to_424 | 2025-05-03 01:51 | TRUE
383 | ZT | 373.0087 | 0.5415608 | [1] | 300.1399 | 723.0065 | tematdb | v1.1.6 | tematdb_v1.1.6_completeTEPset_convertedOn_20250503_014937__range_1_to_424 | 2025-05-03 01:51 | TRUE
383 | ZT | 423.2726 | 0.7291499 | [1] | 300.1399 | 723.0065 | tematdb | v1.1.6 | tematdb_v1.1.6_completeTEPset_convertedOn_20250503_014937__range_1_to_424 | 2025-05-03 01:51 | TRUE
383 | ZT | 473.549 | 0.9729451 | [1] | 300.1399 | 723.0065 | tematdb | v1.1.6 | tematdb_v1.1.6_completeTEPset_convertedOn_20250503_014937__range_1_to_424 | 2025-05-03 01:51 | TRUE
383 | ZT | 523.396 | 1.284654 | [1] | 300.1399 | 723.0065 | tematdb | v1.1.6 | tematdb_v1.1.6_completeTEPset_convertedOn_20250503_014937__range_1_to_424 | 2025-05-03 01:51 | TRUE
383 | ZT | 573.6953 | 1.631494 | [1] | 300.1399 | 723.0065 | tematdb | v1.1.6 | tematdb_v1.1.6_completeTEPset_convertedOn_20250503_014937__range_1_to_424 | 2025-05-03 01:51 | TRUE
383 | ZT | 623.5346 | 1.908074 | [1] | 300.1399 | 723.0065 | tematdb | v1.1.6 | tematdb_v1.1.6_completeTEPset_convertedOn_20250503_014937__range_1_to_424 | 2025-05-03 01:51 | TRUE
383 | ZT | 647.5523 | 1.987812 | [1] | 300.1399 | 723.0065 | tematdb | v1.1.6 | tematdb_v1.1.6_completeTEPset_convertedOn_20250503_014937__range_1_to_424 | 2025-05-03 01:51 | TRUE
383 | ZT | 673.7573 | 1.910651 | [1] | 300.1399 | 723.0065 | tematdb | v1.1.6 | tematdb_v1.1.6_completeTEPset_convertedOn_20250503_014937__range_1_to_424 | 2025-05-03 01:51 | TRUE
383 | ZT | 698.6489 | 1.922477 | [1] | 300.1399 | 723.0065 | tematdb | v1.1.6 | tematdb_v1.1.6_completeTEPset_convertedOn_20250503_014937__range_1_to_424 | 2025-05-03 01:51 | TRUE
383 | ZT | 723.989 | 1.953041 | [1] | 300.1399 | 723.0065 | tematdb | v1.1.6 | tematdb_v1.1.6_completeTEPset_convertedOn_20250503_014937__range_1_to_424 | 2025-05-03 01:51 | TRUE
384 | alpha | 319.7448 | 0.0001604839 | [V/K] | 319.7448 | 774.4866 | tematdb | v1.1.6 | tematdb_v1.1.6_completeTEPset_convertedOn_20250503_014937__range_1_to_424 | 2025-05-03 01:51 | TRUE
384 | alpha | 342.2236 | 0.0001681452 | [V/K] | 319.7448 | 774.4866 | tematdb | v1.1.6 | tematdb_v1.1.6_completeTEPset_convertedOn_20250503_014937__range_1_to_424 | 2025-05-03 01:51 | TRUE
384 | alpha | 361.6646 | 0.0001745968 | [V/K] | 319.7448 | 774.4866 | tematdb | v1.1.6 | tematdb_v1.1.6_completeTEPset_convertedOn_20250503_014937__range_1_to_424 | 2025-05-03 01:51 | TRUE
384 | alpha | 386.2697 | 0.0001830645 | [V/K] | 319.7448 | 774.4866 | tematdb | v1.1.6 | tematdb_v1.1.6_completeTEPset_convertedOn_20250503_014937__range_1_to_424 | 2025-05-03 01:51 | TRUE
384 | alpha | 403.5844 | 0.0001915323 | [V/K] | 319.7448 | 774.4866 | tematdb | v1.1.6 | tematdb_v1.1.6_completeTEPset_convertedOn_20250503_014937__range_1_to_424 | 2025-05-03 01:51 | TRUE
384 | alpha | 429.1009 | 0.0002008065 | [V/K] | 319.7448 | 774.4866 | tematdb | v1.1.6 | tematdb_v1.1.6_completeTEPset_convertedOn_20250503_014937__range_1_to_424 | 2025-05-03 01:51 | TRUE
384 | alpha | 453.4022 | 0.0002100806 | [V/K] | 319.7448 | 774.4866 | tematdb | v1.1.6 | tematdb_v1.1.6_completeTEPset_convertedOn_20250503_014937__range_1_to_424 | 2025-05-03 01:51 | TRUE
384 | alpha | 478.3111 | 0.0002189516 | [V/K] | 319.7448 | 774.4866 | tematdb | v1.1.6 | tematdb_v1.1.6_completeTEPset_convertedOn_20250503_014937__range_1_to_424 | 2025-05-03 01:51 | TRUE
384 | alpha | 503.2199 | 0.0002290323 | [V/K] | 319.7448 | 774.4866 | tematdb | v1.1.6 | tematdb_v1.1.6_completeTEPset_convertedOn_20250503_014937__range_1_to_424 | 2025-05-03 01:51 | TRUE
384 | alpha | 528.4326 | 0.0002379032 | [V/K] | 319.7448 | 774.4866 | tematdb | v1.1.6 | tematdb_v1.1.6_completeTEPset_convertedOn_20250503_014937__range_1_to_424 | 2025-05-03 01:51 | TRUE
384 | alpha | 552.4301 | 0.0002483871 | [V/K] | 319.7448 | 774.4866 | tematdb | v1.1.6 | tematdb_v1.1.6_completeTEPset_convertedOn_20250503_014937__range_1_to_424 | 2025-05-03 01:51 | TRUE
384 | alpha | 578.2503 | 0.0002580645 | [V/K] | 319.7448 | 774.4866 | tematdb | v1.1.6 | tematdb_v1.1.6_completeTEPset_convertedOn_20250503_014937__range_1_to_424 | 2025-05-03 01:51 | TRUE
384 | alpha | 602.5516 | 0.0002649194 | [V/K] | 319.7448 | 774.4866 | tematdb | v1.1.6 | tematdb_v1.1.6_completeTEPset_convertedOn_20250503_014937__range_1_to_424 | 2025-05-03 01:51 | TRUE
384 | alpha | 627.4605 | 0.0002733871 | [V/K] | 319.7448 | 774.4866 | tematdb | v1.1.6 | tematdb_v1.1.6_completeTEPset_convertedOn_20250503_014937__range_1_to_424 | 2025-05-03 01:51 | TRUE
384 | alpha | 652.9769 | 0.000278629 | [V/K] | 319.7448 | 774.4866 | tematdb | v1.1.6 | tematdb_v1.1.6_completeTEPset_convertedOn_20250503_014937__range_1_to_424 | 2025-05-03 01:51 | TRUE
384 | alpha | 677.582 | 0.0002822581 | [V/K] | 319.7448 | 774.4866 | tematdb | v1.1.6 | tematdb_v1.1.6_completeTEPset_convertedOn_20250503_014937__range_1_to_424 | 2025-05-03 01:51 | TRUE
384 | alpha | 702.7947 | 0.0002822581 | [V/K] | 319.7448 | 774.4866 | tematdb | v1.1.6 | tematdb_v1.1.6_completeTEPset_convertedOn_20250503_014937__range_1_to_424 | 2025-05-03 01:51 | TRUE
384 | alpha | 727.3998 | 0.0002794355 | [V/K] | 319.7448 | 774.4866 | tematdb | v1.1.6 | tematdb_v1.1.6_completeTEPset_convertedOn_20250503_014937__range_1_to_424 | 2025-05-03 01:51 | TRUE
384 | alpha | 752.3086 | 0.0002754032 | [V/K] | 319.7448 | 774.4866 | tematdb | v1.1.6 | tematdb_v1.1.6_completeTEPset_convertedOn_20250503_014937__range_1_to_424 | 2025-05-03 01:51 | TRUE
384 | alpha | 776.9137 | 0.0002592742 | [V/K] | 319.7448 | 774.4866 | tematdb | v1.1.6 | tematdb_v1.1.6_completeTEPset_convertedOn_20250503_014937__range_1_to_424 | 2025-05-03 01:51 | TRUE
384 | alpha | 801.5188 | 0.0002495968 | [V/K] | 319.7448 | 774.4866 | tematdb | v1.1.6 | tematdb_v1.1.6_completeTEPset_convertedOn_20250503_014937__range_1_to_424 | 2025-05-03 01:51 | TRUE
384 | rho | 319.2308 | 9.195968e-06 | [Ohm-m] | 319.7448 | 774.4866 | tematdb | v1.1.6 | tematdb_v1.1.6_completeTEPset_convertedOn_20250503_014937__range_1_to_424 | 2025-05-03 01:51 | TRUE
384 | rho | 342.4298 | 1.087433e-05 | [Ohm-m] | 319.7448 | 774.4866 | tematdb | v1.1.6 | tematdb_v1.1.6_completeTEPset_convertedOn_20250503_014937__range_1_to_424 | 2025-05-03 01:51 | TRUE
384 | rho | 361.6606 | 1.242277e-05 | [Ohm-m] | 319.7448 | 774.4866 | tematdb | v1.1.6 | tematdb_v1.1.6_completeTEPset_convertedOn_20250503_014937__range_1_to_424 | 2025-05-03 01:51 | TRUE
384 | rho | 386.0806 | 1.461781e-05 | [Ohm-m] | 319.7448 | 774.4866 | tematdb | v1.1.6 | tematdb_v1.1.6_completeTEPset_convertedOn_20250503_014937__range_1_to_424 | 2025-05-03 01:51 | TRUE
384 | rho | 404.0904 | 1.653543e-05 | [Ohm-m] | 319.7448 | 774.4866 | tematdb | v1.1.6 | tematdb_v1.1.6_completeTEPset_convertedOn_20250503_014937__range_1_to_424 | 2025-05-03 01:51 | TRUE
384 | rho | 429.4261 | 1.917146e-05 | [Ohm-m] | 319.7448 | 774.4866 | tematdb | v1.1.6 | tematdb_v1.1.6_completeTEPset_convertedOn_20250503_014937__range_1_to_424 | 2025-05-03 01:51 | TRUE
384 | rho | 453.8462 | 2.179364e-05 | [Ohm-m] | 319.7448 | 774.4866 | tematdb | v1.1.6 | tematdb_v1.1.6_completeTEPset_convertedOn_20250503_014937__range_1_to_424 | 2025-05-03 01:51 | TRUE
384 | rho | 478.5714 | 2.514365e-05 | [Ohm-m] | 319.7448 | 774.4866 | tematdb | v1.1.6 | tematdb_v1.1.6_completeTEPset_convertedOn_20250503_014937__range_1_to_424 | 2025-05-03 01:51 | TRUE
384 | rho | 503.602 | 2.844209e-05 | [Ohm-m] | 319.7448 | 774.4866 | tematdb | v1.1.6 | tematdb_v1.1.6_completeTEPset_convertedOn_20250503_014937__range_1_to_424 | 2025-05-03 01:51 | TRUE
384 | rho | 528.3272 | 3.217323e-05 | [Ohm-m] | 319.7448 | 774.4866 | tematdb | v1.1.6 | tematdb_v1.1.6_completeTEPset_convertedOn_20250503_014937__range_1_to_424 | 2025-05-03 01:51 | TRUE
384 | rho | 552.7473 | 3.657372e-05 | [Ohm-m] | 319.7448 | 774.4866 | tematdb | v1.1.6 | tematdb_v1.1.6_completeTEPset_convertedOn_20250503_014937__range_1_to_424 | 2025-05-03 01:51 | TRUE
384 | rho | 578.3883 | 4.13716e-05 | [Ohm-m] | 319.7448 | 774.4866 | tematdb | v1.1.6 | tematdb_v1.1.6_completeTEPset_convertedOn_20250503_014937__range_1_to_424 | 2025-05-03 01:51 | TRUE
384 | rho | 603.1136 | 4.633967e-05 | [Ohm-m] | 319.7448 | 774.4866 | tematdb | v1.1.6 | tematdb_v1.1.6_completeTEPset_convertedOn_20250503_014937__range_1_to_424 | 2025-05-03 01:51 | TRUE
384 | rho | 627.8388 | 5.039129e-05 | [Ohm-m] | 319.7448 | 774.4866 | tematdb | v1.1.6 | tematdb_v1.1.6_completeTEPset_convertedOn_20250503_014937__range_1_to_424 | 2025-05-03 01:51 | TRUE
384 | rho | 652.8694 | 5.399258e-05 | [Ohm-m] | 319.7448 | 774.4866 | tematdb | v1.1.6 | tematdb_v1.1.6_completeTEPset_convertedOn_20250503_014937__range_1_to_424 | 2025-05-03 01:51 | TRUE
384 | rho | 677.8999 | 5.644247e-05 | [Ohm-m] | 319.7448 | 774.4866 | tematdb | v1.1.6 | tematdb_v1.1.6_completeTEPset_convertedOn_20250503_014937__range_1_to_424 | 2025-05-03 01:51 | TRUE
384 | rho | 702.6252 | 5.672145e-05 | [Ohm-m] | 319.7448 | 774.4866 | tematdb | v1.1.6 | tematdb_v1.1.6_completeTEPset_convertedOn_20250503_014937__range_1_to_424 | 2025-05-03 01:51 | TRUE
384 | rho | 727.6557 | 5.616486e-05 | [Ohm-m] | 319.7448 | 774.4866 | tematdb | v1.1.6 | tematdb_v1.1.6_completeTEPset_convertedOn_20250503_014937__range_1_to_424 | 2025-05-03 01:51 | TRUE
384 | rho | 752.381 | 5.346276e-05 | [Ohm-m] | 319.7448 | 774.4866 | tematdb | v1.1.6 | tematdb_v1.1.6_completeTEPset_convertedOn_20250503_014937__range_1_to_424 | 2025-05-03 01:51 | TRUE
384 | rho | 777.1062 | 4.703021e-05 | [Ohm-m] | 319.7448 | 774.4866 | tematdb | v1.1.6 | tematdb_v1.1.6_completeTEPset_convertedOn_20250503_014937__range_1_to_424 | 2025-05-03 01:51 | TRUE
384 | rho | 802.1368 | 4.432829e-05 | [Ohm-m] | 319.7448 | 774.4866 | tematdb | v1.1.6 | tematdb_v1.1.6_completeTEPset_convertedOn_20250503_014937__range_1_to_424 | 2025-05-03 01:51 | TRUE
384 | kappa | 298.7554 | 1.841279 | [W/m/K] | 319.7448 | 774.4866 | tematdb | v1.1.6 | tematdb_v1.1.6_completeTEPset_convertedOn_20250503_014937__range_1_to_424 | 2025-05-03 01:51 | TRUE
384 | kappa | 322.402 | 1.697384 | [W/m/K] | 319.7448 | 774.4866 | tematdb | v1.1.6 | tematdb_v1.1.6_completeTEPset_convertedOn_20250503_014937__range_1_to_424 | 2025-05-03 01:51 | TRUE
384 | kappa | 373.7399 | 1.457558 | [W/m/K] | 319.7448 | 774.4866 | tematdb | v1.1.6 | tematdb_v1.1.6_completeTEPset_convertedOn_20250503_014937__range_1_to_424 | 2025-05-03 01:51 | TRUE
384 | kappa | 424.7666 | 1.232267 | [W/m/K] | 319.7448 | 774.4866 | tematdb | v1.1.6 | tematdb_v1.1.6_completeTEPset_convertedOn_20250503_014937__range_1_to_424 | 2025-05-03 01:51 | TRUE
384 | kappa | 474.2377 | 1.088372 | [W/m/K] | 319.7448 | 774.4866 | tematdb | v1.1.6 | tematdb_v1.1.6_completeTEPset_convertedOn_20250503_014937__range_1_to_424 | 2025-05-03 01:51 | TRUE
384 | kappa | 524.0199 | 0.9662791 | [W/m/K] | 319.7448 | 774.4866 | tematdb | v1.1.6 | tematdb_v1.1.6_completeTEPset_convertedOn_20250503_014937__range_1_to_424 | 2025-05-03 01:51 | TRUE
384 | kappa | 574.4244 | 0.8078488 | [W/m/K] | 319.7448 | 774.4866 | tematdb | v1.1.6 | tematdb_v1.1.6_completeTEPset_convertedOn_20250503_014937__range_1_to_424 | 2025-05-03 01:51 | TRUE
384 | kappa | 624.5177 | 0.6755814 | [W/m/K] | 319.7448 | 774.4866 | tematdb | v1.1.6 | tematdb_v1.1.6_completeTEPset_convertedOn_20250503_014937__range_1_to_424 | 2025-05-03 01:51 | TRUE
384 | kappa | 674.6111 | 0.6319767 | [W/m/K] | 319.7448 | 774.4866 | tematdb | v1.1.6 | tematdb_v1.1.6_completeTEPset_convertedOn_20250503_014937__range_1_to_424 | 2025-05-03 01:51 | TRUE
384 | kappa | 724.0821 | 0.6145349 | [W/m/K] | 319.7448 | 774.4866 | tematdb | v1.1.6 | tematdb_v1.1.6_completeTEPset_convertedOn_20250503_014937__range_1_to_424 | 2025-05-03 01:51 | TRUE
384 | kappa | 774.4866 | 0.5680233 | [W/m/K] | 319.7448 | 774.4866 | tematdb | v1.1.6 | tematdb_v1.1.6_completeTEPset_convertedOn_20250503_014937__range_1_to_424 | 2025-05-03 01:51 | TRUE
384 | ZT | 319.6519 | 0.5276808 | [1] | 319.7448 | 774.4866 | tematdb | v1.1.6 | tematdb_v1.1.6_completeTEPset_convertedOn_20250503_014937__range_1_to_424 | 2025-05-03 01:51 | TRUE
384 | ZT | 342.7965 | 0.5631122 | [1] | 319.7448 | 774.4866 | tematdb | v1.1.6 | tematdb_v1.1.6_completeTEPset_convertedOn_20250503_014937__range_1_to_424 | 2025-05-03 01:51 | TRUE
384 | ZT | 361.88 | 0.5903601 | [1] | 319.7448 | 774.4866 | tematdb | v1.1.6 | tematdb_v1.1.6_completeTEPset_convertedOn_20250503_014937__range_1_to_424 | 2025-05-03 01:51 | TRUE
384 | ZT | 386.2448 | 0.6339905 | [1] | 319.7448 | 774.4866 | tematdb | v1.1.6 | tematdb_v1.1.6_completeTEPset_convertedOn_20250503_014937__range_1_to_424 | 2025-05-03 01:51 | TRUE
384 | ZT | 404.522 | 0.6776542 | [1] | 319.7448 | 774.4866 | tematdb | v1.1.6 | tematdb_v1.1.6_completeTEPset_convertedOn_20250503_014937__range_1_to_424 | 2025-05-03 01:51 | TRUE
384 | ZT | 429.7056 | 0.7431619 | [1] | 319.7448 | 774.4866 | tematdb | v1.1.6 | tematdb_v1.1.6_completeTEPset_convertedOn_20250503_014937__range_1_to_424 | 2025-05-03 01:51 | TRUE
384 | ZT | 454.0758 | 0.8032037 | [1] | 319.7448 | 774.4866 | tematdb | v1.1.6 | tematdb_v1.1.6_completeTEPset_convertedOn_20250503_014937__range_1_to_424 | 2025-05-03 01:51 | TRUE
384 | ZT | 478.8482 | 0.8523023 | [1] | 319.7448 | 774.4866 | tematdb | v1.1.6 | tematdb_v1.1.6_completeTEPset_convertedOn_20250503_014937__range_1_to_424 | 2025-05-03 01:51 | TRUE
384 | ZT | 503.6259 | 0.9178123 | [1] | 319.7448 | 774.4866 | tematdb | v1.1.6 | tematdb_v1.1.6_completeTEPset_convertedOn_20250503_014937__range_1_to_424 | 2025-05-03 01:51 | TRUE
384 | ZT | 528.8051 | 0.9696439 | [1] | 319.7448 | 774.4866 | tematdb | v1.1.6 | tematdb_v1.1.6_completeTEPset_convertedOn_20250503_014937__range_1_to_424 | 2025-05-03 01:51 | TRUE
384 | ZT | 553.1868 | 1.065244 | [1] | 319.7448 | 774.4866 | tematdb | v1.1.6 | tematdb_v1.1.6_completeTEPset_convertedOn_20250503_014937__range_1_to_424 | 2025-05-03 01:51 | TRUE
384 | ZT | 578.3828 | 1.169044 | [1] | 319.7448 | 774.4866 | tematdb | v1.1.6 | tematdb_v1.1.6_completeTEPset_convertedOn_20250503_014937__range_1_to_424 | 2025-05-03 01:51 | TRUE
384 | ZT | 603.1686 | 1.259171 | [1] | 319.7448 | 774.4866 | tematdb | v1.1.6 | tematdb_v1.1.6_completeTEPset_convertedOn_20250503_014937__range_1_to_424 | 2025-05-03 01:51 | TRUE
384 | ZT | 628.3717 | 1.384854 | [1] | 319.7448 | 774.4866 | tematdb | v1.1.6 | tematdb_v1.1.6_completeTEPset_convertedOn_20250503_014937__range_1_to_424 | 2025-05-03 01:51 | TRUE
384 | ZT | 653.1513 | 1.455835 | [1] | 319.7448 | 774.4866 | tematdb | v1.1.6 | tematdb_v1.1.6_completeTEPset_convertedOn_20250503_014937__range_1_to_424 | 2025-05-03 01:51 | TRUE
384 | ZT | 678.3376 | 1.529548 | [1] | 319.7448 | 774.4866 | tematdb | v1.1.6 | tematdb_v1.1.6_completeTEPset_convertedOn_20250503_014937__range_1_to_424 | 2025-05-03 01:51 | TRUE
384 | ZT | 703.1153 | 1.595058 | [1] | 319.7448 | 774.4866 | tematdb | v1.1.6 | tematdb_v1.1.6_completeTEPset_convertedOn_20250503_014937__range_1_to_424 | 2025-05-03 01:51 | TRUE
384 | ZT | 727.8877 | 1.644157 | [1] | 319.7448 | 774.4866 | tematdb | v1.1.6 | tematdb_v1.1.6_completeTEPset_convertedOn_20250503_014937__range_1_to_424 | 2025-05-03 01:51 | TRUE
384 | ZT | 753.1007 | 1.799927 | [1] | 319.7448 | 774.4866 | tematdb | v1.1.6 | tematdb_v1.1.6_completeTEPset_convertedOn_20250503_014937__range_1_to_424 | 2025-05-03 01:51 | TRUE
384 | ZT | 777.5099 | 1.980318 | [1] | 319.7448 | 774.4866 | tematdb | v1.1.6 | tematdb_v1.1.6_completeTEPset_convertedOn_20250503_014937__range_1_to_424 | 2025-05-03 01:51 | TRUE
384 | ZT | 802.7041 | 2.078649 | [1] | 319.7448 | 774.4866 | tematdb | v1.1.6 | tematdb_v1.1.6_completeTEPset_convertedOn_20250503_014937__range_1_to_424 | 2025-05-03 01:51 | TRUE
385 | alpha | 301.8073 | -0.0001483883 | [V/K] | 303.3072 | 728.737 | tematdb | v1.1.6 | tematdb_v1.1.6_completeTEPset_convertedOn_20250503_014937__range_1_to_424 | 2025-05-03 01:51 | TRUE
385 | alpha | 326.6495 | -0.0001512974 | [V/K] | 303.3072 | 728.737 | tematdb | v1.1.6 | tematdb_v1.1.6_completeTEPset_convertedOn_20250503_014937__range_1_to_424 | 2025-05-03 01:51 | TRUE
385 | alpha | 377.3101 | -0.0001638086 | [V/K] | 303.3072 | 728.737 | tematdb | v1.1.6 | tematdb_v1.1.6_completeTEPset_convertedOn_20250503_014937__range_1_to_424 | 2025-05-03 01:51 | TRUE
385 | alpha | 428.4532 | -0.0001778643 | [V/K] | 303.3072 | 728.737 | tematdb | v1.1.6 | tematdb_v1.1.6_completeTEPset_convertedOn_20250503_014937__range_1_to_424 | 2025-05-03 01:51 | TRUE
385 | alpha | 479.109 | -0.0001888309 | [V/K] | 303.3072 | 728.737 | tematdb | v1.1.6 | tematdb_v1.1.6_completeTEPset_convertedOn_20250503_014937__range_1_to_424 | 2025-05-03 01:51 | TRUE
385 | alpha | 529.2812 | -0.0001979097 | [V/K] | 303.3072 | 728.737 | tematdb | v1.1.6 | tematdb_v1.1.6_completeTEPset_convertedOn_20250503_014937__range_1_to_424 | 2025-05-03 01:51 | TRUE
385 | alpha | 579.9298 | -0.0002066452 | [V/K] | 303.3072 | 728.737 | tematdb | v1.1.6 | tematdb_v1.1.6_completeTEPset_convertedOn_20250503_014937__range_1_to_424 | 2025-05-03 01:51 | TRUE
385 | alpha | 630.0959 | -0.0002138362 | [V/K] | 303.3072 | 728.737 | tematdb | v1.1.6 | tematdb_v1.1.6_completeTEPset_convertedOn_20250503_014937__range_1_to_424 | 2025-05-03 01:51 | TRUE
385 | alpha | 680.2616 | -0.0002208556 | [V/K] | 303.3072 | 728.737 | tematdb | v1.1.6 | tematdb_v1.1.6_completeTEPset_convertedOn_20250503_014937__range_1_to_424 | 2025-05-03 01:51 | TRUE
385 | alpha | 730.4255 | -0.0002273602 | [V/K] | 303.3072 | 728.737 | tematdb | v1.1.6 | tematdb_v1.1.6_completeTEPset_convertedOn_20250503_014937__range_1_to_424 | 2025-05-03 01:51 | TRUE
385 | rho | 302.0429 | 4.847029e-06 | [Ohm-m] | 303.3072 | 728.737 | tematdb | v1.1.6 | tematdb_v1.1.6_completeTEPset_convertedOn_20250503_014937__range_1_to_424 | 2025-05-03 01:51 | TRUE
385 | rho | 326.6085 | 5.101783e-06 | [Ohm-m] | 303.3072 | 728.737 | tematdb | v1.1.6 | tematdb_v1.1.6_completeTEPset_convertedOn_20250503_014937__range_1_to_424 | 2025-05-03 01:51 | TRUE
385 | rho | 377.1812 | 5.662153e-06 | [Ohm-m] | 303.3072 | 728.737 | tematdb | v1.1.6 | tematdb_v1.1.6_completeTEPset_convertedOn_20250503_014937__range_1_to_424 | 2025-05-03 01:51 | TRUE
385 | rho | 428.7183 | 6.222548e-06 | [Ohm-m] | 303.3072 | 728.737 | tematdb | v1.1.6 | tematdb_v1.1.6_completeTEPset_convertedOn_20250503_014937__range_1_to_424 | 2025-05-03 01:51 | TRUE
385 | rho | 478.8065 | 6.808319e-06 | [Ohm-m] | 303.3072 | 728.737 | tematdb | v1.1.6 | tematdb_v1.1.6_completeTEPset_convertedOn_20250503_014937__range_1_to_424 | 2025-05-03 01:51 | TRUE
385 | rho | 528.8934 | 7.406796e-06 | [Ohm-m] | 303.3072 | 728.737 | tematdb | v1.1.6 | tematdb_v1.1.6_completeTEPset_convertedOn_20250503_014937__range_1_to_424 | 2025-05-03 01:51 | TRUE
385 | rho | 579.4601 | 8.030699e-06 | [Ohm-m] | 303.3072 | 728.737 | tematdb | v1.1.6 | tematdb_v1.1.6_completeTEPset_convertedOn_20250503_014937__range_1_to_424 | 2025-05-03 01:51 | TRUE
385 | rho | 629.0587 | 8.692696e-06 | [Ohm-m] | 303.3072 | 728.737 | tematdb | v1.1.6 | tematdb_v1.1.6_completeTEPset_convertedOn_20250503_014937__range_1_to_424 | 2025-05-03 01:51 | TRUE
385 | rho | 678.6598 | 9.329281e-06 | [Ohm-m] | 303.3072 | 728.737 | tematdb | v1.1.6 | tematdb_v1.1.6_completeTEPset_convertedOn_20250503_014937__range_1_to_424 | 2025-05-03 01:51 | TRUE
385 | rho | 728.737 | 1.002941e-05 | [Ohm-m] | 303.3072 | 728.737 | tematdb | v1.1.6 | tematdb_v1.1.6_completeTEPset_convertedOn_20250503_014937__range_1_to_424 | 2025-05-03 01:51 | TRUE
385 | kappa | 303.3072 | 3.376423 | [W/m/K] | 303.3072 | 728.737 | tematdb | v1.1.6 | tematdb_v1.1.6_completeTEPset_convertedOn_20250503_014937__range_1_to_424 | 2025-05-03 01:51 | TRUE
385 | kappa | 327.9665 | 3.353872 | [W/m/K] | 303.3072 | 728.737 | tematdb | v1.1.6 | tematdb_v1.1.6_completeTEPset_convertedOn_20250503_014937__range_1_to_424 | 2025-05-03 01:51 | TRUE
385 | kappa | 378.7258 | 3.204757 | [W/m/K] | 303.3072 | 728.737 | tematdb | v1.1.6 | tematdb_v1.1.6_completeTEPset_convertedOn_20250503_014937__range_1_to_424 | 2025-05-03 01:51 | TRUE
385 | kappa | 429.9697 | 3.067213 | [W/m/K] | 303.3072 | 728.737 | tematdb | v1.1.6 | tematdb_v1.1.6_completeTEPset_convertedOn_20250503_014937__range_1_to_424 | 2025-05-03 01:51 | TRUE
385 | kappa | 478.3135 | 2.941163 | [W/m/K] | 303.3072 | 728.737 | tematdb | v1.1.6 | tematdb_v1.1.6_completeTEPset_convertedOn_20250503_014937__range_1_to_424 | 2025-05-03 01:51 | TRUE
385 | kappa | 528.5959 | 2.861401 | [W/m/K] | 303.3072 | 728.737 | tematdb | v1.1.6 | tematdb_v1.1.6_completeTEPset_convertedOn_20250503_014937__range_1_to_424 | 2025-05-03 01:51 | TRUE
385 | kappa | 578.8783 | 2.781639 | [W/m/K] | 303.3072 | 728.737 | tematdb | v1.1.6 | tematdb_v1.1.6_completeTEPset_convertedOn_20250503_014937__range_1_to_424 | 2025-05-03 01:51 | TRUE
385 | kappa | 628.197 | 2.736536 | [W/m/K] | 303.3072 | 728.737 | tematdb | v1.1.6 | tematdb_v1.1.6_completeTEPset_convertedOn_20250503_014937__range_1_to_424 | 2025-05-03 01:51 | TRUE
385 | kappa | 678.9708 | 2.73771 | [W/m/K] | 303.3072 | 728.737 | tematdb | v1.1.6 | tematdb_v1.1.6_completeTEPset_convertedOn_20250503_014937__range_1_to_424 | 2025-05-03 01:51 | TRUE
385 | kappa | 729.2677 | 2.808237 | [W/m/K] | 303.3072 | 728.737 | tematdb | v1.1.6 | tematdb_v1.1.6_completeTEPset_convertedOn_20250503_014937__range_1_to_424 | 2025-05-03 01:51 | TRUE
385 | ZT | 302.8552 | 0.4104712 | [1] | 303.3072 | 728.737 | tematdb | v1.1.6 | tematdb_v1.1.6_completeTEPset_convertedOn_20250503_014937__range_1_to_424 | 2025-05-03 01:51 | TRUE
385 | ZT | 327.6714 | 0.4460733 | [1] | 303.3072 | 728.737 | tematdb | v1.1.6 | tematdb_v1.1.6_completeTEPset_convertedOn_20250503_014937__range_1_to_424 | 2025-05-03 01:51 | TRUE
385 | ZT | 378.292 | 0.5675393 | [1] | 303.3072 | 728.737 | tematdb | v1.1.6 | tematdb_v1.1.6_completeTEPset_convertedOn_20250503_014937__range_1_to_424 | 2025-05-03 01:51 | TRUE
385 | ZT | 429.8949 | 0.7204188 | [1] | 303.3072 | 728.737 | tematdb | v1.1.6 | tematdb_v1.1.6_completeTEPset_convertedOn_20250503_014937__range_1_to_424 | 2025-05-03 01:51 | TRUE
385 | ZT | 480.5212 | 0.860733 | [1] | 303.3072 | 728.737 | tematdb | v1.1.6 | tematdb_v1.1.6_completeTEPset_convertedOn_20250503_014937__range_1_to_424 | 2025-05-03 01:51 | TRUE
385 | ZT | 530.6586 | 0.9926702 | [1] | 303.3072 | 728.737 | tematdb | v1.1.6 | tematdb_v1.1.6_completeTEPset_convertedOn_20250503_014937__range_1_to_424 | 2025-05-03 01:51 | TRUE
385 | ZT | 580.7947 | 1.120419 | [1] | 303.3072 | 728.737 | tematdb | v1.1.6 | tematdb_v1.1.6_completeTEPset_convertedOn_20250503_014937__range_1_to_424 | 2025-05-03 01:51 | TRUE
385 | ZT | 630.9219 | 1.218848 | [1] | 303.3072 | 728.737 | tematdb | v1.1.6 | tematdb_v1.1.6_completeTEPset_convertedOn_20250503_014937__range_1_to_424 | 2025-05-03 01:51 | TRUE
385 | ZT | 681.0459 | 1.306806 | [1] | 303.3072 | 728.737 | tematdb | v1.1.6 | tematdb_v1.1.6_completeTEPset_convertedOn_20250503_014937__range_1_to_424 | 2025-05-03 01:51 | TRUE
385 | ZT | 730.6708 | 1.35288 | [1] | 303.3072 | 728.737 | tematdb | v1.1.6 | tematdb_v1.1.6_completeTEPset_convertedOn_20250503_014937__range_1_to_424 | 2025-05-03 01:51 | TRUE
386 | alpha | 303.5054 | 6.120995e-05 | [V/K] | 303.5054 | 901.9362 | tematdb | v1.1.6 | tematdb_v1.1.6_completeTEPset_convertedOn_20250503_014937__range_1_to_424 | 2025-05-03 01:51 | TRUE
386 | alpha | 323.9533 | 6.211708e-05 | [V/K] | 303.5054 | 901.9362 | tematdb | v1.1.6 | tematdb_v1.1.6_completeTEPset_convertedOn_20250503_014937__range_1_to_424 | 2025-05-03 01:51 | TRUE
386 | alpha | 373.0282 | 6.546994e-05 | [V/K] | 303.5054 | 901.9362 | tematdb | v1.1.6 | tematdb_v1.1.6_completeTEPset_convertedOn_20250503_014937__range_1_to_424 | 2025-05-03 01:51 | TRUE
386 | alpha | 423.2717 | 6.944039e-05 | [V/K] | 303.5054 | 901.9362 | tematdb | v1.1.6 | tematdb_v1.1.6_completeTEPset_convertedOn_20250503_014937__range_1_to_424 | 2025-05-03 01:51 | TRUE
386 | alpha | 472.9309 | 7.58867e-05 | [V/K] | 303.5054 | 901.9362 | tematdb | v1.1.6 | tematdb_v1.1.6_completeTEPset_convertedOn_20250503_014937__range_1_to_424 | 2025-05-03 01:51 | TRUE
386 | alpha | 523.7585 | 8.356943e-05 | [V/K] | 303.5054 | 901.9362 | tematdb | v1.1.6 | tematdb_v1.1.6_completeTEPset_convertedOn_20250503_014937__range_1_to_424 | 2025-05-03 01:51 | TRUE
386 | alpha | 572.8335 | 9.31104e-05 | [V/K] | 303.5054 | 901.9362 | tematdb | v1.1.6 | tematdb_v1.1.6_completeTEPset_convertedOn_20250503_014937__range_1_to_424 | 2025-05-03 01:51 | TRUE
386 | alpha | 622.4927 | 0.0001023414 | [V/K] | 303.5054 | 901.9362 | tematdb | v1.1.6 | tematdb_v1.1.6_completeTEPset_convertedOn_20250503_014937__range_1_to_424 | 2025-05-03 01:51 | TRUE
386 | alpha | 672.7361 | 0.0001137376 | [V/K] | 303.5054 | 901.9362 | tematdb | v1.1.6 | tematdb_v1.1.6_completeTEPset_convertedOn_20250503_014937__range_1_to_424 | 2025-05-03 01:51 | TRUE
386 | alpha | 723.5638 | 0.0001269896 | [V/K] | 303.5054 | 901.9362 | tematdb | v1.1.6 | tematdb_v1.1.6_completeTEPset_convertedOn_20250503_014937__range_1_to_424 | 2025-05-03 01:51 | TRUE
386 | alpha | 773.223 | 0.0001417899 | [V/K] | 303.5054 | 901.9362 | tematdb | v1.1.6 | tematdb_v1.1.6_completeTEPset_convertedOn_20250503_014937__range_1_to_424 | 2025-05-03 01:51 | TRUE
386 | alpha | 822.8822 | 0.0001575184 | [V/K] | 303.5054 | 901.9362 | tematdb | v1.1.6 | tematdb_v1.1.6_completeTEPset_convertedOn_20250503_014937__range_1_to_424 | 2025-05-03 01:51 | TRUE
386 | alpha | 873.7098 | 0.0001751021 | [V/K] | 303.5054 | 901.9362 | tematdb | v1.1.6 | tematdb_v1.1.6_completeTEPset_convertedOn_20250503_014937__range_1_to_424 | 2025-05-03 01:51 | TRUE
386 | alpha | 904.0896 | 0.0001868282 | [V/K] | 303.5054 | 901.9362 | tematdb | v1.1.6 | tematdb_v1.1.6_completeTEPset_convertedOn_20250503_014937__range_1_to_424 | 2025-05-03 01:51 | TRUE
386 | rho | 302.5805 | 4.974837e-06 | [Ohm-m] | 303.5054 | 901.9362 | tematdb | v1.1.6 | tematdb_v1.1.6_completeTEPset_convertedOn_20250503_014937__range_1_to_424 | 2025-05-03 01:51 | TRUE
386 | rho | 322.2718 | 4.977151e-06 | [Ohm-m] | 303.5054 | 901.9362 | tematdb | v1.1.6 | tematdb_v1.1.6_completeTEPset_convertedOn_20250503_014937__range_1_to_424 | 2025-05-03 01:51 | TRUE
386 | rho | 372.6656 | 5.103809e-06 | [Ohm-m] | 303.5054 | 901.9362 | tematdb | v1.1.6 | tematdb_v1.1.6_completeTEPset_convertedOn_20250503_014937__range_1_to_424 | 2025-05-03 01:51 | TRUE
386 | rho | 423.0638 | 5.316379e-06 | [Ohm-m] | 303.5054 | 901.9362 | tematdb | v1.1.6 | tematdb_v1.1.6_completeTEPset_convertedOn_20250503_014937__range_1_to_424 | 2025-05-03 01:51 | TRUE
386 | rho | 471.7319 | 5.697189e-06 | [Ohm-m] | 303.5054 | 901.9362 | tematdb | v1.1.6 | tematdb_v1.1.6_completeTEPset_convertedOn_20250503_014937__range_1_to_424 | 2025-05-03 01:51 | TRUE
386 | rho | 522.1389 | 6.17304e-06 | [Ohm-m] | 303.5054 | 901.9362 | tematdb | v1.1.6 | tematdb_v1.1.6_completeTEPset_convertedOn_20250503_014937__range_1_to_424 | 2025-05-03 01:51 | TRUE
386 | rho | 573.1323 | 6.958230248e-06 | [Ohm-m] | 303.5054 | 901.9362 | tematdb | v1.1.6 | tematdb_v1.1.6_completeTEPset_convertedOn_20250503_014937__range_1_to_424 | 2025-05-03 01:51 | TRUE
386 | rho | 622.9646 | 7.853059e-06 | [Ohm-m] | 303.5054 | 901.9362 | tematdb | v1.1.6 | tematdb_v1.1.6_completeTEPset_convertedOn_20250503_014937__range_1_to_424 | 2025-05-03 01:51 | TRUE
386 | rho | 673.3731 | 8.860603e-06 | [Ohm-m] | 303.5054 | 901.9362 | tematdb | v1.1.6 | tematdb_v1.1.6_completeTEPset_convertedOn_20250503_014937__range_1_to_424 | 2025-05-03 01:51 | TRUE
386 | rho | 723.2024 | 1.016445e-05 | [Ohm-m] | 303.5054 | 901.9362 | tematdb | v1.1.6 | tematdb_v1.1.6_completeTEPset_convertedOn_20250503_014937__range_1_to_424 | 2025-05-03 01:51 | TRUE
386 | rho | 773.0273 | 1.152696e-05 | [Ohm-m] | 303.5054 | 901.9362 | tematdb | v1.1.6 | tematdb_v1.1.6_completeTEPset_convertedOn_20250503_014937__range_1_to_424 | 2025-05-03 01:51 | TRUE
386 | rho | 823.4372 | 1.402052e-05 | [Ohm-m] | 303.5054 | 901.9362 | tematdb | v1.1.6 | tematdb_v1.1.6_completeTEPset_convertedOn_20250503_014937__range_1_to_424 | 2025-05-03 01:51 | TRUE
386 | rho | 871.5202 | 1.598683e-05 | [Ohm-m] | 303.5054 | 901.9362 | tematdb | v1.1.6 | tematdb_v1.1.6_completeTEPset_convertedOn_20250503_014937__range_1_to_424 | 2025-05-03 01:51 | TRUE
386 | rho | 903.3694 | 1.532605e-05 | [Ohm-m] | 303.5054 | 901.9362 | tematdb | v1.1.6 | tematdb_v1.1.6_completeTEPset_convertedOn_20250503_014937__range_1_to_424 | 2025-05-03 01:51 | TRUE
386 | kappa | 303.4169 | 2.451878 | [W/m/K] | 303.5054 | 901.9362 | tematdb | v1.1.6 | tematdb_v1.1.6_completeTEPset_convertedOn_20250503_014937__range_1_to_424 | 2025-05-03 01:51 | TRUE
386 | kappa | 322.2096 | 2.460094 | [W/m/K] | 303.5054 | 901.9362 | tematdb | v1.1.6 | tematdb_v1.1.6_completeTEPset_convertedOn_20250503_014937__range_1_to_424 | 2025-05-03 01:51 | TRUE
386 | kappa | 372.8929 | 2.42723 | [W/m/K] | 303.5054 | 901.9362 | tematdb | v1.1.6 | tematdb_v1.1.6_completeTEPset_convertedOn_20250503_014937__range_1_to_424 | 2025-05-03 01:51 | TRUE
386 | kappa | 422.4374 | 2.34507 | [W/m/K] | 303.5054 | 901.9362 | tematdb | v1.1.6 | tematdb_v1.1.6_completeTEPset_convertedOn_20250503_014937__range_1_to_424 | 2025-05-03 01:51 | TRUE
386 | kappa | 473.1207 | 2.238263 | [W/m/K] | 303.5054 | 901.9362 | tematdb | v1.1.6 | tematdb_v1.1.6_completeTEPset_convertedOn_20250503_014937__range_1_to_424 | 2025-05-03 01:51 | TRUE
386 | kappa | 522.6651 | 2.164319 | [W/m/K] | 303.5054 | 901.9362 | tematdb | v1.1.6 | tematdb_v1.1.6_completeTEPset_convertedOn_20250503_014937__range_1_to_424 | 2025-05-03 01:51 | TRUE
386 | kappa | 572.779 | 2.098592 | [W/m/K] | 303.5054 | 901.9362 | tematdb | v1.1.6 | tematdb_v1.1.6_completeTEPset_convertedOn_20250503_014937__range_1_to_424 | 2025-05-03 01:51 | TRUE
386 | kappa | 622.3235 | 2.024648 | [W/m/K] | 303.5054 | 901.9362 | tematdb | v1.1.6 | tematdb_v1.1.6_completeTEPset_convertedOn_20250503_014937__range_1_to_424 | 2025-05-03 01:51 | TRUE
386 | kappa | 673.0068 | 1.950704 | [W/m/K] | 303.5054 | 901.9362 | tematdb | v1.1.6 | tematdb_v1.1.6_completeTEPset_convertedOn_20250503_014937__range_1_to_424 | 2025-05-03 01:51 | TRUE
386 | kappa | 721.9818 | 1.868545 | [W/m/K] | 303.5054 | 901.9362 | tematdb | v1.1.6 | tematdb_v1.1.6_completeTEPset_convertedOn_20250503_014937__range_1_to_424 | 2025-05-03 01:51 | TRUE
386 | kappa | 771.5262 | 1.769953 | [W/m/K] | 303.5054 | 901.9362 | tematdb | v1.1.6 | tematdb_v1.1.6_completeTEPset_convertedOn_20250503_014937__range_1_to_424 | 2025-05-03 01:51 | TRUE
386 | kappa | 822.2096 | 1.679577 | [W/m/K] | 303.5054 | 901.9362 | tematdb | v1.1.6 | tematdb_v1.1.6_completeTEPset_convertedOn_20250503_014937__range_1_to_424 | 2025-05-03 01:51 | TRUE
386 | kappa | 871.1845 | 1.638498 | [W/m/K] | 303.5054 | 901.9362 | tematdb | v1.1.6 | tematdb_v1.1.6_completeTEPset_convertedOn_20250503_014937__range_1_to_424 | 2025-05-03 01:51 | TRUE
386 | kappa | 901.9362 | 1.687793 | [W/m/K] | 303.5054 | 901.9362 | tematdb | v1.1.6 | tematdb_v1.1.6_completeTEPset_convertedOn_20250503_014937__range_1_to_424 | 2025-05-03 01:51 | TRUE
386 | ZT | 302.7704 | 0.08974699 | [1] | 303.5054 | 901.9362 | tematdb | v1.1.6 | tematdb_v1.1.6_completeTEPset_convertedOn_20250503_014937__range_1_to_424 | 2025-05-03 01:51 | TRUE
386 | ZT | 322.6853 | 0.09812935 | [1] | 303.5054 | 901.9362 | tematdb | v1.1.6 | tematdb_v1.1.6_completeTEPset_convertedOn_20250503_014937__range_1_to_424 | 2025-05-03 01:51 | TRUE
386 | ZT | 371.2956 | 0.1250385 | [1] | 303.5054 | 901.9362 | tematdb | v1.1.6 | tematdb_v1.1.6_completeTEPset_convertedOn_20250503_014937__range_1_to_424 | 2025-05-03 01:51 | TRUE
386 | ZT | 421.6551 | 0.162132 | [1] | 303.5054 | 901.9362 | tematdb | v1.1.6 | tematdb_v1.1.6_completeTEPset_convertedOn_20250503_014937__range_1_to_424 | 2025-05-03 01:51 | TRUE
386 | ZT | 472.5907 | 0.2111153 | [1] | 303.5054 | 901.9362 | tematdb | v1.1.6 | tematdb_v1.1.6_completeTEPset_convertedOn_20250503_014937__range_1_to_424 | 2025-05-03 01:51 | TRUE
386 | ZT | 521.1782 | 0.2652091 | [1] | 303.5054 | 901.9362 | tematdb | v1.1.6 | tematdb_v1.1.6_completeTEPset_convertedOn_20250503_014937__range_1_to_424 | 2025-05-03 01:51 | TRUE
386 | ZT | 570.9277 | 0.3311895 | [1] | 303.5054 | 901.9362 | tematdb | v1.1.6 | tematdb_v1.1.6_completeTEPset_convertedOn_20250503_014937__range_1_to_424 | 2025-05-03 01:51 | TRUE
386 | ZT | 620.6644 | 0.4124612 | [1] | 303.5054 | 901.9362 | tematdb | v1.1.6 | tematdb_v1.1.6_completeTEPset_convertedOn_20250503_014937__range_1_to_424 | 2025-05-03 01:51 | TRUE
386 | ZT | 672.1475 | 0.5073152 | [1] | 303.5054 | 901.9362 | tematdb | v1.1.6 | tematdb_v1.1.6_completeTEPset_convertedOn_20250503_014937__range_1_to_424 | 2025-05-03 01:51 | TRUE
386 | ZT | 721.2754 | 0.6157749 | [1] | 303.5054 | 901.9362 | tematdb | v1.1.6 | tematdb_v1.1.6_completeTEPset_convertedOn_20250503_014937__range_1_to_424 | 2025-05-03 01:51 | TRUE
386 | ZT | 770.9666 | 0.7514158 | [1] | 303.5054 | 901.9362 | tematdb | v1.1.6 | tematdb_v1.1.6_completeTEPset_convertedOn_20250503_014937__range_1_to_424 | 2025-05-03 01:51 | TRUE
386 | ZT | 821.7912 | 0.9329241 | [1] | 303.5054 | 901.9362 | tematdb | v1.1.6 | tematdb_v1.1.6_completeTEPset_convertedOn_20250503_014937__range_1_to_424 | 2025-05-03 01:51 | TRUE
386 | ZT | 870.8296 | 1.148423 | [1] | 303.5054 | 901.9362 | tematdb | v1.1.6 | tematdb_v1.1.6_completeTEPset_convertedOn_20250503_014937__range_1_to_424 | 2025-05-03 01:51 | TRUE
386 | ZT | 900.5959 | 1.287575 | [1] | 303.5054 | 901.9362 | tematdb | v1.1.6 | tematdb_v1.1.6_completeTEPset_convertedOn_20250503_014937__range_1_to_424 | 2025-05-03 01:51 | TRUE
387 | alpha | 299.1056 | 6.652442e-05 | [V/K] | 304.9637 | 904.8183 | tematdb | v1.1.6 | tematdb_v1.1.6_completeTEPset_convertedOn_20250503_014937__range_1_to_424 | 2025-05-03 01:51 | TRUE
387 | alpha | 324.239 | 7.090352e-05 | [V/K] | 304.9637 | 904.8183 | tematdb | v1.1.6 | tematdb_v1.1.6_completeTEPset_convertedOn_20250503_014937__range_1_to_424 | 2025-05-03 01:51 | TRUE
387 | alpha | 372.7279 | 8.063187e-05 | [V/K] | 304.9637 | 904.8183 | tematdb | v1.1.6 | tematdb_v1.1.6_completeTEPset_convertedOn_20250503_014937__range_1_to_424 | 2025-05-03 01:51 | TRUE
387 | alpha | 421.2363 | 9.181654e-05 | [V/K] | 304.9637 | 904.8183 | tematdb | v1.1.6 | tematdb_v1.1.6_completeTEPset_convertedOn_20250503_014937__range_1_to_424 | 2025-05-03 01:51 | TRUE
387 | alpha | 471.5489 | 0.0001039728 | [V/K] | 304.9637 | 904.8183 | tematdb | v1.1.6 | tematdb_v1.1.6_completeTEPset_convertedOn_20250503_014937__range_1_to_424 | 2025-05-03 01:51 | TRUE
387 | alpha | 520.0802 | 0.0001168565 | [V/K] | 304.9637 | 904.8183 | tematdb | v1.1.6 | tematdb_v1.1.6_completeTEPset_convertedOn_20250503_014937__range_1_to_424 | 2025-05-03 01:51 | TRUE
387 | alpha | 572.1936 | 0.0001297417 | [V/K] | 304.9637 | 904.8183 | tematdb | v1.1.6 | tematdb_v1.1.6_completeTEPset_convertedOn_20250503_014937__range_1_to_424 | 2025-05-03 01:51 | TRUE
387 | alpha | 620.6955 | 0.0001404409 | [V/K] | 304.9637 | 904.8183 | tematdb | v1.1.6 | tematdb_v1.1.6_completeTEPset_convertedOn_20250503_014937__range_1_to_424 | 2025-05-03 01:51 | TRUE
387 | alpha | 670.0995 | 0.000151626 | [V/K] | 304.9637 | 904.8183 | tematdb | v1.1.6 | tematdb_v1.1.6_completeTEPset_convertedOn_20250503_014937__range_1_to_424 | 2025-05-03 01:51 | TRUE
387 | alpha | 718.5851 | 0.0001611116 | [V/K] | 304.9637 | 904.8183 | tematdb | v1.1.6 | tematdb_v1.1.6_completeTEPset_convertedOn_20250503_014937__range_1_to_424 | 2025-05-03 01:51 | TRUE
387 | alpha | 767.9467 | 0.0001691413 | [V/K] | 304.9637 | 904.8183 | tematdb | v1.1.6 | tematdb_v1.1.6_completeTEPset_convertedOn_20250503_014937__range_1_to_424 | 2025-05-03 01:51 | TRUE
387 | alpha | 818.2103 | 0.0001776567 | [V/K] | 304.9637 | 904.8183 | tematdb | v1.1.6 | tematdb_v1.1.6_completeTEPset_convertedOn_20250503_014937__range_1_to_424 | 2025-05-03 01:51 | TRUE
387 | alpha | 858.5906 | 0.000183741 | [V/K] | 304.9637 | 904.8183 | tematdb | v1.1.6 | tematdb_v1.1.6_completeTEPset_convertedOn_20250503_014937__range_1_to_424 | 2025-05-03 01:51 | TRUE
387 | alpha | 907.8315 | 0.0001827901 | [V/K] | 304.9637 | 904.8183 | tematdb | v1.1.6 | tematdb_v1.1.6_completeTEPset_convertedOn_20250503_014937__range_1_to_424 | 2025-05-03 01:51 | TRUE
387 | rho | 304.9637 | 3.598972e-06 | [Ohm-m] | 304.9637 | 904.8183 | tematdb | v1.1.6 | tematdb_v1.1.6_completeTEPset_convertedOn_20250503_014937__range_1_to_424 | 2025-05-03 01:51 | TRUE
387 | rho | 325.0602 | 3.804348e-06 | [Ohm-m] | 304.9637 | 904.8183 | tematdb | v1.1.6 | tematdb_v1.1.6_completeTEPset_convertedOn_20250503_014937__range_1_to_424 | 2025-05-03 01:51 | TRUE
387 | rho | 373.1328 | 4.347826e-06 | [Ohm-m] | 304.9637 | 904.8183 | tematdb | v1.1.6 | tematdb_v1.1.6_completeTEPset_convertedOn_20250503_014937__range_1_to_424 | 2025-05-03 01:51 | TRUE
387 | rho | 422.1053 | 4.964539e-06 | [Ohm-m] | 304.9637 | 904.8183 | tematdb | v1.1.6 | tematdb_v1.1.6_completeTEPset_convertedOn_20250503_014937__range_1_to_424 | 2025-05-03 01:51 | TRUE
387 | rho | 471.0815 | 5.761317e-06 | [Ohm-m] | 304.9637 | 904.8183 | tematdb | v1.1.6 | tematdb_v1.1.6_completeTEPset_convertedOn_20250503_014937__range_1_to_424 | 2025-05-03 01:51 | TRUE
387 | rho | 520.0689 | 6.763285e-06 | [Ohm-m] | 304.9637 | 904.8183 | tematdb | v1.1.6 | tematdb_v1.1.6_completeTEPset_convertedOn_20250503_014937__range_1_to_424 | 2025-05-03 01:51 | TRUE
387 | rho | 571.7218 | 7.777778e-06 | [Ohm-m] | 304.9637 | 904.8183 | tematdb | v1.1.6 | tematdb_v1.1.6_completeTEPset_convertedOn_20250503_014937__range_1_to_424 | 2025-05-03 01:51 | TRUE
387 | rho | 619.0226 | 8.641975e-06 | [Ohm-m] | 304.9637 | 904.8183 | tematdb | v1.1.6 | tematdb_v1.1.6_completeTEPset_convertedOn_20250503_014937__range_1_to_424 | 2025-05-03 01:51 | TRUE
387 | rho | 668.0777 | 9.722222e-06 | [Ohm-m] | 304.9637 | 904.8183 | tematdb | v1.1.6 | tematdb_v1.1.6_completeTEPset_convertedOn_20250503_014937__range_1_to_424 | 2025-05-03 01:51 | TRUE
387 | rho | 717.1441 | 1.085271e-05 | [Ohm-m] | 304.9637 | 904.8183 | tematdb | v1.1.6 | tematdb_v1.1.6_completeTEPset_convertedOn_20250503_014937__range_1_to_424 | 2025-05-03 01:51 | TRUE
387 | rho | 766.2406 | 1.147541e-05 | [Ohm-m] | 304.9637 | 904.8183 | tematdb | v1.1.6 | tematdb_v1.1.6_completeTEPset_convertedOn_20250503_014937__range_1_to_424 | 2025-05-03 01:51 | TRUE
387 | rho | 816.2143 | 1.217391e-05 | [Ohm-m] | 304.9637 | 904.8183 | tematdb | v1.1.6 | tematdb_v1.1.6_completeTEPset_convertedOn_20250503_014937__range_1_to_424 | 2025-05-03 01:51 | TRUE
387 | rho | 857.4311 | 1.25e-05 | [Ohm-m] | 304.9637 | 904.8183 | tematdb | v1.1.6 | tematdb_v1.1.6_completeTEPset_convertedOn_20250503_014937__range_1_to_424 | 2025-05-03 01:51 | TRUE
387 | rho | 904.8183 | 1.196581e-05 | [Ohm-m] | 304.9637 | 904.8183 | tematdb | v1.1.6 | tematdb_v1.1.6_completeTEPset_convertedOn_20250503_014937__range_1_to_424 | 2025-05-03 01:51 | TRUE
387 | kappa | 300 | 2.91373 | [W/m/K] | 304.9637 | 904.8183 | tematdb | v1.1.6 | tematdb_v1.1.6_completeTEPset_convertedOn_20250503_014937__range_1_to_424 | 2025-05-03 01:51 | TRUE
387 | kappa | 323.3533 | 2.804374 | [W/m/K] | 304.9637 | 904.8183 | tematdb | v1.1.6 | tematdb_v1.1.6_completeTEPset_convertedOn_20250503_014937__range_1_to_424 | 2025-05-03 01:51 | TRUE
387 | kappa | 373.6527 | 2.725395 | [W/m/K] | 304.9637 | 904.8183 | tematdb | v1.1.6 | tematdb_v1.1.6_completeTEPset_convertedOn_20250503_014937__range_1_to_424 | 2025-05-03 01:51 | TRUE
387 | kappa | 423.9521 | 2.567436 | [W/m/K] | 304.9637 | 904.8183 | tematdb | v1.1.6 | tematdb_v1.1.6_completeTEPset_convertedOn_20250503_014937__range_1_to_424 | 2025-05-03 01:51 | TRUE
387 | kappa | 473.3533 | 2.385176 | [W/m/K] | 304.9637 | 904.8183 | tematdb | v1.1.6 | tematdb_v1.1.6_completeTEPset_convertedOn_20250503_014937__range_1_to_424 | 2025-05-03 01:51 | TRUE
387 | kappa | 523.6527 | 2.166464 | [W/m/K] | 304.9637 | 904.8183 | tematdb | v1.1.6 | tematdb_v1.1.6_completeTEPset_convertedOn_20250503_014937__range_1_to_424 | 2025-05-03 01:51 | TRUE
387 | kappa | 573.0539 | 2.014581 | [W/m/K] | 304.9637 | 904.8183 | tematdb | v1.1.6 | tematdb_v1.1.6_completeTEPset_convertedOn_20250503_014937__range_1_to_424 | 2025-05-03 01:51 | TRUE
387 | kappa | 623.3533 | 1.972053 | [W/m/K] | 304.9637 | 904.8183 | tematdb | v1.1.6 | tematdb_v1.1.6_completeTEPset_convertedOn_20250503_014937__range_1_to_424 | 2025-05-03 01:51 | TRUE
387 | kappa | 673.6527 | 1.899149 | [W/m/K] | 304.9637 | 904.8183 | tematdb | v1.1.6 | tematdb_v1.1.6_completeTEPset_convertedOn_20250503_014937__range_1_to_424 | 2025-05-03 01:51 | TRUE
387 | kappa | 723.9521 | 1.82017 | [W/m/K] | 304.9637 | 904.8183 | tematdb | v1.1.6 | tematdb_v1.1.6_completeTEPset_convertedOn_20250503_014937__range_1_to_424 | 2025-05-03 01:51 | TRUE
387 | kappa | 773.3533 | 1.814095 | [W/m/K] | 304.9637 | 904.8183 | tematdb | v1.1.6 | tematdb_v1.1.6_completeTEPset_convertedOn_20250503_014937__range_1_to_424 | 2025-05-03 01:51 | TRUE
387 | kappa | 821.8563 | 1.795869 | [W/m/K] | 304.9637 | 904.8183 | tematdb | v1.1.6 | tematdb_v1.1.6_completeTEPset_convertedOn_20250503_014937__range_1_to_424 | 2025-05-03 01:51 | TRUE
387 | kappa | 873.0539 | 1.814095 | [W/m/K] | 304.9637 | 904.8183 | tematdb | v1.1.6 | tematdb_v1.1.6_completeTEPset_convertedOn_20250503_014937__range_1_to_424 | 2025-05-03 01:51 | TRUE
387 | kappa | 923.3533 | 1.935601 | [W/m/K] | 304.9637 | 904.8183 | tematdb | v1.1.6 | tematdb_v1.1.6_completeTEPset_convertedOn_20250503_014937__range_1_to_424 | 2025-05-03 01:51 | TRUE
387 | ZT | 298.8072 | 0.1260184 | [1] | 304.9637 | 904.8183 | tematdb | v1.1.6 | tematdb_v1.1.6_completeTEPset_convertedOn_20250503_014937__range_1_to_424 | 2025-05-03 01:51 | TRUE
387 | ZT | 321.173 | 0.1553804 | [1] | 304.9637 | 904.8183 | tematdb | v1.1.6 | tematdb_v1.1.6_completeTEPset_convertedOn_20250503_014937__range_1_to_424 | 2025-05-03 01:51 | TRUE
387 | ZT | 370.3777 | 0.206886 | [1] | 304.9637 | 904.8183 | tematdb | v1.1.6 | tematdb_v1.1.6_completeTEPset_convertedOn_20250503_014937__range_1_to_424 | 2025-05-03 01:51 | TRUE
387 | ZT | 420.4771 | 0.2820387 | [1] | 304.9637 | 904.8183 | tematdb | v1.1.6 | tematdb_v1.1.6_completeTEPset_convertedOn_20250503_014937__range_1_to_424 | 2025-05-03 01:51 | TRUE
387 | ZT | 468.7873 | 0.3826243 | [1] | 304.9637 | 904.8183 | tematdb | v1.1.6 | tematdb_v1.1.6_completeTEPset_convertedOn_20250503_014937__range_1_to_424 | 2025-05-03 01:51 | TRUE
387 | ZT | 518.8867 | 0.4995952 | [1] | 304.9637 | 904.8183 | tematdb | v1.1.6 | tematdb_v1.1.6_completeTEPset_convertedOn_20250503_014937__range_1_to_424 | 2025-05-03 01:51 | TRUE
387 | ZT | 568.9861 | 0.6311115 | [1] | 304.9637 | 904.8183 | tematdb | v1.1.6 | tematdb_v1.1.6_completeTEPset_convertedOn_20250503_014937__range_1_to_424 | 2025-05-03 01:51 | TRUE
387 | ZT | 617.2962 | 0.7480607 | [1] | 304.9637 | 904.8183 | tematdb | v1.1.6 | tematdb_v1.1.6_completeTEPset_convertedOn_20250503_014937__range_1_to_424 | 2025-05-03 01:51 | TRUE
387 | ZT | 665.6064 | 0.875919 | [1] | 304.9637 | 904.8183 | tematdb | v1.1.6 | tematdb_v1.1.6_completeTEPset_convertedOn_20250503_014937__range_1_to_424 | 2025-05-03 01:51 | TRUE
387 | ZT | 715.7058 | 0.9947081 | [1] | 304.9637 | 904.8183 | tematdb | v1.1.6 | tematdb_v1.1.6_completeTEPset_convertedOn_20250503_014937__range_1_to_424 | 2025-05-03 01:51 | TRUE
387 | ZT | 764.9105 | 1.104395 | [1] | 304.9637 | 904.8183 | tematdb | v1.1.6 | tematdb_v1.1.6_completeTEPset_convertedOn_20250503_014937__range_1_to_424 | 2025-05-03 01:51 | TRUE
387 | ZT | 814.1153 | 1.217719 | [1] | 304.9637 | 904.8183 | tematdb | v1.1.6 | tematdb_v1.1.6_completeTEPset_convertedOn_20250503_014937__range_1_to_424 | 2025-05-03 01:51 | TRUE
387 | ZT | 856.163 | 1.325502 | [1] | 304.9637 | 904.8183 | tematdb | v1.1.6 | tematdb_v1.1.6_completeTEPset_convertedOn_20250503_014937__range_1_to_424 | 2025-05-03 01:51 | TRUE
387 | ZT | 903.5785 | 1.336985 | [1] | 304.9637 | 904.8183 | tematdb | v1.1.6 | tematdb_v1.1.6_completeTEPset_convertedOn_20250503_014937__range_1_to_424 | 2025-05-03 01:51 | TRUE
388 | alpha | 295.1873 | 0.000254117 | [V/K] | 298.561 | 705.39 | tematdb | v1.1.6 | tematdb_v1.1.6_completeTEPset_convertedOn_20250503_014937__range_1_to_424 | 2025-05-03 01:51 | TRUE
388 | alpha | 323.0358 | 0.0002638648 | [V/K] | 298.561 | 705.39 | tematdb | v1.1.6 | tematdb_v1.1.6_completeTEPset_convertedOn_20250503_014937__range_1_to_424 | 2025-05-03 01:51 | TRUE
388 | alpha | 344.3294 | 0.0002700325 | [V/K] | 298.561 | 705.39 | tematdb | v1.1.6 | tematdb_v1.1.6_completeTEPset_convertedOn_20250503_014937__range_1_to_424 | 2025-05-03 01:51 | TRUE
388 | alpha | 366.1705 | 0.0002771785 | [V/K] | 298.561 | 705.39 | tematdb | v1.1.6 | tematdb_v1.1.6_completeTEPset_convertedOn_20250503_014937__range_1_to_424 | 2025-05-03 01:51 | TRUE
388 | alpha | 391.2817 | 0.0002820342 | [V/K] | 298.561 | 705.39 | tematdb | v1.1.6 | tematdb_v1.1.6_completeTEPset_convertedOn_20250503_014937__range_1_to_424 | 2025-05-03 01:51 | TRUE
388 | alpha | 415.3068 | 0.0002898296 | [V/K] | 298.561 | 705.39 | tematdb | v1.1.6 | tematdb_v1.1.6_completeTEPset_convertedOn_20250503_014937__range_1_to_424 | 2025-05-03 01:51 | TRUE
388 | alpha | 439.3283 | 0.0002956663 | [V/K] | 298.561 | 705.39 | tematdb | v1.1.6 | tematdb_v1.1.6_completeTEPset_convertedOn_20250503_014937__range_1_to_424 | 2025-05-03 01:51 | TRUE
388 | alpha | 463.3439 | 0.0002982386 | [V/K] | 298.561 | 705.39 | tematdb | v1.1.6 | tematdb_v1.1.6_completeTEPset_convertedOn_20250503_014937__range_1_to_424 | 2025-05-03 01:51 | TRUE
388 | alpha | 487.9153 | 0.0003063596 | [V/K] | 298.561 | 705.39 | tematdb | v1.1.6 | tematdb_v1.1.6_completeTEPset_convertedOn_20250503_014937__range_1_to_424 | 2025-05-03 01:51 | TRUE
388 | alpha | 511.9511 | 0.0003200309 | [V/K] | 298.561 | 705.39 | tematdb | v1.1.6 | tematdb_v1.1.6_completeTEPset_convertedOn_20250503_014937__range_1_to_424 | 2025-05-03 01:51 | TRUE
388 | alpha | 535.9732 | 0.0003261941 | [V/K] | 298.561 | 705.39 | tematdb | v1.1.6 | tematdb_v1.1.6_completeTEPset_convertedOn_20250503_014937__range_1_to_424 | 2025-05-03 01:51 | TRUE
388 | alpha | 559.9852 | 0.0003268078 | [V/K] | 298.561 | 705.39 | tematdb | v1.1.6 | tematdb_v1.1.6_completeTEPset_convertedOn_20250503_014937__range_1_to_424 | 2025-05-03 01:51 | TRUE
388 | alpha | 583.9907 | 0.0003238306 | [V/K] | 298.561 | 705.39 | tematdb | v1.1.6 | tematdb_v1.1.6_completeTEPset_convertedOn_20250503_014937__range_1_to_424 | 2025-05-03 01:51 | TRUE
388 | alpha | 607.9968 | 0.0003211799 | [V/K] | 298.561 | 705.39 | tematdb | v1.1.6 | tematdb_v1.1.6_completeTEPset_convertedOn_20250503_014937__range_1_to_424 | 2025-05-03 01:51 | TRUE
388 | alpha | 632.5486 | 0.0003185283 | [V/K] | 298.561 | 705.39 | tematdb | v1.1.6 | tematdb_v1.1.6_completeTEPset_convertedOn_20250503_014937__range_1_to_424 | 2025-05-03 01:51 | TRUE
388 | alpha | 657.6574 | 0.0003220782 | [V/K] | 298.561 | 705.39 | tematdb | v1.1.6 | tematdb_v1.1.6_completeTEPset_convertedOn_20250503_014937__range_1_to_424 | 2025-05-03 01:51 | TRUE
388 | alpha | 682.2389 | 0.0003357486 | [V/K] | 298.561 | 705.39 | tematdb | v1.1.6 | tematdb_v1.1.6_completeTEPset_convertedOn_20250503_014937__range_1_to_424 | 2025-05-03 01:51 | TRUE
388 | alpha | 706.3121 | 0.0003699857 | [V/K] | 298.561 | 705.39 | tematdb | v1.1.6 | tematdb_v1.1.6_completeTEPset_convertedOn_20250503_014937__range_1_to_424 | 2025-05-03 01:51 | TRUE
388 | rho | 294.6931 | 0.0001960072 | [Ohm-m] | 298.561 | 705.39 | tematdb | v1.1.6 | tematdb_v1.1.6_completeTEPset_convertedOn_20250503_014937__range_1_to_424 | 2025-05-03 01:51 | TRUE
388 | rho | 321.9904 | 0.000192642 | [Ohm-m] | 298.561 | 705.39 | tematdb | v1.1.6 | tematdb_v1.1.6_completeTEPset_convertedOn_20250503_014937__range_1_to_424 | 2025-05-03 01:51 | TRUE
388 | rho | 342.7272 | 0.0001926231 | [Ohm-m] | 298.561 | 705.39 | tematdb | v1.1.6 | tematdb_v1.1.6_completeTEPset_convertedOn_20250503_014937__range_1_to_424 | 2025-05-03 01:51 | TRUE
388 | rho | 366.7422 | 0.0001915136 | [Ohm-m] | 298.561 | 705.39 | tematdb | v1.1.6 | tematdb_v1.1.6_completeTEPset_convertedOn_20250503_014937__range_1_to_424 | 2025-05-03 01:51 | TRUE
388 | rho | 390.7545 | 0.0001911323 | [Ohm-m] | 298.561 | 705.39 | tematdb | v1.1.6 | tematdb_v1.1.6_completeTEPset_convertedOn_20250503_014937__range_1_to_424 | 2025-05-03 01:51 | TRUE
388 | rho | 414.2252 | 0.0001896861 | [Ohm-m] | 298.561 | 705.39 | tematdb | v1.1.6 | tematdb_v1.1.6_completeTEPset_convertedOn_20250503_014937__range_1_to_424 | 2025-05-03 01:51 | TRUE
388 | rho | 438.2335 | 0.0001903746 | [Ohm-m] | 298.561 | 705.39 | tematdb | v1.1.6 | tematdb_v1.1.6_completeTEPset_convertedOn_20250503_014937__range_1_to_424 | 2025-05-03 01:51 | TRUE
388 | rho | 461.6867 | 0.0001936137 | [Ohm-m] | 298.561 | 705.39 | tematdb | v1.1.6 | tematdb_v1.1.6_completeTEPset_convertedOn_20250503_014937__range_1_to_424 | 2025-05-03 01:51 | TRUE
388 | rho | 486.7637 | 0.0002008513 | [Ohm-m] | 298.561 | 705.39 | tematdb | v1.1.6 | tematdb_v1.1.6_completeTEPset_convertedOn_20250503_014937__range_1_to_424 | 2025-05-03 01:51 | TRUE
388 | rho | 510.1994 | 0.0002099443 | [Ohm-m] | 298.561 | 705.39 | tematdb | v1.1.6 | tematdb_v1.1.6_completeTEPset_convertedOn_20250503_014937__range_1_to_424 | 2025-05-03 01:51 | TRUE
388 | rho | 535.2804 | 0.0002170828 | [Ohm-m] | 298.561 | 705.39 | tematdb | v1.1.6 | tematdb_v1.1.6_completeTEPset_convertedOn_20250503_014937__range_1_to_424 | 2025-05-03 01:51 | TRUE
388 | rho | 559.3102 | 0.0002107606 | [Ohm-m] | 298.561 | 705.39 | tematdb | v1.1.6 | tematdb_v1.1.6_completeTEPset_convertedOn_20250503_014937__range_1_to_424 | 2025-05-03 01:51 | TRUE
388 | rho | 583.3614 | 0.0001984068 | [Ohm-m] | 298.561 | 705.39 | tematdb | v1.1.6 | tematdb_v1.1.6_completeTEPset_convertedOn_20250503_014937__range_1_to_424 | 2025-05-03 01:51 | TRUE
388 | rho | 607.4153 | 0.0001867331 | [Ohm-m] | 298.561 | 705.39 | tematdb | v1.1.6 | tematdb_v1.1.6_completeTEPset_convertedOn_20250503_014937__range_1_to_424 | 2025-05-03 01:51 | TRUE
388 | rho | 633.0956 | 0.0001788352 | [Ohm-m] | 298.561 | 705.39 | tematdb | v1.1.6 | tematdb_v1.1.6_completeTEPset_convertedOn_20250503_014937__range_1_to_424 | 2025-05-03 01:51 | TRUE
388 | rho | 657.1106 | 0.0001778785 | [Ohm-m] | 298.561 | 705.39 | tematdb | v1.1.6 | tematdb_v1.1.6_completeTEPset_convertedOn_20250503_014937__range_1_to_424 | 2025-05-03 01:51 | TRUE
388 | rho | 681.0666 | 0.0001915909 | [Ohm-m] | 298.561 | 705.39 | tematdb | v1.1.6 | tematdb_v1.1.6_completeTEPset_convertedOn_20250503_014937__range_1_to_424 | 2025-05-03 01:51 | TRUE
388 | rho | 705.39 | 0.000284902 | [Ohm-m] | 298.561 | 705.39 | tematdb | v1.1.6 | tematdb_v1.1.6_completeTEPset_convertedOn_20250503_014937__range_1_to_424 | 2025-05-03 01:51 | TRUE
388 | kappa | 298.561 | 0.3295681 | [W/m/K] | 298.561 | 705.39 | tematdb | v1.1.6 | tematdb_v1.1.6_completeTEPset_convertedOn_20250503_014937__range_1_to_424 | 2025-05-03 01:51 | TRUE
388 | kappa | 323.006 | 0.330454 | [W/m/K] | 298.561 | 705.39 | tematdb | v1.1.6 | tematdb_v1.1.6_completeTEPset_convertedOn_20250503_014937__range_1_to_424 | 2025-05-03 01:51 | TRUE
388 | kappa | 372.4585 | 0.3419712 | [W/m/K] | 298.561 | 705.39 | tematdb | v1.1.6 | tematdb_v1.1.6_completeTEPset_convertedOn_20250503_014937__range_1_to_424 | 2025-05-03 01:51 | TRUE
388 | kappa | 422.4609 | 0.345515 | [W/m/K] | 298.561 | 705.39 | tematdb | v1.1.6 | tematdb_v1.1.6_completeTEPset_convertedOn_20250503_014937__range_1_to_424 | 2025-05-03 01:51 | TRUE
388 | kappa | 473.0103 | 0.3366556 | [W/m/K] | 298.561 | 705.39 | tematdb | v1.1.6 | tematdb_v1.1.6_completeTEPset_convertedOn_20250503_014937__range_1_to_424 | 2025-05-03 01:51 | TRUE
388 | kappa | 523.0097 | 0.3357697 | [W/m/K] | 298.561 | 705.39 | tematdb | v1.1.6 | tematdb_v1.1.6_completeTEPset_convertedOn_20250503_014937__range_1_to_424 | 2025-05-03 01:51 | TRUE
388 | kappa | 572.4597 | 0.3437431 | [W/m/K] | 298.561 | 705.39 | tematdb | v1.1.6 | tematdb_v1.1.6_completeTEPset_convertedOn_20250503_014937__range_1_to_424 | 2025-05-03 01:51 | TRUE
388 | kappa | 622.4566 | 0.3393134 | [W/m/K] | 298.561 | 705.39 | tematdb | v1.1.6 | tematdb_v1.1.6_completeTEPset_convertedOn_20250503_014937__range_1_to_424 | 2025-05-03 01:51 | TRUE
388 | kappa | 672.4695 | 0.3579181 | [W/m/K] | 298.561 | 705.39 | tematdb | v1.1.6 | tematdb_v1.1.6_completeTEPset_convertedOn_20250503_014937__range_1_to_424 | 2025-05-03 01:51 | TRUE
388 | kappa | 722.4622 | 0.3472868 | [W/m/K] | 298.561 | 705.39 | tematdb | v1.1.6 | tematdb_v1.1.6_completeTEPset_convertedOn_20250503_014937__range_1_to_424 | 2025-05-03 01:51 | TRUE
388 | ZT | 295.078 | 0.2865471 | [1] | 298.561 | 705.39 | tematdb | v1.1.6 | tematdb_v1.1.6_completeTEPset_convertedOn_20250503_014937__range_1_to_424 | 2025-05-03 01:51 | TRUE
388 | ZT | 322.0764 | 0.355157 | [1] | 298.561 | 705.39 | tematdb | v1.1.6 | tematdb_v1.1.6_completeTEPset_convertedOn_20250503_014937__range_1_to_424 | 2025-05-03 01:51 | TRUE
388 | ZT | 342.8805 | 0.3928251 | [1] | 298.561 | 705.39 | tematdb | v1.1.6 | tematdb_v1.1.6_completeTEPset_convertedOn_20250503_014937__range_1_to_424 | 2025-05-03 01:51 | TRUE
388 | ZT | 366.4962 | 0.4358744 | [1] | 298.561 | 705.39 | tematdb | v1.1.6 | tematdb_v1.1.6_completeTEPset_convertedOn_20250503_014937__range_1_to_424 | 2025-05-03 01:51 | TRUE
388 | ZT | 390.1106 | 0.4762332 | [1] | 298.561 | 705.39 | tematdb | v1.1.6 | tematdb_v1.1.6_completeTEPset_convertedOn_20250503_014937__range_1_to_424 | 2025-05-03 01:51 | TRUE
388 | ZT | 414.8574 | 0.535426 | [1] | 298.561 | 705.39 | tematdb | v1.1.6 | tematdb_v1.1.6_completeTEPset_convertedOn_20250503_014937__range_1_to_424 | 2025-05-03 01:51 | TRUE
388 | ZT | 439.0418 | 0.5932735 | [1] | 298.561 | 705.39 | tematdb | v1.1.6 | tematdb_v1.1.6_completeTEPset_convertedOn_20250503_014937__range_1_to_424 | 2025-05-03 01:51 | TRUE
388 | ZT | 462.6575 | 0.6363229 | [1] | 298.561 | 705.39 | tematdb | v1.1.6 | tematdb_v1.1.6_completeTEPset_convertedOn_20250503_014937__range_1_to_424 | 2025-05-03 01:51 | TRUE
388 | ZT | 486.8387 | 0.6874439 | [1] | 298.561 | 705.39 | tematdb | v1.1.6 | tematdb_v1.1.6_completeTEPset_convertedOn_20250503_014937__range_1_to_424 | 2025-05-03 01:51 | TRUE
388 | ZT | 511.0256 | 0.7506726 | [1] | 298.561 | 705.39 | tematdb | v1.1.6 | tematdb_v1.1.6_completeTEPset_convertedOn_20250503_014937__range_1_to_424 | 2025-05-03 01:51 | TRUE
388 | ZT | 535.2005 | 0.7883408 | [1] | 298.561 | 705.39 | tematdb | v1.1.6 | tematdb_v1.1.6_completeTEPset_convertedOn_20250503_014937__range_1_to_424 | 2025-05-03 01:51 | TRUE
388 | ZT | 559.9467 | 0.8461883 | [1] | 298.561 | 705.39 | tematdb | v1.1.6 | tematdb_v1.1.6_completeTEPset_convertedOn_20250503_014937__range_1_to_424 | 2025-05-03 01:51 | TRUE
388 | ZT | 583.5743 | 0.9147982 | [1] | 298.561 | 705.39 | tematdb | v1.1.6 | tematdb_v1.1.6_completeTEPset_convertedOn_20250503_014937__range_1_to_424 | 2025-05-03 01:51 | TRUE
388 | ZT | 607.772 | 1.000897 | [1] | 298.561 | 705.39 | tematdb | v1.1.6 | tematdb_v1.1.6_completeTEPset_convertedOn_20250503_014937__range_1_to_424 | 2025-05-03 01:51 | TRUE
388 | ZT | 633.0787 | 1.056054 | [1] | 298.561 | 705.39 | tematdb | v1.1.6 | tematdb_v1.1.6_completeTEPset_convertedOn_20250503_014937__range_1_to_424 | 2025-05-03 01:51 | TRUE
388 | ZT | 656.6956 | 1.101794 | [1] | 298.561 | 705.39 | tematdb | v1.1.6 | tematdb_v1.1.6_completeTEPset_convertedOn_20250503_014937__range_1_to_424 | 2025-05-03 01:51 | TRUE
388 | ZT | 681.9929 | 1.136771 | [1] | 298.561 | 705.39 | tematdb | v1.1.6 | tematdb_v1.1.6_completeTEPset_convertedOn_20250503_014937__range_1_to_424 | 2025-05-03 01:51 | TRUE
388 | ZT | 706.0771 | 0.9807175 | [1] | 298.561 | 705.39 | tematdb | v1.1.6 | tematdb_v1.1.6_completeTEPset_convertedOn_20250503_014937__range_1_to_424 | 2025-05-03 01:51 | TRUE
389 | alpha | 314.4995 | 0.0001309924 | [V/K] | 314.4995 | 824.797 | tematdb | v1.1.6 | tematdb_v1.1.6_completeTEPset_convertedOn_20250503_014937__range_1_to_424 | 2025-05-03 01:51 | TRUE
389 | alpha | 334.3625 | 0.000136285 | [V/K] | 314.4995 | 824.797 | tematdb | v1.1.6 | tematdb_v1.1.6_completeTEPset_convertedOn_20250503_014937__range_1_to_424 | 2025-05-03 01:51 | TRUE
389 | alpha | 380.9448 | 0.0001503308 | [V/K] | 314.4995 | 824.797 | tematdb | v1.1.6 | tematdb_v1.1.6_completeTEPset_convertedOn_20250503_014937__range_1_to_424 | 2025-05-03 01:51 | TRUE
389 | alpha | 431.6372 | 0.000165598 | [V/K] | 314.4995 | 824.797 | tematdb | v1.1.6 | tematdb_v1.1.6_completeTEPset_convertedOn_20250503_014937__range_1_to_424 | 2025-05-03 01:51 | TRUE
389 | alpha | 481.6359 | 0.000178626 | [V/K] | 314.4995 | 824.797 | tematdb | v1.1.6 | tematdb_v1.1.6_completeTEPset_convertedOn_20250503_014937__range_1_to_424 | 2025-05-03 01:51 | TRUE
389 | alpha | 531.6311 | 0.0001908397 | [V/K] | 314.4995 | 824.797 | tematdb | v1.1.6 | tematdb_v1.1.6_completeTEPset_convertedOn_20250503_014937__range_1_to_424 | 2025-05-03 01:51 | TRUE
389 | alpha | 580.9552 | 0.0002061069 | [V/K] | 314.4995 | 824.797 | tematdb | v1.1.6 | tematdb_v1.1.6_completeTEPset_convertedOn_20250503_014937__range_1_to_424 | 2025-05-03 01:51 | TRUE
389 | alpha | 630.9443 | 0.0002168957 | [V/K] | 314.4995 | 824.797 | tematdb | v1.1.6 | tematdb_v1.1.6_completeTEPset_convertedOn_20250503_014937__range_1_to_424 | 2025-05-03 01:51 | TRUE
389 | alpha | 679.5747 | 0.0002299237 | [V/K] | 314.4995 | 824.797 | tematdb | v1.1.6 | tematdb_v1.1.6_completeTEPset_convertedOn_20250503_014937__range_1_to_424 | 2025-05-03 01:51 | TRUE
389 | alpha | 729.5482 | 0.0002370483 | [V/K] | 314.4995 | 824.797 | tematdb | v1.1.6 | tematdb_v1.1.6_completeTEPset_convertedOn_20250503_014937__range_1_to_424 | 2025-05-03 01:51 | TRUE
389 | alpha | 778.1655 | 0.0002470229 | [V/K] | 314.4995 | 824.797 | tematdb | v1.1.6 | tematdb_v1.1.6_completeTEPset_convertedOn_20250503_014937__range_1_to_424 | 2025-05-03 01:51 | TRUE
389 | alpha | 827.4531 | 0.0002537405 | [V/K] | 314.4995 | 824.797 | tematdb | v1.1.6 | tematdb_v1.1.6_completeTEPset_convertedOn_20250503_014937__range_1_to_424 | 2025-05-03 01:51 | TRUE
389 | rho | 313.6027 | 2.066116e-05 | [Ohm-m] | 314.4995 | 824.797 | tematdb | v1.1.6 | tematdb_v1.1.6_completeTEPset_convertedOn_20250503_014937__range_1_to_424 | 2025-05-03 01:51 | TRUE
389 | rho | 334.6842 | 2.173913e-05 | [Ohm-m] | 314.4995 | 824.797 | tematdb | v1.1.6 | tematdb_v1.1.6_completeTEPset_convertedOn_20250503_014937__range_1_to_424 | 2025-05-03 01:51 | TRUE
389 | rho | 379.552 | 2.393108e-05 | [Ohm-m] | 314.4995 | 824.797 | tematdb | v1.1.6 | tematdb_v1.1.6_completeTEPset_convertedOn_20250503_014937__range_1_to_424 | 2025-05-03 01:51 | TRUE
389 | rho | 431.2163 | 2.699784e-05 | [Ohm-m] | 314.4995 | 824.797 | tematdb | v1.1.6 | tematdb_v1.1.6_completeTEPset_convertedOn_20250503_014937__range_1_to_424 | 2025-05-03 01:51 | TRUE
389 | rho | 480.1457 | 2.988048e-05 | [Ohm-m] | 314.4995 | 824.797 | tematdb | v1.1.6 | tematdb_v1.1.6_completeTEPset_convertedOn_20250503_014937__range_1_to_424 | 2025-05-03 01:51 | TRUE
389 | rho | 530.4371 | 3.375338e-05 | [Ohm-m] | 314.4995 | 824.797 | tematdb | v1.1.6 | tematdb_v1.1.6_completeTEPset_convertedOn_20250503_014937__range_1_to_424 | 2025-05-03 01:51 | TRUE
389 | rho | 580.7158 | 3.768844e-05 | [Ohm-m] | 314.4995 | 824.797 | tematdb | v1.1.6 | tematdb_v1.1.6_completeTEPset_convertedOn_20250503_014937__range_1_to_424 | 2025-05-03 01:51 | TRUE
389 | rho | 630.3195 | 4.305396e-05 | [Ohm-m] | 314.4995 | 824.797 | tematdb | v1.1.6 | tematdb_v1.1.6_completeTEPset_convertedOn_20250503_014937__range_1_to_424 | 2025-05-03 01:51 | TRUE
389 | rho | 679.9167 | 4.927727e-05 | [Ohm-m] | 314.4995 | 824.797 | tematdb | v1.1.6 | tematdb_v1.1.6_completeTEPset_convertedOn_20250503_014937__range_1_to_424 | 2025-05-03 01:51 | TRUE
389 | rho | 728.8154 | 5.395683e-05 | [Ohm-m] | 314.4995 | 824.797 | tematdb | v1.1.6 | tematdb_v1.1.6_completeTEPset_convertedOn_20250503_014937__range_1_to_424 | 2025-05-03 01:51 | TRUE
389 | rho | 778.391 | 5.924171e-05 | [Ohm-m] | 314.4995 | 824.797 | tematdb | v1.1.6 | tematdb_v1.1.6_completeTEPset_convertedOn_20250503_014937__range_1_to_424 | 2025-05-03 01:51 | TRUE
389 | rho | 826.6054 | 6.476684e-05 | [Ohm-m] | 314.4995 | 824.797 | tematdb | v1.1.6 | tematdb_v1.1.6_completeTEPset_convertedOn_20250503_014937__range_1_to_424 | 2025-05-03 01:51 | TRUE
389 | kappa | 310.0326 | 1.078945 | [W/m/K] | 314.4995 | 824.797 | tematdb | v1.1.6 | tematdb_v1.1.6_completeTEPset_convertedOn_20250503_014937__range_1_to_424 | 2025-05-03 01:51 | TRUE
389 | kappa | 331.0514 | 1.046603 | [W/m/K] | 314.4995 | 824.797 | tematdb | v1.1.6 | tematdb_v1.1.6_completeTEPset_convertedOn_20250503_014937__range_1_to_424 | 2025-05-03 01:51 | TRUE
389 | kappa | 379.8919 | 1.004878 | [W/m/K] | 314.4995 | 824.797 | tematdb | v1.1.6 | tematdb_v1.1.6_completeTEPset_convertedOn_20250503_014937__range_1_to_424 | 2025-05-03 01:51 | TRUE
389 | kappa | 428.7167 | 0.9402103 | [W/m/K] | 314.4995 | 824.797 | tematdb | v1.1.6 | tematdb_v1.1.6_completeTEPset_convertedOn_20250503_014937__range_1_to_424 | 2025-05-03 01:51 | TRUE
389 | kappa | 476.1677 | 0.8512482 | [W/m/K] | 314.4995 | 824.797 | tematdb | v1.1.6 | tematdb_v1.1.6_completeTEPset_convertedOn_20250503_014937__range_1_to_424 | 2025-05-03 01:51 | TRUE
389 | kappa | 525.0118 | 0.8149209 | [W/m/K] | 314.4995 | 824.797 | tematdb | v1.1.6 | tematdb_v1.1.6_completeTEPset_convertedOn_20250503_014937__range_1_to_424 | 2025-05-03 01:51 | TRUE
389 | kappa | 575.8839 | 0.7664523 | [W/m/K] | 314.4995 | 824.797 | tematdb | v1.1.6 | tematdb_v1.1.6_completeTEPset_convertedOn_20250503_014937__range_1_to_424 | 2025-05-03 01:51 | TRUE
389 | kappa | 625.3985 | 0.7179807 | [W/m/K] | 314.4995 | 824.797 | tematdb | v1.1.6 | tematdb_v1.1.6_completeTEPset_convertedOn_20250503_014937__range_1_to_424 | 2025-05-03 01:51 | TRUE
389 | kappa | 675.5653 | 0.6303742 | [W/m/K] | 314.4995 | 824.797 | tematdb | v1.1.6 | tematdb_v1.1.6_completeTEPset_convertedOn_20250503_014937__range_1_to_424 | 2025-05-03 01:51 | TRUE
389 | kappa | 725.7504 | 0.5697583 | [W/m/K] | 314.4995 | 824.797 | tematdb | v1.1.6 | tematdb_v1.1.6_completeTEPset_convertedOn_20250503_014937__range_1_to_424 | 2025-05-03 01:51 | TRUE
389 | kappa | 774.5908 | 0.5280328 | [W/m/K] | 314.4995 | 824.797 | tematdb | v1.1.6 | tematdb_v1.1.6_completeTEPset_convertedOn_20250503_014937__range_1_to_424 | 2025-05-03 01:51 | TRUE
389 | kappa | 824.797 | 0.4984561 | [W/m/K] | 314.4995 | 824.797 | tematdb | v1.1.6 | tematdb_v1.1.6_completeTEPset_convertedOn_20250503_014937__range_1_to_424 | 2025-05-03 01:51 | TRUE
389 | ZT | 309.4049 | 0.2401397 | [1] | 314.4995 | 824.797 | tematdb | v1.1.6 | tematdb_v1.1.6_completeTEPset_convertedOn_20250503_014937__range_1_to_424 | 2025-05-03 01:51 | TRUE
389 | ZT | 329.8946 | 0.2568479 | [1] | 314.4995 | 824.797 | tematdb | v1.1.6 | tematdb_v1.1.6_completeTEPset_convertedOn_20250503_014937__range_1_to_424 | 2025-05-03 01:51 | TRUE
389 | ZT | 379.029 | 0.3568049 | [1] | 314.4995 | 824.797 | tematdb | v1.1.6 | tematdb_v1.1.6_completeTEPset_convertedOn_20250503_014937__range_1_to_424 | 2025-05-03 01:51 | TRUE
389 | ZT | 427.4768 | 0.4615097 | [1] | 314.4995 | 824.797 | tematdb | v1.1.6 | tematdb_v1.1.6_completeTEPset_convertedOn_20250503_014937__range_1_to_424 | 2025-05-03 01:51 | TRUE
389 | ZT | 475.2201 | 0.5970907 | [1] | 314.4995 | 824.797 | tematdb | v1.1.6 | tematdb_v1.1.6_completeTEPset_convertedOn_20250503_014937__range_1_to_424 | 2025-05-03 01:51 | TRUE
389 | ZT | 523.6728 | 0.6946697 | [1] | 314.4995 | 824.797 | tematdb | v1.1.6 | tematdb_v1.1.6_completeTEPset_convertedOn_20250503_014937__range_1_to_424 | 2025-05-03 01:51 | TRUE
389 | ZT | 574.82 | 0.8492664 | [1] | 314.4995 | 824.797 | tematdb | v1.1.6 | tematdb_v1.1.6_completeTEPset_convertedOn_20250503_014937__range_1_to_424 | 2025-05-03 01:51 | TRUE
389 | ZT | 624.6362 | 0.9516014 | [1] | 314.4995 | 824.797 | tematdb | v1.1.6 | tematdb_v1.1.6_completeTEPset_convertedOn_20250503_014937__range_1_to_424 | 2025-05-03 01:51 | TRUE
389 | ZT | 674.3874 | 1.148948 | [1] | 314.4995 | 824.797 | tematdb | v1.1.6 | tematdb_v1.1.6_completeTEPset_convertedOn_20250503_014937__range_1_to_424 | 2025-05-03 01:51 | TRUE
389 | ZT | 724.1517 | 1.327292 | [1] | 314.4995 | 824.797 | tematdb | v1.1.6 | tematdb_v1.1.6_completeTEPset_convertedOn_20250503_014937__range_1_to_424 | 2025-05-03 01:51 | TRUE
389 | ZT | 773.911 | 1.512762 | [1] | 314.4995 | 824.797 | tematdb | v1.1.6 | tematdb_v1.1.6_completeTEPset_convertedOn_20250503_014937__range_1_to_424 | 2025-05-03 01:51 | TRUE
389 | ZT | 823.7029 | 1.650727 | [1] | 314.4995 | 824.797 | tematdb | v1.1.6 | tematdb_v1.1.6_completeTEPset_convertedOn_20250503_014937__range_1_to_424 | 2025-05-03 01:51 | TRUE
390 | alpha | 300 | -0.0002146216 | [V/K] | 300 | 672.9111 | tematdb | v1.1.6 | tematdb_v1.1.6_completeTEPset_convertedOn_20250503_014937__range_1_to_424 | 2025-05-03 01:51 | TRUE
390 | alpha | 332.7672 | -0.0002197789 | [V/K] | 300 | 672.9111 | tematdb | v1.1.6 | tematdb_v1.1.6_completeTEPset_convertedOn_20250503_014937__range_1_to_424 | 2025-05-03 01:51 | TRUE
390 | alpha | 373.1269 | -0.0002454818 | [V/K] | 300 | 672.9111 | tematdb | v1.1.6 | tematdb_v1.1.6_completeTEPset_convertedOn_20250503_014937__range_1_to_424 | 2025-05-03 01:51 | TRUE
390 | alpha | 423.0769 | -0.0002665966 | [V/K] | 300 | 672.9111 | tematdb | v1.1.6 | tematdb_v1.1.6_completeTEPset_convertedOn_20250503_014937__range_1_to_424 | 2025-05-03 01:51 | TRUE
390 | alpha | 473.027 | -0.0002885223 | [V/K] | 300 | 672.9111 | tematdb | v1.1.6 | tematdb_v1.1.6_completeTEPset_convertedOn_20250503_014937__range_1_to_424 | 2025-05-03 01:51 | TRUE
390 | alpha | 522.977 | -0.0002990966 | [V/K] | 300 | 672.9111 | tematdb | v1.1.6 | tematdb_v1.1.6_completeTEPset_convertedOn_20250503_014937__range_1_to_424 | 2025-05-03 01:51 | TRUE
390 | alpha | 573.3267 | -0.0003034549 | [V/K] | 300 | 672.9111 | tematdb | v1.1.6 | tematdb_v1.1.6_completeTEPset_convertedOn_20250503_014937__range_1_to_424 | 2025-05-03 01:51 | TRUE
390 | alpha | 622.8771 | -0.0003126776 | [V/K] | 300 | 672.9111 | tematdb | v1.1.6 | tematdb_v1.1.6_completeTEPset_convertedOn_20250503_014937__range_1_to_424 | 2025-05-03 01:51 | TRUE
390 | alpha | 673.2268 | -0.0003108197 | [V/K] | 300 | 672.9111 | tematdb | v1.1.6 | tematdb_v1.1.6_completeTEPset_convertedOn_20250503_014937__range_1_to_424 | 2025-05-03 01:51 | TRUE
390 | rho | 299.712 | 2.794521e-05 | [Ohm-m] | 300 | 672.9111 | tematdb | v1.1.6 | tematdb_v1.1.6_completeTEPset_convertedOn_20250503_014937__range_1_to_424 | 2025-05-03 01:51 | TRUE
390 | rho | 332.7231 | 2.92823e-05 | [Ohm-m] | 300 | 672.9111 | tematdb | v1.1.6 | tematdb_v1.1.6_completeTEPset_convertedOn_20250503_014937__range_1_to_424 | 2025-05-03 01:51 | TRUE
390 | rho | 373.0001 | 3.362637e-05 | [Ohm-m] | 300 | 672.9111 | tematdb | v1.1.6 | tematdb_v1.1.6_completeTEPset_convertedOn_20250503_014937__range_1_to_424 | 2025-05-03 01:51 | TRUE
390 | rho | 422.9297 | 3.849057e-05 | [Ohm-m] | 300 | 672.9111 | tematdb | v1.1.6 | tematdb_v1.1.6_completeTEPset_convertedOn_20250503_014937__range_1_to_424 | 2025-05-03 01:51 | TRUE
390 | rho | 472.8594 | 4.5e-05 | [Ohm-m] | 300 | 672.9111 | tematdb | v1.1.6 | tematdb_v1.1.6_completeTEPset_convertedOn_20250503_014937__range_1_to_424 | 2025-05-03 01:51 | TRUE
390 | rho | 522.7772 | 5.016393e-05 | [Ohm-m] | 300 | 672.9111 | tematdb | v1.1.6 | tematdb_v1.1.6_completeTEPset_convertedOn_20250503_014937__range_1_to_424 | 2025-05-03 01:51 | TRUE
390 | rho | 573.0908 | 5.415929e-05 | [Ohm-m] | 300 | 672.9111 | tematdb | v1.1.6 | tematdb_v1.1.6_completeTEPset_convertedOn_20250503_014937__range_1_to_424 | 2025-05-03 01:51 | TRUE
390 | rho | 622.9994 | 5.773585e-05 | [Ohm-m] | 300 | 672.9111 | tematdb | v1.1.6 | tematdb_v1.1.6_completeTEPset_convertedOn_20250503_014937__range_1_to_424 | 2025-05-03 01:51 | TRUE
390 | rho | 672.9111 | 6.331034e-05 | [Ohm-m] | 300 | 672.9111 | tematdb | v1.1.6 | tematdb_v1.1.6_completeTEPset_convertedOn_20250503_014937__range_1_to_424 | 2025-05-03 01:51 | TRUE
390 | kappa | 300 | 0.7877131 | [W/m/K] | 300 | 672.9111 | tematdb | v1.1.6 | tematdb_v1.1.6_completeTEPset_convertedOn_20250503_014937__range_1_to_424 | 2025-05-03 01:51 | TRUE
390 | kappa | 333.2665 | 0.7057234 | [W/m/K] | 300 | 672.9111 | tematdb | v1.1.6 | tematdb_v1.1.6_completeTEPset_convertedOn_20250503_014937__range_1_to_424 | 2025-05-03 01:51 | TRUE
390 | kappa | 372.9459 | 0.6899507 | [W/m/K] | 300 | 672.9111 | tematdb | v1.1.6 | tematdb_v1.1.6_completeTEPset_convertedOn_20250503_014937__range_1_to_424 | 2025-05-03 01:51 | TRUE
390 | kappa | 423.0461 | 0.6610834 | [W/m/K] | 300 | 672.9111 | tematdb | v1.1.6 | tematdb_v1.1.6_completeTEPset_convertedOn_20250503_014937__range_1_to_424 | 2025-05-03 01:51 | TRUE
390 | kappa | 473.1463 | 0.6313446 | [W/m/K] | 300 | 672.9111 | tematdb | v1.1.6 | tematdb_v1.1.6_completeTEPset_convertedOn_20250503_014937__range_1_to_424 | 2025-05-03 01:51 | TRUE
390 | kappa | 522.8457 | 0.6190359 | [W/m/K] | 300 | 672.9111 | tematdb | v1.1.6 | tematdb_v1.1.6_completeTEPset_convertedOn_20250503_014937__range_1_to_424 | 2025-05-03 01:51 | TRUE
390 | kappa | 572.9459 | 0.6128265 | [W/m/K] | 300 | 672.9111 | tematdb | v1.1.6 | tematdb_v1.1.6_completeTEPset_convertedOn_20250503_014937__range_1_to_424 | 2025-05-03 01:51 | TRUE
390 | kappa | 623.0461 | 0.6188176 | [W/m/K] | 300 | 672.9111 | tematdb | v1.1.6 | tematdb_v1.1.6_completeTEPset_convertedOn_20250503_014937__range_1_to_424 | 2025-05-03 01:51 | TRUE
390 | kappa | 673.1463 | 0.6535668 | [W/m/K] | 300 | 672.9111 | tematdb | v1.1.6 | tematdb_v1.1.6_completeTEPset_convertedOn_20250503_014937__range_1_to_424 | 2025-05-03 01:51 | TRUE
390 | ZT | 299.6012 | 0.6282619 | [1] | 300 | 672.9111 | tematdb | v1.1.6 | tematdb_v1.1.6_completeTEPset_convertedOn_20250503_014937__range_1_to_424 | 2025-05-03 01:51 | TRUE
390 | ZT | 332.7019 | 0.7753288 | [1] | 300 | 672.9111 | tematdb | v1.1.6 | tematdb_v1.1.6_completeTEPset_convertedOn_20250503_014937__range_1_to_424 | 2025-05-03 01:51 | TRUE
390 | ZT | 372.9811 | 0.9677806 | [1] | 300 | 672.9111 | tematdb | v1.1.6 | tematdb_v1.1.6_completeTEPset_convertedOn_20250503_014937__range_1_to_424 | 2025-05-03 01:51 | TRUE
390 | ZT | 422.8315 | 1.184068 | [1] | 300 | 672.9111 | tematdb | v1.1.6 | tematdb_v1.1.6_completeTEPset_convertedOn_20250503_014937__range_1_to_424 | 2025-05-03 01:51 | TRUE
390 | ZT | 473.0808 | 1.385257 | [1] | 300 | 672.9111 | tematdb | v1.1.6 | tematdb_v1.1.6_completeTEPset_convertedOn_20250503_014937__range_1_to_424 | 2025-05-03 01:51 | TRUE
390 | ZT | 522.9312 | 1.506615 | [1] | 300 | 672.9111 | tematdb | v1.1.6 | tematdb_v1.1.6_completeTEPset_convertedOn_20250503_014937__range_1_to_424 | 2025-05-03 01:51 | TRUE
390 | ZT | 573.1805 | 1.591299 | [1] | 300 | 672.9111 | tematdb | v1.1.6 | tematdb_v1.1.6_completeTEPset_convertedOn_20250503_014937__range_1_to_424 | 2025-05-03 01:51 | TRUE
390 | ZT | 623.0309 | 1.70187 | [1] | 300 | 672.9111 | tematdb | v1.1.6 | tematdb_v1.1.6_completeTEPset_convertedOn_20250503_014937__range_1_to_424 | 2025-05-03 01:51 | TRUE
390 | ZT | 672.8814 | 1.5708 | [1] | 300 | 672.9111 | tematdb | v1.1.6 | tematdb_v1.1.6_completeTEPset_convertedOn_20250503_014937__range_1_to_424 | 2025-05-03 01:51 | TRUE
391 | alpha | 308.4135 | -0.0001311586 | [V/K] | 308.4135 | 864.7059 | tematdb | v1.1.6 | tematdb_v1.1.6_completeTEPset_convertedOn_20250503_014937__range_1_to_424 | 2025-05-03 01:51 | TRUE
391 | alpha | 322.4359 | -0.0001395951 | [V/K] | 308.4135 | 864.7059 | tematdb | v1.1.6 | tematdb_v1.1.6_completeTEPset_convertedOn_20250503_014937__range_1_to_424 | 2025-05-03 01:51 | TRUE
391 | alpha | 370.6731 | -0.0001587177 | [V/K] | 308.4135 | 864.7059 | tematdb | v1.1.6 | tematdb_v1.1.6_completeTEPset_convertedOn_20250503_014937__range_1_to_424 | 2025-05-03 01:51 | TRUE
391 | alpha | 421.7147 | -0.00018009 | [V/K] | 308.4135 | 864.7059 | tematdb | v1.1.6 | tematdb_v1.1.6_completeTEPset_convertedOn_20250503_014937__range_1_to_424 | 2025-05-03 01:51 | TRUE
391 | alpha | 470.5128 | -0.0001978065 | [V/K] | 308.4135 | 864.7059 | tematdb | v1.1.6 | tematdb_v1.1.6_completeTEPset_convertedOn_20250503_014937__range_1_to_424 | 2025-05-03 01:51 | TRUE
391 | alpha | 520.9936 | -0.0002079303 | [V/K] | 308.4135 | 864.7059 | tematdb | v1.1.6 | tematdb_v1.1.6_completeTEPset_convertedOn_20250503_014937__range_1_to_424 | 2025-05-03 01:51 | TRUE
391 | alpha | 570.9135 | -0.0002191789 | [V/K] | 308.4135 | 864.7059 | tematdb | v1.1.6 | tematdb_v1.1.6_completeTEPset_convertedOn_20250503_014937__range_1_to_424 | 2025-05-03 01:51 | TRUE
391 | alpha | 619.7115 | -0.0002264904 | [V/K] | 308.4135 | 864.7059 | tematdb | v1.1.6 | tematdb_v1.1.6_completeTEPset_convertedOn_20250503_014937__range_1_to_424 | 2025-05-03 01:51 | TRUE
391 | alpha | 669.0705 | -0.0002270529 | [V/K] | 308.4135 | 864.7059 | tematdb | v1.1.6 | tematdb_v1.1.6_completeTEPset_convertedOn_20250503_014937__range_1_to_424 | 2025-05-03 01:51 | TRUE
391 | alpha | 717.3077 | -0.0002360517 | [V/K] | 308.4135 | 864.7059 | tematdb | v1.1.6 | tematdb_v1.1.6_completeTEPset_convertedOn_20250503_014937__range_1_to_424 | 2025-05-03 01:51 | TRUE
391 | alpha | 766.1058 | -0.0002506749 | [V/K] | 308.4135 | 864.7059 | tematdb | v1.1.6 | tematdb_v1.1.6_completeTEPset_convertedOn_20250503_014937__range_1_to_424 | 2025-05-03 01:51 | TRUE
391 | alpha | 815.4647 | -0.0002501125 | [V/K] | 308.4135 | 864.7059 | tematdb | v1.1.6 | tematdb_v1.1.6_completeTEPset_convertedOn_20250503_014937__range_1_to_424 | 2025-05-03 01:51 | TRUE
391 | alpha | 864.8237 | -0.0002492688 | [V/K] | 308.4135 | 864.7059 | tematdb | v1.1.6 | tematdb_v1.1.6_completeTEPset_convertedOn_20250503_014937__range_1_to_424 | 2025-05-03 01:51 | TRUE
391 | rho | 306.5158 | 5.149231e-06 | [Ohm-m] | 308.4135 | 864.7059 | tematdb | v1.1.6 | tematdb_v1.1.6_completeTEPset_convertedOn_20250503_014937__range_1_to_424 | 2025-05-03 01:51 | TRUE
391 | rho | 322.2624 | 5.655629e-06 | [Ohm-m] | 308.4135 | 864.7059 | tematdb | v1.1.6 | tematdb_v1.1.6_completeTEPset_convertedOn_20250503_014937__range_1_to_424 | 2025-05-03 01:51 | TRUE
391 | rho | 370.5882 | 7.504394e-06 | [Ohm-m] | 308.4135 | 864.7059 | tematdb | v1.1.6 | tematdb_v1.1.6_completeTEPset_convertedOn_20250503_014937__range_1_to_424 | 2025-05-03 01:51 | TRUE
391 | rho | 420.543 | 9.804822e-06 | [Ohm-m] | 308.4135 | 864.7059 | tematdb | v1.1.6 | tematdb_v1.1.6_completeTEPset_convertedOn_20250503_014937__range_1_to_424 | 2025-05-03 01:51 | TRUE
391 | rho | 470.4977 | 1.25496e-05 | [Ohm-m] | 308.4135 | 864.7059 | tematdb | v1.1.6 | tematdb_v1.1.6_completeTEPset_convertedOn_20250503_014937__range_1_to_424 | 2025-05-03 01:51 | TRUE
391 | rho | 520.4525 | 1.531839e-05 | [Ohm-m] | 308.4135 | 864.7059 | tematdb | v1.1.6 | tematdb_v1.1.6_completeTEPset_convertedOn_20250503_014937__range_1_to_424 | 2025-05-03 01:51 | TRUE
391 | rho | 570.4072 | 1.809322e-05 | [Ohm-m] | 308.4135 | 864.7059 | tematdb | v1.1.6 | tematdb_v1.1.6_completeTEPset_convertedOn_20250503_014937__range_1_to_424 | 2025-05-03 01:51 | TRUE
391 | rho | 620.362 | 2.043062e-05 | [Ohm-m] | 308.4135 | 864.7059 | tematdb | v1.1.6 | tematdb_v1.1.6_completeTEPset_convertedOn_20250503_014937__range_1_to_424 | 2025-05-03 01:51 | TRUE
391 | rho | 668.6878 | 2.235602e-05 | [Ohm-m] | 308.4135 | 864.7059 | tematdb | v1.1.6 | tematdb_v1.1.6_completeTEPset_convertedOn_20250503_014937__range_1_to_424 | 2025-05-03 01:51 | TRUE
391 | rho | 717.5566 | 2.545455e-05 | [Ohm-m] | 308.4135 | 864.7059 | tematdb | v1.1.6 | tematdb_v1.1.6_completeTEPset_convertedOn_20250503_014937__range_1_to_424 | 2025-05-03 01:51 | TRUE
391 | rho | 765.8824 | 3.116788e-05 | [Ohm-m] | 308.4135 | 864.7059 | tematdb | v1.1.6 | tematdb_v1.1.6_completeTEPset_convertedOn_20250503_014937__range_1_to_424 | 2025-05-03 01:51 | TRUE
391 | rho | 816.3801 | 3.634043e-05 | [Ohm-m] | 308.4135 | 864.7059 | tematdb | v1.1.6 | tematdb_v1.1.6_completeTEPset_convertedOn_20250503_014937__range_1_to_424 | 2025-05-03 01:51 | TRUE
391 | rho | 864.7059 | 4.19656e-05 | [Ohm-m] | 308.4135 | 864.7059 | tematdb | v1.1.6 | tematdb_v1.1.6_completeTEPset_convertedOn_20250503_014937__range_1_to_424 | 2025-05-03 01:51 | TRUE
391 | kappa | 299.4243 | 2.808677 | [W/m/K] | 308.4135 | 864.7059 | tematdb | v1.1.6 | tematdb_v1.1.6_completeTEPset_convertedOn_20250503_014937__range_1_to_424 | 2025-05-03 01:51 | TRUE
391 | kappa | 324.1776 | 2.584637 | [W/m/K] | 308.4135 | 864.7059 | tematdb | v1.1.6 | tematdb_v1.1.6_completeTEPset_convertedOn_20250503_014937__range_1_to_424 | 2025-05-03 01:51 | TRUE
391 | kappa | 372.5329 | 2.246799 | [W/m/K] | 308.4135 | 864.7059 | tematdb | v1.1.6 | tematdb_v1.1.6_completeTEPset_convertedOn_20250503_014937__range_1_to_424 | 2025-05-03 01:51 | TRUE
391 | kappa | 421.4638 | 1.946302 | [W/m/K] | 308.4135 | 864.7059 | tematdb | v1.1.6 | tematdb_v1.1.6_completeTEPset_convertedOn_20250503_014937__range_1_to_424 | 2025-05-03 01:51 | TRUE
391 | kappa | 471.5461 | 1.706259 | [W/m/K] | 308.4135 | 864.7059 | tematdb | v1.1.6 | tematdb_v1.1.6_completeTEPset_convertedOn_20250503_014937__range_1_to_424 | 2025-05-03 01:51 | TRUE
391 | kappa | 523.3553 | 1.53734 | [W/m/K] | 308.4135 | 864.7059 | tematdb | v1.1.6 | tematdb_v1.1.6_completeTEPset_convertedOn_20250503_014937__range_1_to_424 | 2025-05-03 01:51 | TRUE
391 | kappa | 573.4375 | 1.412873 | [W/m/K] | 308.4135 | 864.7059 | tematdb | v1.1.6 | tematdb_v1.1.6_completeTEPset_convertedOn_20250503_014937__range_1_to_424 | 2025-05-03 01:51 | TRUE
391 | kappa | 622.9441 | 1.315078 | [W/m/K] | 308.4135 | 864.7059 | tematdb | v1.1.6 | tematdb_v1.1.6_completeTEPset_convertedOn_20250503_014937__range_1_to_424 | 2025-05-03 01:51 | TRUE
391 | kappa | 673.0263 | 1.236842 | [W/m/K] | 308.4135 | 864.7059 | tematdb | v1.1.6 | tematdb_v1.1.6_completeTEPset_convertedOn_20250503_014937__range_1_to_424 | 2025-05-03 01:51 | TRUE
391 | kappa | 722.5329 | 1.194168 | [W/m/K] | 308.4135 | 864.7059 | tematdb | v1.1.6 | tematdb_v1.1.6_completeTEPset_convertedOn_20250503_014937__range_1_to_424 | 2025-05-03 01:51 | TRUE
391 | kappa | 772.0395 | 1.158606 | [W/m/K] | 308.4135 | 864.7059 | tematdb | v1.1.6 | tematdb_v1.1.6_completeTEPset_convertedOn_20250503_014937__range_1_to_424 | 2025-05-03 01:51 | TRUE
391 | kappa | 822.6974 | 1.179943 | [W/m/K] | 308.4135 | 864.7059 | tematdb | v1.1.6 | tematdb_v1.1.6_completeTEPset_convertedOn_20250503_014937__range_1_to_424 | 2025-05-03 01:51 | TRUE
391 | kappa | 872.7796 | 1.249289 | [W/m/K] | 308.4135 | 864.7059 | tematdb | v1.1.6 | tematdb_v1.1.6_completeTEPset_convertedOn_20250503_014937__range_1_to_424 | 2025-05-03 01:51 | TRUE
391 | ZT | 306.319 | 0.3698113 | [1] | 308.4135 | 864.7059 | tematdb | v1.1.6 | tematdb_v1.1.6_completeTEPset_convertedOn_20250503_014937__range_1_to_424 | 2025-05-03 01:51 | TRUE
391 | ZT | 323.1695 | 0.4289308 | [1] | 308.4135 | 864.7059 | tematdb | v1.1.6 | tematdb_v1.1.6_completeTEPset_convertedOn_20250503_014937__range_1_to_424 | 2025-05-03 01:51 | TRUE
391 | ZT | 371.0883 | 0.5584906 | [1] | 308.4135 | 864.7059 | tematdb | v1.1.6 | tematdb_v1.1.6_completeTEPset_convertedOn_20250503_014937__range_1_to_424 | 2025-05-03 01:51 | TRUE
391 | ZT | 421.1133 | 0.7119497 | [1] | 308.4135 | 864.7059 | tematdb | v1.1.6 | tematdb_v1.1.6_completeTEPset_convertedOn_20250503_014937__range_1_to_424 | 2025-05-03 01:51 | TRUE
391 | ZT | 471.1384 | 0.8578616 | [1] | 308.4135 | 864.7059 | tematdb | v1.1.6 | tematdb_v1.1.6_completeTEPset_convertedOn_20250503_014937__range_1_to_424 | 2025-05-03 01:51 | TRUE
391 | ZT | 519.5838 | 0.9484277 | [1] | 308.4135 | 864.7059 | tematdb | v1.1.6 | tematdb_v1.1.6_completeTEPset_convertedOn_20250503_014937__range_1_to_424 | 2025-05-03 01:51 | TRUE
391 | ZT | 570.662 | 1.066667 | [1] | 308.4135 | 864.7059 | tematdb | v1.1.6 | tematdb_v1.1.6_completeTEPset_convertedOn_20250503_014937__range_1_to_424 | 2025-05-03 01:51 | TRUE
391 | ZT | 620.1605 | 1.181132 | [1] | 308.4135 | 864.7059 | tematdb | v1.1.6 | tematdb_v1.1.6_completeTEPset_convertedOn_20250503_014937__range_1_to_424 | 2025-05-03 01:51 | TRUE
391 | ZT | 668.6058 | 1.241509 | [1] | 308.4135 | 864.7059 | tematdb | v1.1.6 | tematdb_v1.1.6_completeTEPset_convertedOn_20250503_014937__range_1_to_424 | 2025-05-03 01:51 | TRUE
391 | ZT | 717.0512 | 1.309434 | [1] | 308.4135 | 864.7059 | tematdb | v1.1.6 | tematdb_v1.1.6_completeTEPset_convertedOn_20250503_014937__range_1_to_424 | 2025-05-03 01:51 | TRUE
391 | ZT | 765.4965 | 1.330818 | [1] | 308.4135 | 864.7059 | tematdb | v1.1.6 | tematdb_v1.1.6_completeTEPset_convertedOn_20250503_014937__range_1_to_424 | 2025-05-03 01:51 | TRUE
391 | ZT | 814.995 | 1.192453 | [1] | 308.4135 | 864.7059 | tematdb | v1.1.6 | tematdb_v1.1.6_completeTEPset_convertedOn_20250503_014937__range_1_to_424 | 2025-05-03 01:51 | TRUE
391 | ZT | 863.9669 | 1.045283 | [1] | 308.4135 | 864.7059 | tematdb | v1.1.6 | tematdb_v1.1.6_completeTEPset_convertedOn_20250503_014937__range_1_to_424 | 2025-05-03 01:51 | TRUE
392 | alpha | 299.5401 | 0.0001736508 | [V/K] | 300.8825 | 524.1248 | tematdb | v1.1.6 | tematdb_v1.1.6_completeTEPset_convertedOn_20250503_014937__range_1_to_424 | 2025-05-03 01:51 | TRUE
392 | alpha | 314.4579 | 0.0001790085 | [V/K] | 300.8825 | 524.1248 | tematdb | v1.1.6 | tematdb_v1.1.6_completeTEPset_convertedOn_20250503_014937__range_1_to_424 | 2025-05-03 01:51 | TRUE
392 | alpha | 329.6359 | 0.0001841073 | [V/K] | 300.8825 | 524.1248 | tematdb | v1.1.6 | tematdb_v1.1.6_completeTEPset_convertedOn_20250503_014937__range_1_to_424 | 2025-05-03 01:51 | TRUE
392 | alpha | 344.3046 | 0.0001884289 | [V/K] | 300.8825 | 524.1248 | tematdb | v1.1.6 | tematdb_v1.1.6_completeTEPset_convertedOn_20250503_014937__range_1_to_424 | 2025-05-03 01:51 | TRUE
392 | alpha | 359.751 | 0.0001923191 | [V/K] | 300.8825 | 524.1248 | tematdb | v1.1.6 | tematdb_v1.1.6_completeTEPset_convertedOn_20250503_014937__range_1_to_424 | 2025-05-03 01:51 | TRUE
392 | alpha | 374.4301 | 0.0001954321 | [V/K] | 300.8825 | 524.1248 | tematdb | v1.1.6 | tematdb_v1.1.6_completeTEPset_convertedOn_20250503_014937__range_1_to_424 | 2025-05-03 01:51 | TRUE
392 | alpha | 389.3739 | 0.0001977682 | [V/K] | 300.8825 | 524.1248 | tematdb | v1.1.6 | tematdb_v1.1.6_completeTEPset_convertedOn_20250503_014937__range_1_to_424 | 2025-05-03 01:51 | TRUE
392 | alpha | 404.3244 | 0.0001993273 | [V/K] | 300.8825 | 524.1248 | tematdb | v1.1.6 | tematdb_v1.1.6_completeTEPset_convertedOn_20250503_014937__range_1_to_424 | 2025-05-03 01:51 | TRUE
392 | alpha | 419.5351 | 0.0002006275 | [V/K] | 300.8825 | 524.1248 | tematdb | v1.1.6 | tematdb_v1.1.6_completeTEPset_convertedOn_20250503_014937__range_1_to_424 | 2025-05-03 01:51 | TRUE
392 | alpha | 434.4975 | 0.0002008054 | [V/K] | 300.8825 | 524.1248 | tematdb | v1.1.6 | tematdb_v1.1.6_completeTEPset_convertedOn_20250503_014937__range_1_to_424 | 2025-05-03 01:51 | TRUE
392 | alpha | 449.4665 | 0.0002002062 | [V/K] | 300.8825 | 524.1248 | tematdb | v1.1.6 | tematdb_v1.1.6_completeTEPset_convertedOn_20250503_014937__range_1_to_424 | 2025-05-03 01:51 | TRUE
392 | alpha | 464.6995 | 0.0001989165 | [V/K] | 300.8825 | 524.1248 | tematdb | v1.1.6 | tematdb_v1.1.6_completeTEPset_convertedOn_20250503_014937__range_1_to_424 | 2025-05-03 01:51 | TRUE
392 | alpha | 479.4231 | 0.0001968497 | [V/K] | 300.8825 | 524.1248 | tematdb | v1.1.6 | tematdb_v1.1.6_completeTEPset_convertedOn_20250503_014937__range_1_to_424 | 2025-05-03 01:51 | TRUE
392 | alpha | 494.6724 | 0.0001936607 | [V/K] | 300.8825 | 524.1248 | tematdb | v1.1.6 | tematdb_v1.1.6_completeTEPset_convertedOn_20250503_014937__range_1_to_424 | 2025-05-03 01:51 | TRUE
392 | alpha | 509.6689 | 0.0001898673 | [V/K] | 300.8825 | 524.1248 | tematdb | v1.1.6 | tematdb_v1.1.6_completeTEPset_convertedOn_20250503_014937__range_1_to_424 | 2025-05-03 01:51 | TRUE
392 | alpha | 524.6758 | 0.0001848653 | [V/K] | 300.8825 | 524.1248 | tematdb | v1.1.6 | tematdb_v1.1.6_completeTEPset_convertedOn_20250503_014937__range_1_to_424 | 2025-05-03 01:51 | TRUE
392 | rho | 300.8825 | 6.505629e-06 | [Ohm-m] | 300.8825 | 524.1248 | tematdb | v1.1.6 | tematdb_v1.1.6_completeTEPset_convertedOn_20250503_014937__range_1_to_424 | 2025-05-03 01:51 | TRUE
392 | rho | 315.4359 | 7.035503e-06 | [Ohm-m] | 300.8825 | 524.1248 | tematdb | v1.1.6 | tematdb_v1.1.6_completeTEPset_convertedOn_20250503_014937__range_1_to_424 | 2025-05-03 01:51 | TRUE
392 | rho | 330.5168 | 7.596277e-06 | [Ohm-m] | 300.8825 | 524.1248 | tematdb | v1.1.6 | tematdb_v1.1.6_completeTEPset_convertedOn_20250503_014937__range_1_to_424 | 2025-05-03 01:51 | TRUE
392 | rho | 345.6015 | 8.20523e-06 | [Ohm-m] | 300.8825 | 524.1248 | tematdb | v1.1.6 | tematdb_v1.1.6_completeTEPset_convertedOn_20250503_014937__range_1_to_424 | 2025-05-03 01:51 | TRUE
392 | rho | 360.17 | 8.834839e-06 | [Ohm-m] | 300.8825 | 524.1248 | tematdb | v1.1.6 | tematdb_v1.1.6_completeTEPset_convertedOn_20250503_014937__range_1_to_424 | 2025-05-03 01:51 | TRUE
392 | rho | 375.2651 | 9.487103e-06 | [Ohm-m] | 300.8825 | 524.1248 | tematdb | v1.1.6 | tematdb_v1.1.6_completeTEPset_convertedOn_20250503_014937__range_1_to_424 | 2025-05-03 01:51 | TRUE
392 | rho | 390.362 | 1.020557e-05 | [Ohm-m] | 300.8825 | 524.1248 | tematdb | v1.1.6 | tematdb_v1.1.6_completeTEPset_convertedOn_20250503_014937__range_1_to_424 | 2025-05-03 01:51 | TRUE
392 | rho | 405.2047 | 1.088964e-05 | [Ohm-m] | 300.8825 | 524.1248 | tematdb | v1.1.6 | tematdb_v1.1.6_completeTEPset_convertedOn_20250503_014937__range_1_to_424 | 2025-05-03 01:51 | TRUE
392 | rho | 420.0492 | 1.162297e-05 | [Ohm-m] | 300.8825 | 524.1248 | tematdb | v1.1.6 | tematdb_v1.1.6_completeTEPset_convertedOn_20250503_014937__range_1_to_424 | 2025-05-03 01:51 | TRUE
392 | rho | 435.1574 | 1.237859e-05 | [Ohm-m] | 300.8825 | 524.1248 | tematdb | v1.1.6 | tematdb_v1.1.6_completeTEPset_convertedOn_20250503_014937__range_1_to_424 | 2025-05-03 01:51 | TRUE
392 | rho | 450.2705 | 1.308278e-05 | [Ohm-m] | 300.8825 | 524.1248 | tematdb | v1.1.6 | tematdb_v1.1.6_completeTEPset_convertedOn_20250503_014937__range_1_to_424 | 2025-05-03 01:51 | TRUE
392 | rho | 465.1234 | 1.383719e-05 | [Ohm-m] | 300.8825 | 524.1248 | tematdb | v1.1.6 | tematdb_v1.1.6_completeTEPset_convertedOn_20250503_014937__range_1_to_424 | 2025-05-03 01:51 | TRUE
392 | rho | 479.9811 | 1.449165e-05 | [Ohm-m] | 300.8825 | 524.1248 | tematdb | v1.1.6 | tematdb_v1.1.6_completeTEPset_convertedOn_20250503_014937__range_1_to_424 | 2025-05-03 01:51 | TRUE
392 | rho | 495.0989 | 1.525306e-05 | [Ohm-m] | 300.8825 | 524.1248 | tematdb | v1.1.6 | tematdb_v1.1.6_completeTEPset_convertedOn_20250503_014937__range_1_to_424 | 2025-05-03 01:51 | TRUE
392 | rho | 509.9585 | 1.595958e-05 | [Ohm-m] | 300.8825 | 524.1248 | tematdb | v1.1.6 | tematdb_v1.1.6_completeTEPset_convertedOn_20250503_014937__range_1_to_424 | 2025-05-03 01:51 | TRUE
392 | rho | 525.0818 | 1.658431e-05 | [Ohm-m] | 300.8825 | 524.1248 | tematdb | v1.1.6 | tematdb_v1.1.6_completeTEPset_convertedOn_20250503_014937__range_1_to_424 | 2025-05-03 01:51 | TRUE
392 | kappa | 299.1079 | 1.06568 | [W/m/K] | 300.8825 | 524.1248 | tematdb | v1.1.6 | tematdb_v1.1.6_completeTEPset_convertedOn_20250503_014937__range_1_to_424 | 2025-05-03 01:51 | TRUE
392 | kappa | 314.2462 | 1.038223 | [W/m/K] | 300.8825 | 524.1248 | tematdb | v1.1.6 | tematdb_v1.1.6_completeTEPset_convertedOn_20250503_014937__range_1_to_424 | 2025-05-03 01:51 | TRUE
392 | kappa | 329.1335 | 1.009152 | [W/m/K] | 300.8825 | 524.1248 | tematdb | v1.1.6 | tematdb_v1.1.6_completeTEPset_convertedOn_20250503_014937__range_1_to_424 | 2025-05-03 01:51 | TRUE
392 | kappa | 344.2697 | 0.984926 | [W/m/K] | 300.8825 | 524.1248 | tematdb | v1.1.6 | tematdb_v1.1.6_completeTEPset_convertedOn_20250503_014937__range_1_to_424 | 2025-05-03 01:51 | TRUE
392 | kappa | 359.4049 | 0.9623149 | [W/m/K] | 300.8825 | 524.1248 | tematdb | v1.1.6 | tematdb_v1.1.6_completeTEPset_convertedOn_20250503_014937__range_1_to_424 | 2025-05-03 01:51 | TRUE
392 | kappa | 374.2851 | 0.9445491 | [W/m/K] | 300.8825 | 524.1248 | tematdb | v1.1.6 | tematdb_v1.1.6_completeTEPset_convertedOn_20250503_014937__range_1_to_424 | 2025-05-03 01:51 | TRUE
392 | kappa | 389.1622 | 0.9316285 | [W/m/K] | 300.8825 | 524.1248 | tematdb | v1.1.6 | tematdb_v1.1.6_completeTEPset_convertedOn_20250503_014937__range_1_to_424 | 2025-05-03 01:51 | TRUE
392 | kappa | 404.2872 | 0.9251682 | [W/m/K] | 300.8825 | 524.1248 | tematdb | v1.1.6 | tematdb_v1.1.6_completeTEPset_convertedOn_20250503_014937__range_1_to_424 | 2025-05-03 01:51 | TRUE
392 | kappa | 419.4041 | 0.9316285 | [W/m/K] | 300.8825 | 524.1248 | tematdb | v1.1.6 | tematdb_v1.1.6_completeTEPset_convertedOn_20250503_014937__range_1_to_424 | 2025-05-03 01:51 | TRUE
392 | kappa | 434.52 | 0.9397039 | [W/m/K] | 300.8825 | 524.1248 | tematdb | v1.1.6 | tematdb_v1.1.6_completeTEPset_convertedOn_20250503_014937__range_1_to_424 | 2025-05-03 01:51 | TRUE
392 | kappa | 449.6297 | 0.9574697 | [W/m/K] | 300.8825 | 524.1248 | tematdb | v1.1.6 | tematdb_v1.1.6_completeTEPset_convertedOn_20250503_014937__range_1_to_424 | 2025-05-03 01:51 | TRUE
392 | kappa | 464.2324 | 0.9800808 | [W/m/K] | 300.8825 | 524.1248 | tematdb | v1.1.6 | tematdb_v1.1.6_completeTEPset_convertedOn_20250503_014937__range_1_to_424 | 2025-05-03 01:51 | TRUE
392 | kappa | 479.3341 | 1.010767 | [W/m/K] | 300.8825 | 524.1248 | tematdb | v1.1.6 | tematdb_v1.1.6_completeTEPset_convertedOn_20250503_014937__range_1_to_424 | 2025-05-03 01:51 | TRUE
392 | kappa | 493.9317 | 1.041454 | [W/m/K] | 300.8825 | 524.1248 | tematdb | v1.1.6 | tematdb_v1.1.6_completeTEPset_convertedOn_20250503_014937__range_1_to_424 | 2025-05-03 01:51 | TRUE
392 | kappa | 509.2812 | 1.0786 | [W/m/K] | 300.8825 | 524.1248 | tematdb | v1.1.6 | tematdb_v1.1.6_completeTEPset_convertedOn_20250503_014937__range_1_to_424 | 2025-05-03 01:51 | TRUE
392 | kappa | 524.1248 | 1.118977 | [W/m/K] | 300.8825 | 524.1248 | tematdb | v1.1.6 | tematdb_v1.1.6_completeTEPset_convertedOn_20250503_014937__range_1_to_424 | 2025-05-03 01:51 | TRUE
392 | ZT | 299.4995 | 1.293103 | [1] | 300.8825 | 524.1248 | tematdb | v1.1.6 | tematdb_v1.1.6_completeTEPset_convertedOn_20250503_014937__range_1_to_424 | 2025-05-03 01:51 | TRUE
392 | ZT | 314.5798 | 1.381773 | [1] | 300.8825 | 524.1248 | tematdb | v1.1.6 | tematdb_v1.1.6_completeTEPset_convertedOn_20250503_014937__range_1_to_424 | 2025-05-03 01:51 | TRUE
392 | ZT | 329.6713 | 1.452709 | [1] | 300.8825 | 524.1248 | tematdb | v1.1.6 | tematdb_v1.1.6_completeTEPset_convertedOn_20250503_014937__range_1_to_424 | 2025-05-03 01:51 | TRUE
392 | ZT | 344.7646 | 1.52069 | [1] | 300.8825 | 524.1248 | tematdb | v1.1.6 | tematdb_v1.1.6_completeTEPset_convertedOn_20250503_014937__range_1_to_424 | 2025-05-03 01:51 | TRUE
392 | ZT | 359.3656 | 1.569458 | [1] | 300.8825 | 524.1248 | tematdb | v1.1.6 | tematdb_v1.1.6_completeTEPset_convertedOn_20250503_014937__range_1_to_424 | 2025-05-03 01:51 | TRUE
392 | ZT | 374.4832 | 1.599015 | [1] | 300.8825 | 524.1248 | tematdb | v1.1.6 | tematdb_v1.1.6_completeTEPset_convertedOn_20250503_014937__range_1_to_424 | 2025-05-03 01:51 | TRUE
392 | ZT | 389.3615 | 1.607882 | [1] | 300.8825 | 524.1248 | tematdb | v1.1.6 | tematdb_v1.1.6_completeTEPset_convertedOn_20250503_014937__range_1_to_424 | 2025-05-03 01:51 | TRUE
392 | ZT | 404.5052 | 1.596059 | [1] | 300.8825 | 524.1248 | tematdb | v1.1.6 | tematdb_v1.1.6_completeTEPset_convertedOn_20250503_014937__range_1_to_424 | 2025-05-03 01:51 | TRUE
392 | ZT | 419.4106 | 1.562069 | [1] | 300.8825 | 524.1248 | tematdb | v1.1.6 | tematdb_v1.1.6_completeTEPset_convertedOn_20250503_014937__range_1_to_424 | 2025-05-03 01:51 | TRUE
392 | ZT | 434.3262 | 1.511823 | [1] | 300.8825 | 524.1248 | tematdb | v1.1.6 | tematdb_v1.1.6_completeTEPset_convertedOn_20250503_014937__range_1_to_424 | 2025-05-03 01:51 | TRUE
392 | ZT | 449.5091 | 1.437931 | [1] | 300.8825 | 524.1248 | tematdb | v1.1.6 | tematdb_v1.1.6_completeTEPset_convertedOn_20250503_014937__range_1_to_424 | 2025-05-03 01:51 | TRUE
392 | ZT | 464.4415 | 1.361084 | [1] | 300.8825 | 524.1248 | tematdb | v1.1.6 | tematdb_v1.1.6_completeTEPset_convertedOn_20250503_014937__range_1_to_424 | 2025-05-03 01:51 | TRUE
392 | ZT | 479.3851 | 1.266502 | [1] | 300.8825 | 524.1248 | tematdb | v1.1.6 | tematdb_v1.1.6_completeTEPset_convertedOn_20250503_014937__range_1_to_424 | 2025-05-03 01:51 | TRUE
392 | ZT | 494.5819 | 1.170443 | [1] | 300.8825 | 524.1248 | tematdb | v1.1.6 | tematdb_v1.1.6_completeTEPset_convertedOn_20250503_014937__range_1_to_424 | 2025-05-03 01:51 | TRUE
392 | ZT | 509.5302 | 1.068473 | [1] | 300.8825 | 524.1248 | tematdb | v1.1.6 | tematdb_v1.1.6_completeTEPset_convertedOn_20250503_014937__range_1_to_424 | 2025-05-03 01:51 | TRUE
392 | ZT | 524.4775 | 0.9679803 | [1] | 300.8825 | 524.1248 | tematdb | v1.1.6 | tematdb_v1.1.6_completeTEPset_convertedOn_20250503_014937__range_1_to_424 | 2025-05-03 01:51 | TRUE
393 | alpha | 299.5508 | 0.0001803896 | [V/K] | 299.5508 | 772.1032 | tematdb | v1.1.6 | tematdb_v1.1.6_completeTEPset_convertedOn_20250503_014937__range_1_to_424 | 2025-05-03 01:51 | TRUE
393 | alpha | 322.4618 | 0.0001912211 | [V/K] | 299.5508 | 772.1032 | tematdb | v1.1.6 | tematdb_v1.1.6_completeTEPset_convertedOn_20250503_014937__range_1_to_424 | 2025-05-03 01:51 | TRUE
393 | alpha | 372.327 | 0.0002130755 | [V/K] | 299.5508 | 772.1032 | tematdb | v1.1.6 | tematdb_v1.1.6_completeTEPset_convertedOn_20250503_014937__range_1_to_424 | 2025-05-03 01:51 | TRUE
393 | alpha | 422.6415 | 0.000239487 | [V/K] | 299.5508 | 772.1032 | tematdb | v1.1.6 | tematdb_v1.1.6_completeTEPset_convertedOn_20250503_014937__range_1_to_424 | 2025-05-03 01:51 | TRUE
393 | alpha | 472.5067 | 0.0002476705 | [V/K] | 299.5508 | 772.1032 | tematdb | v1.1.6 | tematdb_v1.1.6_completeTEPset_convertedOn_20250503_014937__range_1_to_424 | 2025-05-03 01:51 | TRUE
393 | alpha | 522.372 | 0.0002361072 | [V/K] | 299.5508 | 772.1032 | tematdb | v1.1.6 | tematdb_v1.1.6_completeTEPset_convertedOn_20250503_014937__range_1_to_424 | 2025-05-03 01:51 | TRUE
393 | alpha | 572.6864 | 0.0002213161 | [V/K] | 299.5508 | 772.1032 | tematdb | v1.1.6 | tematdb_v1.1.6_completeTEPset_convertedOn_20250503_014937__range_1_to_424 | 2025-05-03 01:51 | TRUE
393 | alpha | 622.5517 | 0.0002270313 | [V/K] | 299.5508 | 772.1032 | tematdb | v1.1.6 | tematdb_v1.1.6_completeTEPset_convertedOn_20250503_014937__range_1_to_424 | 2025-05-03 01:51 | TRUE
393 | alpha | 672.8661 | 0.000230658 | [V/K] | 299.5508 | 772.1032 | tematdb | v1.1.6 | tematdb_v1.1.6_completeTEPset_convertedOn_20250503_014937__range_1_to_424 | 2025-05-03 01:51 | TRUE
393 | alpha | 722.7314 | 0.0002312465 | [V/K] | 299.5508 | 772.1032 | tematdb | v1.1.6 | tematdb_v1.1.6_completeTEPset_convertedOn_20250503_014937__range_1_to_424 | 2025-05-03 01:51 | TRUE
393 | alpha | 772.5966 | 0.0002280376 | [V/K] | 299.5508 | 772.1032 | tematdb | v1.1.6 | tematdb_v1.1.6_completeTEPset_convertedOn_20250503_014937__range_1_to_424 | 2025-05-03 01:51 | TRUE
393 | rho | 299.0587 | 3.047898e-05 | [Ohm-m] | 299.5508 | 772.1032 | tematdb | v1.1.6 | tematdb_v1.1.6_completeTEPset_convertedOn_20250503_014937__range_1_to_424 | 2025-05-03 01:51 | TRUE
393 | rho | 322.4572 | 3.158381e-05 | [Ohm-m] | 299.5508 | 772.1032 | tematdb | v1.1.6 | tematdb_v1.1.6_completeTEPset_convertedOn_20250503_014937__range_1_to_424 | 2025-05-03 01:51 | TRUE
393 | rho | 372.421 | 3.562287e-05 | [Ohm-m] | 299.5508 | 772.1032 | tematdb | v1.1.6 | tematdb_v1.1.6_completeTEPset_convertedOn_20250503_014937__range_1_to_424 | 2025-05-03 01:51 | TRUE
393 | rho | 422.3785 | 4.013876e-05 | [Ohm-m] | 299.5508 | 772.1032 | tematdb | v1.1.6 | tematdb_v1.1.6_completeTEPset_convertedOn_20250503_014937__range_1_to_424 | 2025-05-03 01:51 | TRUE
393 | rho | 472.2421 | 3.569609e-05 | [Ohm-m] | 299.5508 | 772.1032 | tematdb | v1.1.6 | tematdb_v1.1.6_completeTEPset_convertedOn_20250503_014937__range_1_to_424 | 2025-05-03 01:51 | TRUE
393 | rho | 522.0205 | 2.717508e-05 | [Ohm-m] | 299.5508 | 772.1032 | tematdb | v1.1.6 | tematdb_v1.1.6_completeTEPset_convertedOn_20250503_014937__range_1_to_424 | 2025-05-03 01:51 | TRUE
393 | rho | 571.5983 | 1.695955e-05 | [Ohm-m] | 299.5508 | 772.1032 | tematdb | v1.1.6 | tematdb_v1.1.6_completeTEPset_convertedOn_20250503_014937__range_1_to_424 | 2025-05-03 01:51 | TRUE
393 | rho | 621.5568 | 1.79425e-05 | [Ohm-m] | 299.5508 | 772.1032 | tematdb | v1.1.6 | tematdb_v1.1.6_completeTEPset_convertedOn_20250503_014937__range_1_to_424 | 2025-05-03 01:51 | TRUE
393 | rho | 671.9466 | 1.86128e-05 | [Ohm-m] | 299.5508 | 772.1032 | tematdb | v1.1.6 | tematdb_v1.1.6_completeTEPset_convertedOn_20250503_014937__range_1_to_424 | 2025-05-03 01:51 | TRUE
393 | rho | 721.9029 | 1.974719e-05 | [Ohm-m] | 299.5508 | 772.1032 | tematdb | v1.1.6 | tematdb_v1.1.6_completeTEPset_convertedOn_20250503_014937__range_1_to_424 | 2025-05-03 01:51 | TRUE
393 | rho | 772.3121 | 2.112467e-05 | [Ohm-m] | 299.5508 | 772.1032 | tematdb | v1.1.6 | tematdb_v1.1.6_completeTEPset_convertedOn_20250503_014937__range_1_to_424 | 2025-05-03 01:51 | TRUE
393 | kappa | 298.9682 | 0.7429785 | [W/m/K] | 299.5508 | 772.1032 | tematdb | v1.1.6 | tematdb_v1.1.6_completeTEPset_convertedOn_20250503_014937__range_1_to_424 | 2025-05-03 01:51 | TRUE
393 | kappa | 322.4267 | 0.7442179 | [W/m/K] | 299.5508 | 772.1032 | tematdb | v1.1.6 | tematdb_v1.1.6_completeTEPset_convertedOn_20250503_014937__range_1_to_424 | 2025-05-03 01:51 | TRUE
393 | kappa | 372.1089 | 0.7349859 | [W/m/K] | 299.5508 | 772.1032 | tematdb | v1.1.6 | tematdb_v1.1.6_completeTEPset_convertedOn_20250503_014937__range_1_to_424 | 2025-05-03 01:51 | TRUE
393 | kappa | 422.2524 | 0.723152 | [W/m/K] | 299.5508 | 772.1032 | tematdb | v1.1.6 | tematdb_v1.1.6_completeTEPset_convertedOn_20250503_014937__range_1_to_424 | 2025-05-03 01:51 | TRUE
393 | kappa | 471.9161 | 0.7542322 | [W/m/K] | 299.5508 | 772.1032 | tematdb | v1.1.6 | tematdb_v1.1.6_completeTEPset_convertedOn_20250503_014937__range_1_to_424 | 2025-05-03 01:51 | TRUE
393 | kappa | 522.501 | 0.7827092 | [W/m/K] | 299.5508 | 772.1032 | tematdb | v1.1.6 | tematdb_v1.1.6_completeTEPset_convertedOn_20250503_014937__range_1_to_424 | 2025-05-03 01:51 | TRUE
393 | kappa | 572.1132 | 0.9256231 | [W/m/K] | 299.5508 | 772.1032 | tematdb | v1.1.6 | tematdb_v1.1.6_completeTEPset_convertedOn_20250503_014937__range_1_to_424 | 2025-05-03 01:51 | TRUE
393 | kappa | 621.7811 | 0.9476006 | [W/m/K] | 299.5508 | 772.1032 | tematdb | v1.1.6 | tematdb_v1.1.6_completeTEPset_convertedOn_20250503_014937__range_1_to_424 | 2025-05-03 01:51 | TRUE
393 | kappa | 672.3547 | 1.000785 | [W/m/K] | 299.5508 | 772.1032 | tematdb | v1.1.6 | tematdb_v1.1.6_completeTEPset_convertedOn_20250503_014937__range_1_to_424 | 2025-05-03 01:51 | TRUE
393 | kappa | 721.9992 | 1.073478 | [W/m/K] | 299.5508 | 772.1032 | tematdb | v1.1.6 | tematdb_v1.1.6_completeTEPset_convertedOn_20250503_014937__range_1_to_424 | 2025-05-03 01:51 | TRUE
393 | kappa | 772.1032 | 1.14747 | [W/m/K] | 299.5508 | 772.1032 | tematdb | v1.1.6 | tematdb_v1.1.6_completeTEPset_convertedOn_20250503_014937__range_1_to_424 | 2025-05-03 01:51 | TRUE
393 | ZT | 300.0988 | 0.431097 | [1] | 299.5508 | 772.1032 | tematdb | v1.1.6 | tematdb_v1.1.6_completeTEPset_convertedOn_20250503_014937__range_1_to_424 | 2025-05-03 01:51 | TRUE
393 | ZT | 322.8006 | 0.5007837 | [1] | 299.5508 | 772.1032 | tematdb | v1.1.6 | tematdb_v1.1.6_completeTEPset_convertedOn_20250503_014937__range_1_to_424 | 2025-05-03 01:51 | TRUE
393 | ZT | 372.743 | 0.6469114 | [1] | 299.5508 | 772.1032 | tematdb | v1.1.6 | tematdb_v1.1.6_completeTEPset_convertedOn_20250503_014937__range_1_to_424 | 2025-05-03 01:51 | TRUE
393 | ZT | 422.6951 | 0.8356878 | [1] | 299.5508 | 772.1032 | tematdb | v1.1.6 | tematdb_v1.1.6_completeTEPset_convertedOn_20250503_014937__range_1_to_424 | 2025-05-03 01:51 | TRUE
393 | ZT | 472.6589 | 1.076092 | [1] | 299.5508 | 772.1032 | tematdb | v1.1.6 | tematdb_v1.1.6_completeTEPset_convertedOn_20250503_014937__range_1_to_424 | 2025-05-03 01:51 | TRUE
393 | ZT | 522.6349 | 1.370368 | [1] | 299.5508 | 772.1032 | tematdb | v1.1.6 | tematdb_v1.1.6_completeTEPset_convertedOn_20250503_014937__range_1_to_424 | 2025-05-03 01:51 | TRUE
393 | ZT | 572.6389 | 1.788101 | [1] | 299.5508 | 772.1032 | tematdb | v1.1.6 | tematdb_v1.1.6_completeTEPset_convertedOn_20250503_014937__range_1_to_424 | 2025-05-03 01:51 | TRUE
393 | ZT | 622.5701 | 1.884846 | [1] | 299.5508 | 772.1032 | tematdb | v1.1.6 | tematdb_v1.1.6_completeTEPset_convertedOn_20250503_014937__range_1_to_424 | 2025-05-03 01:51 | TRUE
393 | ZT | 672.9418 | 1.923231 | [1] | 299.5508 | 772.1032 | tematdb | v1.1.6 | tematdb_v1.1.6_completeTEPset_convertedOn_20250503_014937__range_1_to_424 | 2025-05-03 01:51 | TRUE
393 | ZT | 722.8277 | 1.8202 | [1] | 299.5508 | 772.1032 | tematdb | v1.1.6 | tematdb_v1.1.6_completeTEPset_convertedOn_20250503_014937__range_1_to_424 | 2025-05-03 01:51 | TRUE
393 | ZT | 772.6998 | 1.656563 | [1] | 299.5508 | 772.1032 | tematdb | v1.1.6 | tematdb_v1.1.6_completeTEPset_convertedOn_20250503_014937__range_1_to_424 | 2025-05-03 01:51 | TRUE
394 | alpha | 305.3946 | 0.0005869175 | [V/K] | 322.4749 | 872.4749 | tematdb | v1.1.6 | tematdb_v1.1.6_completeTEPset_convertedOn_20250503_014937__range_1_to_424 | 2025-05-03 01:51 | TRUE
394 | alpha | 319.7802 | 0.0006037557 | [V/K] | 322.4749 | 872.4749 | tematdb | v1.1.6 | tematdb_v1.1.6_completeTEPset_convertedOn_20250503_014937__range_1_to_424 | 2025-05-03 01:51 | TRUE
394 | alpha | 366.5335 | 0.0005995452 | [V/K] | 322.4749 | 872.4749 | tematdb | v1.1.6 | tematdb_v1.1.6_completeTEPset_convertedOn_20250503_014937__range_1_to_424 | 2025-05-03 01:51 | TRUE
394 | alpha | 419.8801 | 0.0005504958 | [V/K] | 322.4749 | 872.4749 | tematdb | v1.1.6 | tematdb_v1.1.6_completeTEPset_convertedOn_20250503_014937__range_1_to_424 | 2025-05-03 01:51 | TRUE
394 | alpha | 473.2268 | 0.000472925 | [V/K] | 322.4749 | 872.4749 | tematdb | v1.1.6 | tematdb_v1.1.6_completeTEPset_convertedOn_20250503_014937__range_1_to_424 | 2025-05-03 01:51 | TRUE
394 | alpha | 524.7752 | 0.0004232988 | [V/K] | 322.4749 | 872.4749 | tematdb | v1.1.6 | tematdb_v1.1.6_completeTEPset_convertedOn_20250503_014937__range_1_to_424 | 2025-05-03 01:51 | TRUE
394 | alpha | 578.7213 | 0.0003736657 | [V/K] | 322.4749 | 872.4749 | tematdb | v1.1.6 | tematdb_v1.1.6_completeTEPset_convertedOn_20250503_014937__range_1_to_424 | 2025-05-03 01:51 | TRUE
394 | alpha | 630.2697 | 0.0003135622 | [V/K] | 322.4749 | 872.4749 | tematdb | v1.1.6 | tematdb_v1.1.6_completeTEPset_convertedOn_20250503_014937__range_1_to_424 | 2025-05-03 01:51 | TRUE
394 | alpha | 683.017 | 0.0002924541 | [V/K] | 322.4749 | 872.4749 | tematdb | v1.1.6 | tematdb_v1.1.6_completeTEPset_convertedOn_20250503_014937__range_1_to_424 | 2025-05-03 01:51 | TRUE
394 | alpha | 734.5654 | 0.0002876475 | [V/K] | 322.4749 | 872.4749 | tematdb | v1.1.6 | tematdb_v1.1.6_completeTEPset_convertedOn_20250503_014937__range_1_to_424 | 2025-05-03 01:51 | TRUE
394 | alpha | 786.1139 | 0.0002840051 | [V/K] | 322.4749 | 872.4749 | tematdb | v1.1.6 | tematdb_v1.1.6_completeTEPset_convertedOn_20250503_014937__range_1_to_424 | 2025-05-03 01:51 | TRUE
394 | alpha | 836.4635 | 0.0003094697 | [V/K] | 322.4749 | 872.4749 | tematdb | v1.1.6 | tematdb_v1.1.6_completeTEPset_convertedOn_20250503_014937__range_1_to_424 | 2025-05-03 01:51 | TRUE
394 | alpha | 886.8132 | 0.0004042009 | [V/K] | 322.4749 | 872.4749 | tematdb | v1.1.6 | tematdb_v1.1.6_completeTEPset_convertedOn_20250503_014937__range_1_to_424 | 2025-05-03 01:51 | TRUE
394 | rho | 304.5929 | 0.002153283 | [Ohm-m] | 322.4749 | 872.4749 | tematdb | v1.1.6 | tematdb_v1.1.6_completeTEPset_convertedOn_20250503_014937__range_1_to_424 | 2025-05-03 01:51 | TRUE
394 | rho | 319.1724 | 0.002150395 | [Ohm-m] | 322.4749 | 872.4749 | tematdb | v1.1.6 | tematdb_v1.1.6_completeTEPset_convertedOn_20250503_014937__range_1_to_424 | 2025-05-03 01:51 | TRUE
394 | rho | 366.8429 | 0.001679452 | [Ohm-m] | 322.4749 | 872.4749 | tematdb | v1.1.6 | tematdb_v1.1.6_completeTEPset_convertedOn_20250503_014937__range_1_to_424 | 2025-05-03 01:51 | TRUE
394 | rho | 419.0145 | 0.0009916477 | [Ohm-m] | 322.4749 | 872.4749 | tematdb | v1.1.6 | tematdb_v1.1.6_completeTEPset_convertedOn_20250503_014937__range_1_to_424 | 2025-05-03 01:51 | TRUE
394 | rho | 472.8958 | 0.0005168136 | [Ohm-m] | 322.4749 | 872.4749 | tematdb | v1.1.6 | tematdb_v1.1.6_completeTEPset_convertedOn_20250503_014937__range_1_to_424 | 2025-05-03 01:51 | TRUE
394 | rho | 525.6761 | 0.0003080257 | [Ohm-m] | 322.4749 | 872.4749 | tematdb | v1.1.6 | tematdb_v1.1.6_completeTEPset_convertedOn_20250503_014937__range_1_to_424 | 2025-05-03 01:51 | TRUE
394 | rho | 581.8689 | 0.0001832606 | [Ohm-m] | 322.4749 | 872.4749 | tematdb | v1.1.6 | tematdb_v1.1.6_completeTEPset_convertedOn_20250503_014937__range_1_to_424 | 2025-05-03 01:51 | TRUE
394 | rho | 631.3821 | 0.0001164028 | [Ohm-m] | 322.4749 | 872.4749 | tematdb | v1.1.6 | tematdb_v1.1.6_completeTEPset_convertedOn_20250503_014937__range_1_to_424 | 2025-05-03 01:51 | TRUE
394 | rho | 683.6524 | 9.214667e-05 | [Ohm-m] | 322.4749 | 872.4749 | tematdb | v1.1.6 | tematdb_v1.1.6_completeTEPset_convertedOn_20250503_014937__range_1_to_424 | 2025-05-03 01:51 | TRUE
394 | rho | 735.2605 | 8.917516e-05 | [Ohm-m] | 322.4749 | 872.4749 | tematdb | v1.1.6 | tematdb_v1.1.6_completeTEPset_convertedOn_20250503_014937__range_1_to_424 | 2025-05-03 01:51 | TRUE
394 | rho | 786.2694 | 9.21094e-05 | [Ohm-m] | 322.4749 | 872.4749 | tematdb | v1.1.6 | tematdb_v1.1.6_completeTEPset_convertedOn_20250503_014937__range_1_to_424 | 2025-05-03 01:51 | TRUE
394 | rho | 837.155 | 0.0001221164 | [Ohm-m] | 322.4749 | 872.4749 | tematdb | v1.1.6 | tematdb_v1.1.6_completeTEPset_convertedOn_20250503_014937__range_1_to_424 | 2025-05-03 01:51 | TRUE
394 | rho | 889.0387 | 0.00031146 | [Ohm-m] | 322.4749 | 872.4749 | tematdb | v1.1.6 | tematdb_v1.1.6_completeTEPset_convertedOn_20250503_014937__range_1_to_424 | 2025-05-03 01:51 | TRUE
394 | kappa | 322.4749 | 1.645331 | [W/m/K] | 322.4749 | 872.4749 | tematdb | v1.1.6 | tematdb_v1.1.6_completeTEPset_convertedOn_20250503_014937__range_1_to_424 | 2025-05-03 01:51 | TRUE
394 | kappa | 373.3616 | 1.456453 | [W/m/K] | 322.4749 | 872.4749 | tematdb | v1.1.6 | tematdb_v1.1.6_completeTEPset_convertedOn_20250503_014937__range_1_to_424 | 2025-05-03 01:51 | TRUE
394 | kappa | 424.6723 | 1.262329 | [W/m/K] | 322.4749 | 872.4749 | tematdb | v1.1.6 | tematdb_v1.1.6_completeTEPset_convertedOn_20250503_014937__range_1_to_424 | 2025-05-03 01:51 | TRUE
394 | kappa | 473.8628 | 1.089192 | [W/m/K] | 322.4749 | 872.4749 | tematdb | v1.1.6 | tematdb_v1.1.6_completeTEPset_convertedOn_20250503_014937__range_1_to_424 | 2025-05-03 01:51 | TRUE
394 | kappa | 524.3254 | 1.020986 | [W/m/K] | 322.4749 | 872.4749 | tematdb | v1.1.6 | tematdb_v1.1.6_completeTEPset_convertedOn_20250503_014937__range_1_to_424 | 2025-05-03 01:51 | TRUE
394 | kappa | 573.5158 | 0.8740818 | [W/m/K] | 322.4749 | 872.4749 | tematdb | v1.1.6 | tematdb_v1.1.6_completeTEPset_convertedOn_20250503_014937__range_1_to_424 | 2025-05-03 01:51 | TRUE
394 | kappa | 623.5544 | 0.6904512 | [W/m/K] | 322.4749 | 872.4749 | tematdb | v1.1.6 | tematdb_v1.1.6_completeTEPset_convertedOn_20250503_014937__range_1_to_424 | 2025-05-03 01:51 | TRUE
394 | kappa | 672.7448 | 0.5802728 | [W/m/K] | 322.4749 | 872.4749 | tematdb | v1.1.6 | tematdb_v1.1.6_completeTEPset_convertedOn_20250503_014937__range_1_to_424 | 2025-05-03 01:51 | TRUE
394 | kappa | 724.0555 | 0.5750262 | [W/m/K] | 322.4749 | 872.4749 | tematdb | v1.1.6 | tematdb_v1.1.6_completeTEPset_convertedOn_20250503_014937__range_1_to_424 | 2025-05-03 01:51 | TRUE
394 | kappa | 774.0941 | 0.4910808 | [W/m/K] | 322.4749 | 872.4749 | tematdb | v1.1.6 | tematdb_v1.1.6_completeTEPset_convertedOn_20250503_014937__range_1_to_424 | 2025-05-03 01:51 | TRUE
394 | kappa | 823.7086 | 0.4018888 | [W/m/K] | 322.4749 | 872.4749 | tematdb | v1.1.6 | tematdb_v1.1.6_completeTEPset_convertedOn_20250503_014937__range_1_to_424 | 2025-05-03 01:51 | TRUE
394 | kappa | 872.4749 | 0.3231899 | [W/m/K] | 322.4749 | 872.4749 | tematdb | v1.1.6 | tematdb_v1.1.6_completeTEPset_convertedOn_20250503_014937__range_1_to_424 | 2025-05-03 01:51 | TRUE
394 | ZT | 323.0951 | 0.02764228 | [1] | 322.4749 | 872.4749 | tematdb | v1.1.6 | tematdb_v1.1.6_completeTEPset_convertedOn_20250503_014937__range_1_to_424 | 2025-05-03 01:51 | TRUE
394 | ZT | 373.5271 | 0.04760614 | [1] | 322.4749 | 872.4749 | tematdb | v1.1.6 | tematdb_v1.1.6_completeTEPset_convertedOn_20250503_014937__range_1_to_424 | 2025-05-03 01:51 | TRUE
394 | ZT | 424.4305 | 0.09521229 | [1] | 322.4749 | 872.4749 | tematdb | v1.1.6 | tematdb_v1.1.6_completeTEPset_convertedOn_20250503_014937__range_1_to_424 | 2025-05-03 01:51 | TRUE
394 | ZT | 473.9199 | 0.1796748 | [1] | 322.4749 | 872.4749 | tematdb | v1.1.6 | tematdb_v1.1.6_completeTEPset_convertedOn_20250503_014937__range_1_to_424 | 2025-05-03 01:51 | TRUE
394 | ZT | 523.8806 | 0.2841012 | [1] | 322.4749 | 872.4749 | tematdb | v1.1.6 | tematdb_v1.1.6_completeTEPset_convertedOn_20250503_014937__range_1_to_424 | 2025-05-03 01:51 | TRUE
394 | ZT | 573.8413 | 0.4576332 | [1] | 322.4749 | 872.4749 | tematdb | v1.1.6 | tematdb_v1.1.6_completeTEPset_convertedOn_20250503_014937__range_1_to_424 | 2025-05-03 01:51 | TRUE
394 | ZT | 623.802 | 0.7847335 | [1] | 322.4749 | 872.4749 | tematdb | v1.1.6 | tematdb_v1.1.6_completeTEPset_convertedOn_20250503_014937__range_1_to_424 | 2025-05-03 01:51 | TRUE
394 | ZT | 673.7628 | 1.025836 | [1] | 322.4749 | 872.4749 | tematdb | v1.1.6 | tematdb_v1.1.6_completeTEPset_convertedOn_20250503_014937__range_1_to_424 | 2025-05-03 01:51 | TRUE
394 | ZT | 723.2522 | 1.207046 | [1] | 322.4749 | 872.4749 | tematdb | v1.1.6 | tematdb_v1.1.6_completeTEPset_convertedOn_20250503_014937__range_1_to_424 | 2025-05-03 01:51 | TRUE
394 | ZT | 773.2129 | 1.483469 | [1] | 322.4749 | 872.4749 | tematdb | v1.1.6 | tematdb_v1.1.6_completeTEPset_convertedOn_20250503_014937__range_1_to_424 | 2025-05-03 01:51 | TRUE
394 | ZT | 823.1736 | 1.603252 | [1] | 322.4749 | 872.4749 | tematdb | v1.1.6 | tematdb_v1.1.6_completeTEPset_convertedOn_20250503_014937__range_1_to_424 | 2025-05-03 01:51 | TRUE
394 | ZT | 873.6057 | 1.64318 | [1] | 322.4749 | 872.4749 | tematdb | v1.1.6 | tematdb_v1.1.6_completeTEPset_convertedOn_20250503_014937__range_1_to_424 | 2025-05-03 01:51 | TRUE
395 | alpha | 300 | 0.0002003063 | [V/K] | 300 | 547.9067 | tematdb | v1.1.6 | tematdb_v1.1.6_completeTEPset_convertedOn_20250503_014937__range_1_to_424 | 2025-05-03 01:51 | TRUE
395 | alpha | 322.9743 | 0.0002078073 | [V/K] | 300 | 547.9067 | tematdb | v1.1.6 | tematdb_v1.1.6_completeTEPset_convertedOn_20250503_014937__range_1_to_424 | 2025-05-03 01:51 | TRUE
395 | alpha | 347.9249 | 0.0002190793 | [V/K] | 300 | 547.9067 | tematdb | v1.1.6 | tematdb_v1.1.6_completeTEPset_convertedOn_20250503_014937__range_1_to_424 | 2025-05-03 01:51 | TRUE
395 | alpha | 372.8755 | 0.0002225311 | [V/K] | 300 | 547.9067 | tematdb | v1.1.6 | tematdb_v1.1.6_completeTEPset_convertedOn_20250503_014937__range_1_to_424 | 2025-05-03 01:51 | TRUE
395 | alpha | 397.8261 | 0.0002262525 | [V/K] | 300 | 547.9067 | tematdb | v1.1.6 | tematdb_v1.1.6_completeTEPset_convertedOn_20250503_014937__range_1_to_424 | 2025-05-03 01:51 | TRUE
395 | alpha | 422.7767 | 0.0002181088 | [V/K] | 300 | 547.9067 | tematdb | v1.1.6 | tematdb_v1.1.6_completeTEPset_convertedOn_20250503_014937__range_1_to_424 | 2025-05-03 01:51 | TRUE
395 | alpha | 448.2213 | 0.000211582 | [V/K] | 300 | 547.9067 | tematdb | v1.1.6 | tematdb_v1.1.6_completeTEPset_convertedOn_20250503_014937__range_1_to_424 | 2025-05-03 01:51 | TRUE
395 | alpha | 472.9249 | 0.0002010119 | [V/K] | 300 | 547.9067 | tematdb | v1.1.6 | tematdb_v1.1.6_completeTEPset_convertedOn_20250503_014937__range_1_to_424 | 2025-05-03 01:51 | TRUE
395 | alpha | 497.8755 | 0.0001958344 | [V/K] | 300 | 547.9067 | tematdb | v1.1.6 | tematdb_v1.1.6_completeTEPset_convertedOn_20250503_014937__range_1_to_424 | 2025-05-03 01:51 | TRUE
395 | alpha | 523.0731 | 0.0001936228 | [V/K] | 300 | 547.9067 | tematdb | v1.1.6 | tematdb_v1.1.6_completeTEPset_convertedOn_20250503_014937__range_1_to_424 | 2025-05-03 01:51 | TRUE
395 | alpha | 548.0237 | 0.000186288 | [V/K] | 300 | 547.9067 | tematdb | v1.1.6 | tematdb_v1.1.6_completeTEPset_convertedOn_20250503_014937__range_1_to_424 | 2025-05-03 01:51 | TRUE
395 | rho | 299.8656 | 1.74483e-05 | [Ohm-m] | 300 | 547.9067 | tematdb | v1.1.6 | tematdb_v1.1.6_completeTEPset_convertedOn_20250503_014937__range_1_to_424 | 2025-05-03 01:51 | TRUE
395 | rho | 330.1906 | 1.922929e-05 | [Ohm-m] | 300 | 547.9067 | tematdb | v1.1.6 | tematdb_v1.1.6_completeTEPset_convertedOn_20250503_014937__range_1_to_424 | 2025-05-03 01:51 | TRUE
395 | rho | 360.7644 | 2.119202e-05 | [Ohm-m] | 300 | 547.9067 | tematdb | v1.1.6 | tematdb_v1.1.6_completeTEPset_convertedOn_20250503_014937__range_1_to_424 | 2025-05-03 01:51 | TRUE
395 | rho | 389.6124 | 2.188602e-05 | [Ohm-m] | 300 | 547.9067 | tematdb | v1.1.6 | tematdb_v1.1.6_completeTEPset_convertedOn_20250503_014937__range_1_to_424 | 2025-05-03 01:51 | TRUE
395 | rho | 416.2349 | 2.137866e-05 | [Ohm-m] | 300 | 547.9067 | tematdb | v1.1.6 | tematdb_v1.1.6_completeTEPset_convertedOn_20250503_014937__range_1_to_424 | 2025-05-03 01:51 | TRUE
395 | rho | 441.3694 | 2.049919e-05 | [Ohm-m] | 300 | 547.9067 | tematdb | v1.1.6 | tematdb_v1.1.6_completeTEPset_convertedOn_20250503_014937__range_1_to_424 | 2025-05-03 01:51 | TRUE
395 | rho | 465.2694 | 1.889571e-05 | [Ohm-m] | 300 | 547.9067 | tematdb | v1.1.6 | tematdb_v1.1.6_completeTEPset_convertedOn_20250503_014937__range_1_to_424 | 2025-05-03 01:51 | TRUE
395 | rho | 487.6781 | 1.733725e-05 | [Ohm-m] | 300 | 547.9067 | tematdb | v1.1.6 | tematdb_v1.1.6_completeTEPset_convertedOn_20250503_014937__range_1_to_424 | 2025-05-03 01:51 | TRUE
395 | rho | 509.0862 | 1.628097e-05 | [Ohm-m] | 300 | 547.9067 | tematdb | v1.1.6 | tematdb_v1.1.6_completeTEPset_convertedOn_20250503_014937__range_1_to_424 | 2025-05-03 01:51 | TRUE
395 | rho | 529.2455 | 1.561193e-05 | [Ohm-m] | 300 | 547.9067 | tematdb | v1.1.6 | tematdb_v1.1.6_completeTEPset_convertedOn_20250503_014937__range_1_to_424 | 2025-05-03 01:51 | TRUE
395 | rho | 548.407 | 1.514525e-05 | [Ohm-m] | 300 | 547.9067 | tematdb | v1.1.6 | tematdb_v1.1.6_completeTEPset_convertedOn_20250503_014937__range_1_to_424 | 2025-05-03 01:51 | TRUE
395 | kappa | 299.9166 | 0.9006749 | [W/m/K] | 300 | 547.9067 | tematdb | v1.1.6 | tematdb_v1.1.6_completeTEPset_convertedOn_20250503_014937__range_1_to_424 | 2025-05-03 01:51 | TRUE
395 | kappa | 322.8962 | 0.8814398 | [W/m/K] | 300 | 547.9067 | tematdb | v1.1.6 | tematdb_v1.1.6_completeTEPset_convertedOn_20250503_014937__range_1_to_424 | 2025-05-03 01:51 | TRUE
395 | kappa | 347.8521 | 0.8622047 | [W/m/K] | 300 | 547.9067 | tematdb | v1.1.6 | tematdb_v1.1.6_completeTEPset_convertedOn_20250503_014937__range_1_to_424 | 2025-05-03 01:51 | TRUE
395 | kappa | 372.8041 | 0.8571429 | [W/m/K] | 300 | 547.9067 | tematdb | v1.1.6 | tematdb_v1.1.6_completeTEPset_convertedOn_20250503_014937__range_1_to_424 | 2025-05-03 01:51 | TRUE
395 | kappa | 398.002 | 0.8561305 | [W/m/K] | 300 | 547.9067 | tematdb | v1.1.6 | tematdb_v1.1.6_completeTEPset_convertedOn_20250503_014937__range_1_to_424 | 2025-05-03 01:51 | TRUE
395 | kappa | 422.9531 | 0.8541057 | [W/m/K] | 300 | 547.9067 | tematdb | v1.1.6 | tematdb_v1.1.6_completeTEPset_convertedOn_20250503_014937__range_1_to_424 | 2025-05-03 01:51 | TRUE
395 | kappa | 447.8987 | 0.8723285 | [W/m/K] | 300 | 547.9067 | tematdb | v1.1.6 | tematdb_v1.1.6_completeTEPset_convertedOn_20250503_014937__range_1_to_424 | 2025-05-03 01:51 | TRUE
395 | kappa | 472.8443 | 0.8905512 | [W/m/K] | 300 | 547.9067 | tematdb | v1.1.6 | tematdb_v1.1.6_completeTEPset_convertedOn_20250503_014937__range_1_to_424 | 2025-05-03 01:51 | TRUE
395 | kappa | 498.0297 | 0.9350956 | [W/m/K] | 300 | 547.9067 | tematdb | v1.1.6 | tematdb_v1.1.6_completeTEPset_convertedOn_20250503_014937__range_1_to_424 | 2025-05-03 01:51 | TRUE
395 | kappa | 522.9695 | 0.9745782 | [W/m/K] | 300 | 547.9067 | tematdb | v1.1.6 | tematdb_v1.1.6_completeTEPset_convertedOn_20250503_014937__range_1_to_424 | 2025-05-03 01:51 | TRUE
395 | kappa | 547.9067 | 1.023172 | [W/m/K] | 300 | 547.9067 | tematdb | v1.1.6 | tematdb_v1.1.6_completeTEPset_convertedOn_20250503_014937__range_1_to_424 | 2025-05-03 01:51 | TRUE
395 | ZT | 300.1187 | 0.7670308 | [1] | 300 | 547.9067 | tematdb | v1.1.6 | tematdb_v1.1.6_completeTEPset_convertedOn_20250503_014937__range_1_to_424 | 2025-05-03 01:51 | TRUE
395 | ZT | 323.5491 | 0.8209502 | [1] | 300 | 547.9067 | tematdb | v1.1.6 | tematdb_v1.1.6_completeTEPset_convertedOn_20250503_014937__range_1_to_424 | 2025-05-03 01:51 | TRUE
395 | ZT | 348.4652 | 0.9160895 | [1] | 300 | 547.9067 | tematdb | v1.1.6 | tematdb_v1.1.6_completeTEPset_convertedOn_20250503_014937__range_1_to_424 | 2025-05-03 01:51 | TRUE
395 | ZT | 373.3765 | 0.9807698 | [1] | 300 | 547.9067 | tematdb | v1.1.6 | tematdb_v1.1.6_completeTEPset_convertedOn_20250503_014937__range_1_to_424 | 2025-05-03 01:51 | TRUE
395 | ZT | 398.5327 | 1.034701 | [1] | 300 | 547.9067 | tematdb | v1.1.6 | tematdb_v1.1.6_completeTEPset_convertedOn_20250503_014937__range_1_to_424 | 2025-05-03 01:51 | TRUE
395 | ZT | 423.2025 | 1.131631 | [1] | 300 | 547.9067 | tematdb | v1.1.6 | tematdb_v1.1.6_completeTEPset_convertedOn_20250503_014937__range_1_to_424 | 2025-05-03 01:51 | TRUE
395 | ZT | 448.3637 | 1.217813 | [1] | 300 | 547.9067 | tematdb | v1.1.6 | tematdb_v1.1.6_completeTEPset_convertedOn_20250503_014937__range_1_to_424 | 2025-05-03 01:51 | TRUE
395 | ZT | 473.2676 | 1.234117 | [1] | 300 | 547.9067 | tematdb | v1.1.6 | tematdb_v1.1.6_completeTEPset_convertedOn_20250503_014937__range_1_to_424 | 2025-05-03 01:51 | TRUE
395 | ZT | 498.4178 | 1.248631 | [1] | 300 | 547.9067 | tematdb | v1.1.6 | tematdb_v1.1.6_completeTEPset_convertedOn_20250503_014937__range_1_to_424 | 2025-05-03 01:51 | TRUE
395 | ZT | 523.079 | 1.290017 | [1] | 300 | 547.9067 | tematdb | v1.1.6 | tematdb_v1.1.6_completeTEPset_convertedOn_20250503_014937__range_1_to_424 | 2025-05-03 01:51 | TRUE
395 | ZT | 547.9713 | 1.231069 | [1] | 300 | 547.9067 | tematdb | v1.1.6 | tematdb_v1.1.6_completeTEPset_convertedOn_20250503_014937__range_1_to_424 | 2025-05-03 01:51 | TRUE
396 | alpha | 299.5863 | -0.0001361624 | [V/K] | 299.5863 | 793.3009 | tematdb | v1.1.6 | tematdb_v1.1.6_completeTEPset_convertedOn_20250503_014937__range_1_to_424 | 2025-05-03 01:51 | TRUE
396 | alpha | 327.3467 | -0.0001416974 | [V/K] | 299.5863 | 793.3009 | tematdb | v1.1.6 | tematdb_v1.1.6_completeTEPset_convertedOn_20250503_014937__range_1_to_424 | 2025-05-03 01:51 | TRUE
396 | alpha | 373.9245 | -0.0001490775 | [V/K] | 299.5863 | 793.3009 | tematdb | v1.1.6 | tematdb_v1.1.6_completeTEPset_convertedOn_20250503_014937__range_1_to_424 | 2025-05-03 01:51 | TRUE
396 | alpha | 423.7892 | -0.0001527675 | [V/K] | 299.5863 | 793.3009 | tematdb | v1.1.6 | tematdb_v1.1.6_completeTEPset_convertedOn_20250503_014937__range_1_to_424 | 2025-05-03 01:51 | TRUE
396 | alpha | 473.1876 | -0.0001590406 | [V/K] | 299.5863 | 793.3009 | tematdb | v1.1.6 | tematdb_v1.1.6_completeTEPset_convertedOn_20250503_014937__range_1_to_424 | 2025-05-03 01:51 | TRUE
396 | alpha | 523.054 | -0.0001638376 | [V/K] | 299.5863 | 793.3009 | tematdb | v1.1.6 | tematdb_v1.1.6_completeTEPset_convertedOn_20250503_014937__range_1_to_424 | 2025-05-03 01:51 | TRUE
396 | alpha | 572.4547 | -0.0001715867 | [V/K] | 299.5863 | 793.3009 | tematdb | v1.1.6 | tematdb_v1.1.6_completeTEPset_convertedOn_20250503_014937__range_1_to_424 | 2025-05-03 01:51 | TRUE
396 | alpha | 621.8588 | -0.0001815498 | [V/K] | 299.5863 | 793.3009 | tematdb | v1.1.6 | tematdb_v1.1.6_completeTEPset_convertedOn_20250503_014937__range_1_to_424 | 2025-05-03 01:51 | TRUE
396 | alpha | 670.7868 | -0.0001878229 | [V/K] | 299.5863 | 793.3009 | tematdb | v1.1.6 | tematdb_v1.1.6_completeTEPset_convertedOn_20250503_014937__range_1_to_424 | 2025-05-03 01:51 | TRUE
396 | alpha | 720.1846 | -0.0001937269 | [V/K] | 299.5863 | 793.3009 | tematdb | v1.1.6 | tematdb_v1.1.6_completeTEPset_convertedOn_20250503_014937__range_1_to_424 | 2025-05-03 01:51 | TRUE
396 | alpha | 769.5621 | -0.0001867159 | [V/K] | 299.5863 | 793.3009 | tematdb | v1.1.6 | tematdb_v1.1.6_completeTEPset_convertedOn_20250503_014937__range_1_to_424 | 2025-05-03 01:51 | TRUE
396 | alpha | 794.0015 | -0.0001741697 | [V/K] | 299.5863 | 793.3009 | tematdb | v1.1.6 | tematdb_v1.1.6_completeTEPset_convertedOn_20250503_014937__range_1_to_424 | 2025-05-03 01:51 | TRUE
396 | rho | 174.5432 | 0.0001022222 | [Ohm-m] | 299.5863 | 793.3009 | tematdb | v1.1.6 | tematdb_v1.1.6_completeTEPset_convertedOn_20250503_014937__range_1_to_424 | 2025-05-03 01:51 | TRUE
396 | rho | 208.648 | 9.860665e-05 | [Ohm-m] | 299.5863 | 793.3009 | tematdb | v1.1.6 | tematdb_v1.1.6_completeTEPset_convertedOn_20250503_014937__range_1_to_424 | 2025-05-03 01:51 | TRUE
396 | rho | 267.1133 | 9.378186e-05 | [Ohm-m] | 299.5863 | 793.3009 | tematdb | v1.1.6 | tematdb_v1.1.6_completeTEPset_convertedOn_20250503_014937__range_1_to_424 | 2025-05-03 01:51 | TRUE
396 | rho | 329.8417 | 8.333333e-05 | [Ohm-m] | 299.5863 | 793.3009 | tematdb | v1.1.6 | tematdb_v1.1.6_completeTEPset_convertedOn_20250503_014937__range_1_to_424 | 2025-05-03 01:51 | TRUE
396 | rho | 391.352 | 7.628524e-05 | [Ohm-m] | 299.5863 | 793.3009 | tematdb | v1.1.6 | tematdb_v1.1.6_completeTEPset_convertedOn_20250503_014937__range_1_to_424 | 2025-05-03 01:51 | TRUE
396 | rho | 454.0804 | 7.497963e-05 | [Ohm-m] | 299.5863 | 793.3009 | tematdb | v1.1.6 | tematdb_v1.1.6_completeTEPset_convertedOn_20250503_014937__range_1_to_424 | 2025-05-03 01:51 | TRUE
396 | rho | 516.1998 | 7.590759e-05 | [Ohm-m] | 299.5863 | 793.3009 | tematdb | v1.1.6 | tematdb_v1.1.6_completeTEPset_convertedOn_20250503_014937__range_1_to_424 | 2025-05-03 01:51 | TRUE
396 | rho | 577.7101 | 7.863248e-05 | [Ohm-m] | 299.5863 | 793.3009 | tematdb | v1.1.6 | tematdb_v1.1.6_completeTEPset_convertedOn_20250503_014937__range_1_to_424 | 2025-05-03 01:51 | TRUE
396 | rho | 639.8295 | 8.221626e-05 | [Ohm-m] | 299.5863 | 793.3009 | tematdb | v1.1.6 | tematdb_v1.1.6_completeTEPset_convertedOn_20250503_014937__range_1_to_424 | 2025-05-03 01:51 | TRUE
396 | rho | 700.7308 | 8.566108e-05 | [Ohm-m] | 299.5863 | 793.3009 | tematdb | v1.1.6 | tematdb_v1.1.6_completeTEPset_convertedOn_20250503_014937__range_1_to_424 | 2025-05-03 01:51 | TRUE
396 | rho | 762.2412 | 8.006963e-05 | [Ohm-m] | 299.5863 | 793.3009 | tematdb | v1.1.6 | tematdb_v1.1.6_completeTEPset_convertedOn_20250503_014937__range_1_to_424 | 2025-05-03 01:51 | TRUE
396 | rho | 793.3009 | 6.891386e-05 | [Ohm-m] | 299.5863 | 793.3009 | tematdb | v1.1.6 | tematdb_v1.1.6_completeTEPset_convertedOn_20250503_014937__range_1_to_424 | 2025-05-03 01:51 | TRUE
396 | kappa | 295.2015 | 0.670299 | [W/m/K] | 299.5863 | 793.3009 | tematdb | v1.1.6 | tematdb_v1.1.6_completeTEPset_convertedOn_20250503_014937__range_1_to_424 | 2025-05-03 01:51 | TRUE
396 | kappa | 322.5528 | 0.6484576 | [W/m/K] | 299.5863 | 793.3009 | tematdb | v1.1.6 | tematdb_v1.1.6_completeTEPset_convertedOn_20250503_014937__range_1_to_424 | 2025-05-03 01:51 | TRUE
396 | kappa | 373.4165 | 0.6163653 | [W/m/K] | 299.5863 | 793.3009 | tematdb | v1.1.6 | tematdb_v1.1.6_completeTEPset_convertedOn_20250503_014937__range_1_to_424 | 2025-05-03 01:51 | TRUE
396 | kappa | 424.2802 | 0.5907177 | [W/m/K] | 299.5863 | 793.3009 | tematdb | v1.1.6 | tematdb_v1.1.6_completeTEPset_convertedOn_20250503_014937__range_1_to_424 | 2025-05-03 01:51 | TRUE
396 | kappa | 478.5029 | 0.5766792 | [W/m/K] | 299.5863 | 793.3009 | tematdb | v1.1.6 | tematdb_v1.1.6_completeTEPset_convertedOn_20250503_014937__range_1_to_424 | 2025-05-03 01:51 | TRUE
396 | kappa | 526.4875 | 0.5110671 | [W/m/K] | 299.5863 | 793.3009 | tematdb | v1.1.6 | tematdb_v1.1.6_completeTEPset_convertedOn_20250503_014937__range_1_to_424 | 2025-05-03 01:51 | TRUE
396 | kappa | 576.3916 | 0.4918617 | [W/m/K] | 299.5863 | 793.3009 | tematdb | v1.1.6 | tematdb_v1.1.6_completeTEPset_convertedOn_20250503_014937__range_1_to_424 | 2025-05-03 01:51 | TRUE
396 | kappa | 626.2956 | 0.4752342 | [W/m/K] | 299.5863 | 793.3009 | tematdb | v1.1.6 | tematdb_v1.1.6_completeTEPset_convertedOn_20250503_014937__range_1_to_424 | 2025-05-03 01:51 | TRUE
396 | kappa | 674.2802 | 0.4624685 | [W/m/K] | 299.5863 | 793.3009 | tematdb | v1.1.6 | tematdb_v1.1.6_completeTEPset_convertedOn_20250503_014937__range_1_to_424 | 2025-05-03 01:51 | TRUE
396 | kappa | 720.8253 | 0.452277 | [W/m/K] | 299.5863 | 793.3009 | tematdb | v1.1.6 | tematdb_v1.1.6_completeTEPset_convertedOn_20250503_014937__range_1_to_424 | 2025-05-03 01:51 | TRUE
396 | kappa | 798.5605 | 0.4640778 | [W/m/K] | 299.5863 | 793.3009 | tematdb | v1.1.6 | tematdb_v1.1.6_completeTEPset_convertedOn_20250503_014937__range_1_to_424 | 2025-05-03 01:51 | TRUE
396 | kappa | 774.0883 | 0.4601479 | [W/m/K] | 299.5863 | 793.3009 | tematdb | v1.1.6 | tematdb_v1.1.6_completeTEPset_convertedOn_20250503_014937__range_1_to_424 | 2025-05-03 01:51 | TRUE
396 | ZT | 299.516 | 0.08847862 | [1] | 299.5863 | 793.3009 | tematdb | v1.1.6 | tematdb_v1.1.6_completeTEPset_convertedOn_20250503_014937__range_1_to_424 | 2025-05-03 01:51 | TRUE
396 | ZT | 327.1055 | 0.1122525 | [1] | 299.5863 | 793.3009 | tematdb | v1.1.6 | tematdb_v1.1.6_completeTEPset_convertedOn_20250503_014937__range_1_to_424 | 2025-05-03 01:51 | TRUE
396 | ZT | 374.0561 | 0.1507385 | [1] | 299.5863 | 793.3009 | tematdb | v1.1.6 | tematdb_v1.1.6_completeTEPset_convertedOn_20250503_014937__range_1_to_424 | 2025-05-03 01:51 | TRUE
396 | ZT | 423.4269 | 0.206245 | [1] | 299.5863 | 793.3009 | tematdb | v1.1.6 | tematdb_v1.1.6_completeTEPset_convertedOn_20250503_014937__range_1_to_424 | 2025-05-03 01:51 | TRUE
396 | ZT | 473.2817 | 0.2867221 | [1] | 299.5863 | 793.3009 | tematdb | v1.1.6 | tematdb_v1.1.6_completeTEPset_convertedOn_20250503_014937__range_1_to_424 | 2025-05-03 01:51 | TRUE
396 | ZT | 523.6205 | 0.3660629 | [1] | 299.5863 | 793.3009 | tematdb | v1.1.6 | tematdb_v1.1.6_completeTEPset_convertedOn_20250503_014937__range_1_to_424 | 2025-05-03 01:51 | TRUE
396 | ZT | 572.9913 | 0.4488112 | [1] | 299.5863 | 793.3009 | tematdb | v1.1.6 | tematdb_v1.1.6_completeTEPset_convertedOn_20250503_014937__range_1_to_424 | 2025-05-03 01:51 | TRUE
396 | ZT | 622.3621 | 0.5429103 | [1] | 299.5863 | 793.3009 | tematdb | v1.1.6 | tematdb_v1.1.6_completeTEPset_convertedOn_20250503_014937__range_1_to_424 | 2025-05-03 01:51 | TRUE
396 | ZT | 671.2488 | 0.6188493 | [1] | 299.5863 | 793.3009 | tematdb | v1.1.6 | tematdb_v1.1.6_completeTEPset_convertedOn_20250503_014937__range_1_to_424 | 2025-05-03 01:51 | TRUE
396 | ZT | 721.1036 | 0.694786 | [1] | 299.5863 | 793.3009 | tematdb | v1.1.6 | tematdb_v1.1.6_completeTEPset_convertedOn_20250503_014937__range_1_to_424 | 2025-05-03 01:51 | TRUE
396 | ZT | 769.9903 | 0.7423481 | [1] | 299.5863 | 793.3009 | tematdb | v1.1.6 | tematdb_v1.1.6_completeTEPset_convertedOn_20250503_014937__range_1_to_424 | 2025-05-03 01:51 | TRUE
396 | ZT | 794.6757 | 0.7729391 | [1] | 299.5863 | 793.3009 | tematdb | v1.1.6 | tematdb_v1.1.6_completeTEPset_convertedOn_20250503_014937__range_1_to_424 | 2025-05-03 01:51 | TRUE
397 | alpha | 301.4754 | -0.0001173418 | [V/K] | 304.1273 | 822.1408 | tematdb | v1.1.6 | tematdb_v1.1.6_completeTEPset_convertedOn_20250503_014937__range_1_to_424 | 2025-05-03 01:51 | TRUE
397 | alpha | 320.8412 | -0.0001262025 | [V/K] | 304.1273 | 822.1408 | tematdb | v1.1.6 | tematdb_v1.1.6_completeTEPset_convertedOn_20250503_014937__range_1_to_424 | 2025-05-03 01:51 | TRUE
397 | alpha | 371.9551 | -0.0001368354 | [V/K] | 304.1273 | 822.1408 | tematdb | v1.1.6 | tematdb_v1.1.6_completeTEPset_convertedOn_20250503_014937__range_1_to_424 | 2025-05-03 01:51 | TRUE
397 | alpha | 421.689 | -0.0001474684 | [V/K] | 304.1273 | 822.1408 | tematdb | v1.1.6 | tematdb_v1.1.6_completeTEPset_convertedOn_20250503_014937__range_1_to_424 | 2025-05-03 01:51 | TRUE
397 | alpha | 471.4322 | -0.0001598734 | [V/K] | 304.1273 | 822.1408 | tematdb | v1.1.6 | tematdb_v1.1.6_completeTEPset_convertedOn_20250503_014937__range_1_to_424 | 2025-05-03 01:51 | TRUE
397 | alpha | 521.6378 | -0.0001727215 | [V/K] | 304.1273 | 822.1408 | tematdb | v1.1.6 | tematdb_v1.1.6_completeTEPset_convertedOn_20250503_014937__range_1_to_424 | 2025-05-03 01:51 | TRUE
397 | alpha | 572.28 | -0.0001811392 | [V/K] | 304.1273 | 822.1408 | tematdb | v1.1.6 | tematdb_v1.1.6_completeTEPset_convertedOn_20250503_014937__range_1_to_424 | 2025-05-03 01:51 | TRUE
397 | alpha | 621.9953 | -0.0001882278 | [V/K] | 304.1273 | 822.1408 | tematdb | v1.1.6 | tematdb_v1.1.6_completeTEPset_convertedOn_20250503_014937__range_1_to_424 | 2025-05-03 01:51 | TRUE
397 | alpha | 671.7105 | -0.0001953165 | [V/K] | 304.1273 | 822.1408 | tematdb | v1.1.6 | tematdb_v1.1.6_completeTEPset_convertedOn_20250503_014937__range_1_to_424 | 2025-05-03 01:51 | TRUE
397 | alpha | 722.3388 | -0.0002010759 | [V/K] | 304.1273 | 822.1408 | tematdb | v1.1.6 | tematdb_v1.1.6_completeTEPset_convertedOn_20250503_014937__range_1_to_424 | 2025-05-03 01:51 | TRUE
397 | alpha | 772.0261 | -0.0002028481 | [V/K] | 304.1273 | 822.1408 | tematdb | v1.1.6 | tematdb_v1.1.6_completeTEPset_convertedOn_20250503_014937__range_1_to_424 | 2025-05-03 01:51 | TRUE
397 | alpha | 822.1408 | -0.0001984177 | [V/K] | 304.1273 | 822.1408 | tematdb | v1.1.6 | tematdb_v1.1.6_completeTEPset_convertedOn_20250503_014937__range_1_to_424 | 2025-05-03 01:51 | TRUE
397 | rho | 304.1273 | 6.689368e-05 | [Ohm-m] | 304.1273 | 822.1408 | tematdb | v1.1.6 | tematdb_v1.1.6_completeTEPset_convertedOn_20250503_014937__range_1_to_424 | 2025-05-03 01:51 | TRUE
397 | rho | 323.7805 | 6.681784e-05 | [Ohm-m] | 304.1273 | 822.1408 | tematdb | v1.1.6 | tematdb_v1.1.6_completeTEPset_convertedOn_20250503_014937__range_1_to_424 | 2025-05-03 01:51 | TRUE
397 | rho | 374.0578 | 6.636637e-05 | [Ohm-m] | 304.1273 | 822.1408 | tematdb | v1.1.6 | tematdb_v1.1.6_completeTEPset_convertedOn_20250503_014937__range_1_to_424 | 2025-05-03 01:51 | TRUE
397 | rho | 423.8771 | 6.606876e-05 | [Ohm-m] | 304.1273 | 822.1408 | tematdb | v1.1.6 | tematdb_v1.1.6_completeTEPset_convertedOn_20250503_014937__range_1_to_424 | 2025-05-03 01:51 | TRUE
397 | rho | 474.1502 | 6.621723e-05 | [Ohm-m] | 304.1273 | 822.1408 | tematdb | v1.1.6 | tematdb_v1.1.6_completeTEPset_convertedOn_20250503_014937__range_1_to_424 | 2025-05-03 01:51 | TRUE
397 | rho | 523.4959 | 6.836814e-05 | [Ohm-m] | 304.1273 | 822.1408 | tematdb | v1.1.6 | tematdb_v1.1.6_completeTEPset_convertedOn_20250503_014937__range_1_to_424 | 2025-05-03 01:51 | TRUE
397 | rho | 573.7448 | 7.248872e-05 | [Ohm-m] | 304.1273 | 822.1408 | tematdb | v1.1.6 | tematdb_v1.1.6_completeTEPset_convertedOn_20250503_014937__range_1_to_424 | 2025-05-03 01:51 | TRUE
397 | rho | 623.5294 | 7.857778e-05 | [Ohm-m] | 304.1273 | 822.1408 | tematdb | v1.1.6 | tematdb_v1.1.6_completeTEPset_convertedOn_20250503_014937__range_1_to_424 | 2025-05-03 01:51 | TRUE
397 | rho | 673.3114 | 8.641251e-05 | [Ohm-m] | 304.1273 | 822.1408 | tematdb | v1.1.6 | tematdb_v1.1.6_completeTEPset_convertedOn_20250503_014937__range_1_to_424 | 2025-05-03 01:51 | TRUE
397 | rho | 723.5495 | 9.62963e-05 | [Ohm-m] | 304.1273 | 822.1408 | tematdb | v1.1.6 | tematdb_v1.1.6_completeTEPset_convertedOn_20250503_014937__range_1_to_424 | 2025-05-03 01:51 | TRUE
397 | rho | 773.3367 | 0.0001063779 | [Ohm-m] | 304.1273 | 822.1408 | tematdb | v1.1.6 | tematdb_v1.1.6_completeTEPset_convertedOn_20250503_014937__range_1_to_424 | 2025-05-03 01:51 | TRUE
397 | rho | 823.5928 | 0.0001135517 | [Ohm-m] | 304.1273 | 822.1408 | tematdb | v1.1.6 | tematdb_v1.1.6_completeTEPset_convertedOn_20250503_014937__range_1_to_424 | 2025-05-03 01:51 | TRUE
397 | kappa | 302.3383 | 1.56529 | [W/m/K] | 304.1273 | 822.1408 | tematdb | v1.1.6 | tematdb_v1.1.6_completeTEPset_convertedOn_20250503_014937__range_1_to_424 | 2025-05-03 01:51 | TRUE
397 | kappa | 322.7326 | 1.487037 | [W/m/K] | 304.1273 | 822.1408 | tematdb | v1.1.6 | tematdb_v1.1.6_completeTEPset_convertedOn_20250503_014937__range_1_to_424 | 2025-05-03 01:51 | TRUE
397 | kappa | 371.7971 | 1.363814 | [W/m/K] | 304.1273 | 822.1408 | tematdb | v1.1.6 | tematdb_v1.1.6_completeTEPset_convertedOn_20250503_014937__range_1_to_424 | 2025-05-03 01:51 | TRUE
397 | kappa | 422.6828 | 1.265579 | [W/m/K] | 304.1273 | 822.1408 | tematdb | v1.1.6 | tematdb_v1.1.6_completeTEPset_convertedOn_20250503_014937__range_1_to_424 | 2025-05-03 01:51 | TRUE
397 | kappa | 472.6311 | 1.180892 | [W/m/K] | 304.1273 | 822.1408 | tematdb | v1.1.6 | tematdb_v1.1.6_completeTEPset_convertedOn_20250503_014937__range_1_to_424 | 2025-05-03 01:51 | TRUE
397 | kappa | 522.5731 | 1.102455 | [W/m/K] | 304.1273 | 822.1408 | tematdb | v1.1.6 | tematdb_v1.1.6_completeTEPset_convertedOn_20250503_014937__range_1_to_424 | 2025-05-03 01:51 | TRUE
397 | kappa | 572.9704 | 1.030265 | [W/m/K] | 304.1273 | 822.1408 | tematdb | v1.1.6 | tematdb_v1.1.6_completeTEPset_convertedOn_20250503_014937__range_1_to_424 | 2025-05-03 01:51 | TRUE
397 | kappa | 622.9059 | 0.9580779 | [W/m/K] | 304.1273 | 822.1408 | tematdb | v1.1.6 | tematdb_v1.1.6_completeTEPset_convertedOn_20250503_014937__range_1_to_424 | 2025-05-03 01:51 | TRUE
397 | kappa | 672.8105 | 0.9160993 | [W/m/K] | 304.1273 | 822.1408 | tematdb | v1.1.6 | tematdb_v1.1.6_completeTEPset_convertedOn_20250503_014937__range_1_to_424 | 2025-05-03 01:51 | TRUE
397 | kappa | 723.1746 | 0.8762012 | [W/m/K] | 304.1273 | 822.1408 | tematdb | v1.1.6 | tematdb_v1.1.6_completeTEPset_convertedOn_20250503_014937__range_1_to_424 | 2025-05-03 01:51 | TRUE
397 | kappa | 773.0749 | 0.8383893 | [W/m/K] | 304.1273 | 822.1408 | tematdb | v1.1.6 | tematdb_v1.1.6_completeTEPset_convertedOn_20250503_014937__range_1_to_424 | 2025-05-03 01:51 | TRUE
397 | kappa | 822.9698 | 0.8057858 | [W/m/K] | 304.1273 | 822.1408 | tematdb | v1.1.6 | tematdb_v1.1.6_completeTEPset_convertedOn_20250503_014937__range_1_to_424 | 2025-05-03 01:51 | TRUE
397 | ZT | 302.849 | 0.03797658 | [1] | 304.1273 | 822.1408 | tematdb | v1.1.6 | tematdb_v1.1.6_completeTEPset_convertedOn_20250503_014937__range_1_to_424 | 2025-05-03 01:51 | TRUE
397 | ZT | 322.792 | 0.04866371 | [1] | 304.1273 | 822.1408 | tematdb | v1.1.6 | tematdb_v1.1.6_completeTEPset_convertedOn_20250503_014937__range_1_to_424 | 2025-05-03 01:51 | TRUE
397 | ZT | 372.6496 | 0.07538155 | [1] | 304.1273 | 822.1408 | tematdb | v1.1.6 | tematdb_v1.1.6_completeTEPset_convertedOn_20250503_014937__range_1_to_424 | 2025-05-03 01:51 | TRUE
397 | ZT | 422.982 | 0.1086165 | [1] | 304.1273 | 822.1408 | tematdb | v1.1.6 | tematdb_v1.1.6_completeTEPset_convertedOn_20250503_014937__range_1_to_424 | 2025-05-03 01:51 | TRUE
397 | ZT | 472.8395 | 0.1536993 | [1] | 304.1273 | 822.1408 | tematdb | v1.1.6 | tematdb_v1.1.6_completeTEPset_convertedOn_20250503_014937__range_1_to_424 | 2025-05-03 01:51 | TRUE
397 | ZT | 522.2222 | 0.2029284 | [1] | 304.1273 | 822.1408 | tematdb | v1.1.6 | tematdb_v1.1.6_completeTEPset_convertedOn_20250503_014937__range_1_to_424 | 2025-05-03 01:51 | TRUE
397 | ZT | 572.5546 | 0.2491966 | [1] | 304.1273 | 822.1408 | tematdb | v1.1.6 | tematdb_v1.1.6_completeTEPset_convertedOn_20250503_014937__range_1_to_424 | 2025-05-03 01:51 | TRUE
397 | ZT | 622.887 | 0.2919103 | [1] | 304.1273 | 822.1408 | tematdb | v1.1.6 | tematdb_v1.1.6_completeTEPset_convertedOn_20250503_014937__range_1_to_424 | 2025-05-03 01:51 | TRUE
397 | ZT | 673.2194 | 0.3221832 | [1] | 304.1273 | 822.1408 | tematdb | v1.1.6 | tematdb_v1.1.6_completeTEPset_convertedOn_20250503_014937__range_1_to_424 | 2025-05-03 01:51 | TRUE
397 | ZT | 723.0769 | 0.3459389 | [1] | 304.1273 | 822.1408 | tematdb | v1.1.6 | tematdb_v1.1.6_completeTEPset_convertedOn_20250503_014937__range_1_to_424 | 2025-05-03 01:51 | TRUE
397 | ZT | 772.9345 | 0.3560691 | [1] | 304.1273 | 822.1408 | tematdb | v1.1.6 | tematdb_v1.1.6_completeTEPset_convertedOn_20250503_014937__range_1_to_424 | 2025-05-03 01:51 | TRUE
397 | ZT | 823.2669 | 0.3525742 | [1] | 304.1273 | 822.1408 | tematdb | v1.1.6 | tematdb_v1.1.6_completeTEPset_convertedOn_20250503_014937__range_1_to_424 | 2025-05-03 01:51 | TRUE
398 | alpha | 322.6898 | 0.0001433214 | [V/K] | 323.1788 | 722.5425 | tematdb | v1.1.6 | tematdb_v1.1.6_completeTEPset_convertedOn_20250503_014937__range_1_to_424 | 2025-05-03 01:51 | TRUE
398 | alpha | 373.0198 | 0.0001649392 | [V/K] | 323.1788 | 722.5425 | tematdb | v1.1.6 | tematdb_v1.1.6_completeTEPset_convertedOn_20250503_014937__range_1_to_424 | 2025-05-03 01:51 | TRUE
398 | alpha | 422.9373 | 0.0001900745 | [V/K] | 323.1788 | 722.5425 | tematdb | v1.1.6 | tematdb_v1.1.6_completeTEPset_convertedOn_20250503_014937__range_1_to_424 | 2025-05-03 01:51 | TRUE
398 | alpha | 472.8548 | 0.0002208916 | [V/K] | 323.1788 | 722.5425 | tematdb | v1.1.6 | tematdb_v1.1.6_completeTEPset_convertedOn_20250503_014937__range_1_to_424 | 2025-05-03 01:51 | TRUE
398 | alpha | 523.1848 | 0.0002406155 | [V/K] | 323.1788 | 722.5425 | tematdb | v1.1.6 | tematdb_v1.1.6_completeTEPset_convertedOn_20250503_014937__range_1_to_424 | 2025-05-03 01:51 | TRUE
398 | alpha | 573.1023 | 0.0002768439 | [V/K] | 323.1788 | 722.5425 | tematdb | v1.1.6 | tematdb_v1.1.6_completeTEPset_convertedOn_20250503_014937__range_1_to_424 | 2025-05-03 01:51 | TRUE
398 | alpha | 623.0198 | 0.0002646416 | [V/K] | 323.1788 | 722.5425 | tematdb | v1.1.6 | tematdb_v1.1.6_completeTEPset_convertedOn_20250503_014937__range_1_to_424 | 2025-05-03 01:51 | TRUE
398 | alpha | 672.9373 | 0.0002502747 | [V/K] | 323.1788 | 722.5425 | tematdb | v1.1.6 | tematdb_v1.1.6_completeTEPset_convertedOn_20250503_014937__range_1_to_424 | 2025-05-03 01:51 | TRUE
398 | alpha | 722.8548 | 0.0002396958 | [V/K] | 323.1788 | 722.5425 | tematdb | v1.1.6 | tematdb_v1.1.6_completeTEPset_convertedOn_20250503_014937__range_1_to_424 | 2025-05-03 01:51 | TRUE
398 | rho | 323.1788 | 1.232943e-05 | [Ohm-m] | 323.1788 | 722.5425 | tematdb | v1.1.6 | tematdb_v1.1.6_completeTEPset_convertedOn_20250503_014937__range_1_to_424 | 2025-05-03 01:51 | TRUE
398 | rho | 373.2616 | 1.397277e-05 | [Ohm-m] | 323.1788 | 722.5425 | tematdb | v1.1.6 | tematdb_v1.1.6_completeTEPset_convertedOn_20250503_014937__range_1_to_424 | 2025-05-03 01:51 | TRUE
398 | rho | 422.9305 | 1.651434e-05 | [Ohm-m] | 323.1788 | 722.5425 | tematdb | v1.1.6 | tematdb_v1.1.6_completeTEPset_convertedOn_20250503_014937__range_1_to_424 | 2025-05-03 01:51 | TRUE
398 | rho | 473.4272 | 2.037701e-05 | [Ohm-m] | 323.1788 | 722.5425 | tematdb | v1.1.6 | tematdb_v1.1.6_completeTEPset_convertedOn_20250503_014937__range_1_to_424 | 2025-05-03 01:51 | TRUE
398 | rho | 523.096 | 2.228451e-05 | [Ohm-m] | 323.1788 | 722.5425 | tematdb | v1.1.6 | tematdb_v1.1.6_completeTEPset_convertedOn_20250503_014937__range_1_to_424 | 2025-05-03 01:51 | TRUE
398 | rho | 573.1788 | 2.493181e-05 | [Ohm-m] | 323.1788 | 722.5425 | tematdb | v1.1.6 | tematdb_v1.1.6_completeTEPset_convertedOn_20250503_014937__range_1_to_424 | 2025-05-03 01:51 | TRUE
398 | rho | 623.2616 | 2.41445e-05 | [Ohm-m] | 323.1788 | 722.5425 | tematdb | v1.1.6 | tematdb_v1.1.6_completeTEPset_convertedOn_20250503_014937__range_1_to_424 | 2025-05-03 01:51 | TRUE
398 | rho | 672.9305 | 2.219466e-05 | [Ohm-m] | 323.1788 | 722.5425 | tematdb | v1.1.6 | tematdb_v1.1.6_completeTEPset_convertedOn_20250503_014937__range_1_to_424 | 2025-05-03 01:51 | TRUE
398 | rho | 723.0132 | 2.119599e-05 | [Ohm-m] | 323.1788 | 722.5425 | tematdb | v1.1.6 | tematdb_v1.1.6_completeTEPset_convertedOn_20250503_014937__range_1_to_424 | 2025-05-03 01:51 | TRUE
398 | kappa | 300.3339 | 1.62196 | [W/m/K] | 323.1788 | 722.5425 | tematdb | v1.1.6 | tematdb_v1.1.6_completeTEPset_convertedOn_20250503_014937__range_1_to_424 | 2025-05-03 01:51 | TRUE
398 | kappa | 323.3809 | 1.586286 | [W/m/K] | 323.1788 | 722.5425 | tematdb | v1.1.6 | tematdb_v1.1.6_completeTEPset_convertedOn_20250503_014937__range_1_to_424 | 2025-05-03 01:51 | TRUE
398 | kappa | 373.318 | 1.515006 | [W/m/K] | 323.1788 | 722.5425 | tematdb | v1.1.6 | tematdb_v1.1.6_completeTEPset_convertedOn_20250503_014937__range_1_to_424 | 2025-05-03 01:51 | TRUE
398 | kappa | 423.2498 | 1.425682 | [W/m/K] | 323.1788 | 722.5425 | tematdb | v1.1.6 | tematdb_v1.1.6_completeTEPset_convertedOn_20250503_014937__range_1_to_424 | 2025-05-03 01:51 | TRUE
398 | kappa | 472.7444 | 1.300259 | [W/m/K] | 323.1788 | 722.5425 | tematdb | v1.1.6 | tematdb_v1.1.6_completeTEPset_convertedOn_20250503_014937__range_1_to_424 | 2025-05-03 01:51 | TRUE
398 | kappa | 523.0776 | 1.120716 | [W/m/K] | 323.1788 | 722.5425 | tematdb | v1.1.6 | tematdb_v1.1.6_completeTEPset_convertedOn_20250503_014937__range_1_to_424 | 2025-05-03 01:51 | TRUE
398 | kappa | 573.4108 | 0.9411733 | [W/m/K] | 323.1788 | 722.5425 | tematdb | v1.1.6 | tematdb_v1.1.6_completeTEPset_convertedOn_20250503_014937__range_1_to_424 | 2025-05-03 01:51 | TRUE
398 | kappa | 622.9876 | 1.104474 | [W/m/K] | 323.1788 | 722.5425 | tematdb | v1.1.6 | tematdb_v1.1.6_completeTEPset_convertedOn_20250503_014937__range_1_to_424 | 2025-05-03 01:51 | TRUE
398 | kappa | 672.5618 | 1.258752 | [W/m/K] | 323.1788 | 722.5425 | tematdb | v1.1.6 | tematdb_v1.1.6_completeTEPset_convertedOn_20250503_014937__range_1_to_424 | 2025-05-03 01:51 | TRUE
398 | kappa | 722.5425 | 1.340857 | [W/m/K] | 323.1788 | 722.5425 | tematdb | v1.1.6 | tematdb_v1.1.6_completeTEPset_convertedOn_20250503_014937__range_1_to_424 | 2025-05-03 01:51 | TRUE
398 | ZT | 322.95 | 0.3375309 | [1] | 323.1788 | 722.5425 | tematdb | v1.1.6 | tematdb_v1.1.6_completeTEPset_convertedOn_20250503_014937__range_1_to_424 | 2025-05-03 01:51 | TRUE
398 | ZT | 373.2684 | 0.479208 | [1] | 323.1788 | 722.5425 | tematdb | v1.1.6 | tematdb_v1.1.6_completeTEPset_convertedOn_20250503_014937__range_1_to_424 | 2025-05-03 01:51 | TRUE
398 | ZT | 422.7352 | 0.649173 | [1] | 323.1788 | 722.5425 | tematdb | v1.1.6 | tematdb_v1.1.6_completeTEPset_convertedOn_20250503_014937__range_1_to_424 | 2025-05-03 01:51 | TRUE
398 | ZT | 473.0207 | 0.869196 | [1] | 323.1788 | 722.5425 | tematdb | v1.1.6 | tematdb_v1.1.6_completeTEPset_convertedOn_20250503_014937__range_1_to_424 | 2025-05-03 01:51 | TRUE
398 | ZT | 522.8315 | 1.219794 | [1] | 323.1788 | 722.5425 | tematdb | v1.1.6 | tematdb_v1.1.6_completeTEPset_convertedOn_20250503_014937__range_1_to_424 | 2025-05-03 01:51 | TRUE
398 | ZT | 572.5126 | 1.879422 | [1] | 323.1788 | 722.5425 | tematdb | v1.1.6 | tematdb_v1.1.6_completeTEPset_convertedOn_20250503_014937__range_1_to_424 | 2025-05-03 01:51 | TRUE
398 | ZT | 622.5646 | 1.655483 | [1] | 323.1788 | 722.5425 | tematdb | v1.1.6 | tematdb_v1.1.6_completeTEPset_convertedOn_20250503_014937__range_1_to_424 | 2025-05-03 01:51 | TRUE
398 | ZT | 672.5847 | 1.507714 | [1] | 323.1788 | 722.5425 | tematdb | v1.1.6 | tematdb_v1.1.6_completeTEPset_convertedOn_20250503_014937__range_1_to_424 | 2025-05-03 01:51 | TRUE
398 | ZT | 722.5591 | 1.468759 | [1] | 323.1788 | 722.5425 | tematdb | v1.1.6 | tematdb_v1.1.6_completeTEPset_convertedOn_20250503_014937__range_1_to_424 | 2025-05-03 01:51 | TRUE
399 | alpha | 306.1195 | -0.000119777 | [V/K] | 306.1195 | 766.7059 | tematdb | v1.1.6 | tematdb_v1.1.6_completeTEPset_convertedOn_20250503_014937__range_1_to_424 | 2025-05-03 01:51 | TRUE
399 | alpha | 322.7565 | -0.0001349186 | [V/K] | 306.1195 | 766.7059 | tematdb | v1.1.6 | tematdb_v1.1.6_completeTEPset_convertedOn_20250503_014937__range_1_to_424 | 2025-05-03 01:51 | TRUE
399 | alpha | 374.1398 | -0.0001538741 | [V/K] | 306.1195 | 766.7059 | tematdb | v1.1.6 | tematdb_v1.1.6_completeTEPset_convertedOn_20250503_014937__range_1_to_424 | 2025-05-03 01:51 | TRUE
399 | alpha | 424.5806 | -0.0001778708 | [V/K] | 306.1195 | 766.7059 | tematdb | v1.1.6 | tematdb_v1.1.6_completeTEPset_convertedOn_20250503_014937__range_1_to_424 | 2025-05-03 01:51 | TRUE
399 | alpha | 474.1062 | -0.0001980851 | [V/K] | 306.1195 | 766.7059 | tematdb | v1.1.6 | tematdb_v1.1.6_completeTEPset_convertedOn_20250503_014937__range_1_to_424 | 2025-05-03 01:51 | TRUE
399 | alpha | 523.6201 | -0.0002220809 | [V/K] | 306.1195 | 766.7059 | tematdb | v1.1.6 | tematdb_v1.1.6_completeTEPset_convertedOn_20250503_014937__range_1_to_424 | 2025-05-03 01:51 | TRUE
399 | alpha | 573.147 | -0.000241875 | [V/K] | 306.1195 | 766.7059 | tematdb | v1.1.6 | tematdb_v1.1.6_completeTEPset_convertedOn_20250503_014937__range_1_to_424 | 2025-05-03 01:51 | TRUE
399 | alpha | 621.2251 | -0.0002805754 | [V/K] | 306.1195 | 766.7059 | tematdb | v1.1.6 | tematdb_v1.1.6_completeTEPset_convertedOn_20250503_014937__range_1_to_424 | 2025-05-03 01:51 | TRUE
399 | alpha | 669.8485 | -0.0002928057 | [V/K] | 306.1195 | 766.7059 | tematdb | v1.1.6 | tematdb_v1.1.6_completeTEPset_convertedOn_20250503_014937__range_1_to_424 | 2025-05-03 01:51 | TRUE
399 | alpha | 718.4927 | -0.0002983133 | [V/K] | 306.1195 | 766.7059 | tematdb | v1.1.6 | tematdb_v1.1.6_completeTEPset_convertedOn_20250503_014937__range_1_to_424 | 2025-05-03 01:51 | TRUE
399 | alpha | 766.7059 | -0.0002933163 | [V/K] | 306.1195 | 766.7059 | tematdb | v1.1.6 | tematdb_v1.1.6_completeTEPset_convertedOn_20250503_014937__range_1_to_424 | 2025-05-03 01:51 | TRUE
399 | rho | 305.5308 | 1.541782e-05 | [Ohm-m] | 306.1195 | 766.7059 | tematdb | v1.1.6 | tematdb_v1.1.6_completeTEPset_convertedOn_20250503_014937__range_1_to_424 | 2025-05-03 01:51 | TRUE
399 | rho | 322.4326 | 1.696533e-05 | [Ohm-m] | 306.1195 | 766.7059 | tematdb | v1.1.6 | tematdb_v1.1.6_completeTEPset_convertedOn_20250503_014937__range_1_to_424 | 2025-05-03 01:51 | TRUE
399 | rho | 374.0568 | 1.855026e-05 | [Ohm-m] | 306.1195 | 766.7059 | tematdb | v1.1.6 | tematdb_v1.1.6_completeTEPset_convertedOn_20250503_014937__range_1_to_424 | 2025-05-03 01:51 | TRUE
399 | rho | 424.7312 | 1.783359e-05 | [Ohm-m] | 306.1195 | 766.7059 | tematdb | v1.1.6 | tematdb_v1.1.6_completeTEPset_convertedOn_20250503_014937__range_1_to_424 | 2025-05-03 01:51 | TRUE
399 | rho | 474.477 | 1.927395e-05 | [Ohm-m] | 306.1195 | 766.7059 | tematdb | v1.1.6 | tematdb_v1.1.6_completeTEPset_convertedOn_20250503_014937__range_1_to_424 | 2025-05-03 01:51 | TRUE
399 | rho | 523.761 | 2.323873e-05 | [Ohm-m] | 306.1195 | 766.7059 | tematdb | v1.1.6 | tematdb_v1.1.6_completeTEPset_convertedOn_20250503_014937__range_1_to_424 | 2025-05-03 01:51 | TRUE
399 | rho | 573.5148 | 2.962399e-05 | [Ohm-m] | 306.1195 | 766.7059 | tematdb | v1.1.6 | tematdb_v1.1.6_completeTEPset_convertedOn_20250503_014937__range_1_to_424 | 2025-05-03 01:51 | TRUE
399 | rho | 622.8007 | 4.23131e-05 | [Ohm-m] | 306.1195 | 766.7059 | tematdb | v1.1.6 | tematdb_v1.1.6_completeTEPset_convertedOn_20250503_014937__range_1_to_424 | 2025-05-03 01:51 | TRUE
399 | rho | 671.6094 | 5.377919e-05 | [Ohm-m] | 306.1195 | 766.7059 | tematdb | v1.1.6 | tematdb_v1.1.6_completeTEPset_convertedOn_20250503_014937__range_1_to_424 | 2025-05-03 01:51 | TRUE
399 | rho | 719.9436 | 5.901393e-05 | [Ohm-m] | 306.1195 | 766.7059 | tematdb | v1.1.6 | tematdb_v1.1.6_completeTEPset_convertedOn_20250503_014937__range_1_to_424 | 2025-05-03 01:51 | TRUE
399 | rho | 768.2771 | 6.361535e-05 | [Ohm-m] | 306.1195 | 766.7059 | tematdb | v1.1.6 | tematdb_v1.1.6_completeTEPset_convertedOn_20250503_014937__range_1_to_424 | 2025-05-03 01:51 | TRUE
399 | kappa | 303.8229 | 1.448269 | [W/m/K] | 306.1195 | 766.7059 | tematdb | v1.1.6 | tematdb_v1.1.6_completeTEPset_convertedOn_20250503_014937__range_1_to_424 | 2025-05-03 01:51 | TRUE
399 | kappa | 322.7989 | 1.387947 | [W/m/K] | 306.1195 | 766.7059 | tematdb | v1.1.6 | tematdb_v1.1.6_completeTEPset_convertedOn_20250503_014937__range_1_to_424 | 2025-05-03 01:51 | TRUE
399 | kappa | 369.7252 | 1.321309 | [W/m/K] | 306.1195 | 766.7059 | tematdb | v1.1.6 | tematdb_v1.1.6_completeTEPset_convertedOn_20250503_014937__range_1_to_424 | 2025-05-03 01:51 | TRUE
399 | kappa | 421.4202 | 1.187403 | [W/m/K] | 306.1195 | 766.7059 | tematdb | v1.1.6 | tematdb_v1.1.6_completeTEPset_convertedOn_20250503_014937__range_1_to_424 | 2025-05-03 01:51 | TRUE
399 | kappa | 472.6288 | 1.080425 | [W/m/K] | 306.1195 | 766.7059 | tematdb | v1.1.6 | tematdb_v1.1.6_completeTEPset_convertedOn_20250503_014937__range_1_to_424 | 2025-05-03 01:51 | TRUE
399 | kappa | 523.3573 | 0.9869078 | [W/m/K] | 306.1195 | 766.7059 | tematdb | v1.1.6 | tematdb_v1.1.6_completeTEPset_convertedOn_20250503_014937__range_1_to_424 | 2025-05-03 01:51 | TRUE
399 | kappa | 573.5866 | 0.9472554 | [W/m/K] | 306.1195 | 766.7059 | tematdb | v1.1.6 | tematdb_v1.1.6_completeTEPset_convertedOn_20250503_014937__range_1_to_424 | 2025-05-03 01:51 | TRUE
399 | kappa | 623.8286 | 0.8806672 | [W/m/K] | 306.1195 | 766.7059 | tematdb | v1.1.6 | tematdb_v1.1.6_completeTEPset_convertedOn_20250503_014937__range_1_to_424 | 2025-05-03 01:51 | TRUE
399 | kappa | 673.5747 | 0.8612096 | [W/m/K] | 306.1195 | 766.7059 | tematdb | v1.1.6 | tematdb_v1.1.6_completeTEPset_convertedOn_20250503_014937__range_1_to_424 | 2025-05-03 01:51 | TRUE
399 | kappa | 723.7625 | 0.9090986 | [W/m/K] | 306.1195 | 766.7059 | tematdb | v1.1.6 | tematdb_v1.1.6_completeTEPset_convertedOn_20250503_014937__range_1_to_424 | 2025-05-03 01:51 | TRUE
399 | kappa | 773.4639 | 0.9839165 | [W/m/K] | 306.1195 | 766.7059 | tematdb | v1.1.6 | tematdb_v1.1.6_completeTEPset_convertedOn_20250503_014937__range_1_to_424 | 2025-05-03 01:51 | TRUE
399 | ZT | 303.7592 | 0.1959623 | [1] | 306.1195 | 766.7059 | tematdb | v1.1.6 | tematdb_v1.1.6_completeTEPset_convertedOn_20250503_014937__range_1_to_424 | 2025-05-03 01:51 | TRUE
399 | ZT | 322.7556 | 0.2476447 | [1] | 306.1195 | 766.7059 | tematdb | v1.1.6 | tematdb_v1.1.6_completeTEPset_convertedOn_20250503_014937__range_1_to_424 | 2025-05-03 01:51 | TRUE
399 | ZT | 370.4757 | 0.3682369 | [1] | 306.1195 | 766.7059 | tematdb | v1.1.6 | tematdb_v1.1.6_completeTEPset_convertedOn_20250503_014937__range_1_to_424 | 2025-05-03 01:51 | TRUE
399 | ZT | 421.9393 | 0.6266487 | [1] | 306.1195 | 766.7059 | tematdb | v1.1.6 | tematdb_v1.1.6_completeTEPset_convertedOn_20250503_014937__range_1_to_424 | 2025-05-03 01:51 | TRUE
399 | ZT | 472.94 | 0.8850606 | [1] | 306.1195 | 766.7059 | tematdb | v1.1.6 | tematdb_v1.1.6_completeTEPset_convertedOn_20250503_014937__range_1_to_424 | 2025-05-03 01:51 | TRUE
399 | ZT | 523.4678 | 1.109017 | [1] | 306.1195 | 766.7059 | tematdb | v1.1.6 | tematdb_v1.1.6_completeTEPset_convertedOn_20250503_014937__range_1_to_424 | 2025-05-03 01:51 | TRUE
399 | ZT | 573.5027 | 1.22961 | [1] | 306.1195 | 766.7059 | tematdb | v1.1.6 | tematdb_v1.1.6_completeTEPset_convertedOn_20250503_014937__range_1_to_424 | 2025-05-03 01:51 | TRUE
399 | ZT | 623.5276 | 1.315747 | [1] | 306.1195 | 766.7059 | tematdb | v1.1.6 | tematdb_v1.1.6_completeTEPset_convertedOn_20250503_014937__range_1_to_424 | 2025-05-03 01:51 | TRUE
399 | ZT | 673.5008 | 1.223149 | [1] | 306.1195 | 766.7059 | tematdb | v1.1.6 | tematdb_v1.1.6_completeTEPset_convertedOn_20250503_014937__range_1_to_424 | 2025-05-03 01:51 | TRUE
399 | ZT | 723.0273 | 1.186541 | [1] | 306.1195 | 766.7059 | tematdb | v1.1.6 | tematdb_v1.1.6_completeTEPset_convertedOn_20250503_014937__range_1_to_424 | 2025-05-03 01:51 | TRUE
399 | ZT | 772.9936 | 1.070256 | [1] | 306.1195 | 766.7059 | tematdb | v1.1.6 | tematdb_v1.1.6_completeTEPset_convertedOn_20250503_014937__range_1_to_424 | 2025-05-03 01:51 | TRUE
400 | alpha | 310.2067 | 0.000181213 | [V/K] | 310.53 | 823.0435 | tematdb | v1.1.6 | tematdb_v1.1.6_completeTEPset_convertedOn_20250503_014937__range_1_to_424 | 2025-05-03 01:51 | TRUE
400 | alpha | 328.5107 | 0.0001879831 | [V/K] | 310.53 | 823.0435 | tematdb | v1.1.6 | tematdb_v1.1.6_completeTEPset_convertedOn_20250503_014937__range_1_to_424 | 2025-05-03 01:51 | TRUE
400 | alpha | 378.3842 | 0.0002091961 | [V/K] | 310.53 | 823.0435 | tematdb | v1.1.6 | tematdb_v1.1.6_completeTEPset_convertedOn_20250503_014937__range_1_to_424 | 2025-05-03 01:51 | TRUE
400 | alpha | 429.5199 | 0.0002308604 | [V/K] | 310.53 | 823.0435 | tematdb | v1.1.6 | tematdb_v1.1.6_completeTEPset_convertedOn_20250503_014937__range_1_to_424 | 2025-05-03 01:51 | TRUE
400 | alpha | 480.029 | 0.0002534274 | [V/K] | 310.53 | 823.0435 | tematdb | v1.1.6 | tematdb_v1.1.6_completeTEPset_convertedOn_20250503_014937__range_1_to_424 | 2025-05-03 01:51 | TRUE
400 | alpha | 531.8021 | 0.000276897 | [V/K] | 310.53 | 823.0435 | tematdb | v1.1.6 | tematdb_v1.1.6_completeTEPset_convertedOn_20250503_014937__range_1_to_424 | 2025-05-03 01:51 | TRUE
400 | alpha | 580.4649 | 0.0003107475 | [V/K] | 310.53 | 823.0435 | tematdb | v1.1.6 | tematdb_v1.1.6_completeTEPset_convertedOn_20250503_014937__range_1_to_424 | 2025-05-03 01:51 | TRUE
400 | alpha | 632.3429 | 0.0003608463 | [V/K] | 310.53 | 823.0435 | tematdb | v1.1.6 | tematdb_v1.1.6_completeTEPset_convertedOn_20250503_014937__range_1_to_424 | 2025-05-03 01:51 | TRUE
400 | alpha | 683.4697 | 0.0003802539 | [V/K] | 310.53 | 823.0435 | tematdb | v1.1.6 | tematdb_v1.1.6_completeTEPset_convertedOn_20250503_014937__range_1_to_424 | 2025-05-03 01:51 | TRUE
400 | alpha | 732.5441 | 0.0003585896 | [V/K] | 310.53 | 823.0435 | tematdb | v1.1.6 | tematdb_v1.1.6_completeTEPset_convertedOn_20250503_014937__range_1_to_424 | 2025-05-03 01:51 | TRUE
400 | alpha | 782.8024 | 0.0003175176 | [V/K] | 310.53 | 823.0435 | tematdb | v1.1.6 | tematdb_v1.1.6_completeTEPset_convertedOn_20250503_014937__range_1_to_424 | 2025-05-03 01:51 | TRUE
400 | alpha | 830.7407 | 0.0003274471 | [V/K] | 310.53 | 823.0435 | tematdb | v1.1.6 | tematdb_v1.1.6_completeTEPset_convertedOn_20250503_014937__range_1_to_424 | 2025-05-03 01:51 | TRUE
400 | rho | 310.53 | 7.652368e-05 | [Ohm-m] | 310.53 | 823.0435 | tematdb | v1.1.6 | tematdb_v1.1.6_completeTEPset_convertedOn_20250503_014937__range_1_to_424 | 2025-05-03 01:51 | TRUE
400 | rho | 328.5637 | 6.973186e-05 | [Ohm-m] | 310.53 | 823.0435 | tematdb | v1.1.6 | tematdb_v1.1.6_completeTEPset_convertedOn_20250503_014937__range_1_to_424 | 2025-05-03 01:51 | TRUE
400 | rho | 378.4528 | 6.605511e-05 | [Ohm-m] | 310.53 | 823.0435 | tematdb | v1.1.6 | tematdb_v1.1.6_completeTEPset_convertedOn_20250503_014937__range_1_to_424 | 2025-05-03 01:51 | TRUE
400 | rho | 429.7126 | 7.361126e-05 | [Ohm-m] | 310.53 | 823.0435 | tematdb | v1.1.6 | tematdb_v1.1.6_completeTEPset_convertedOn_20250503_014937__range_1_to_424 | 2025-05-03 01:51 | TRUE
400 | rho | 480.3895 | 8.899853e-05 | [Ohm-m] | 310.53 | 823.0435 | tematdb | v1.1.6 | tematdb_v1.1.6_completeTEPset_convertedOn_20250503_014937__range_1_to_424 | 2025-05-03 01:51 | TRUE
400 | rho | 531.6542 | 0.0001043103 | [Ohm-m] | 310.53 | 823.0435 | tematdb | v1.1.6 | tematdb_v1.1.6_completeTEPset_convertedOn_20250503_014937__range_1_to_424 | 2025-05-03 01:51 | TRUE
400 | rho | 583.5612 | 0.0001317905 | [Ohm-m] | 310.53 | 823.0435 | tematdb | v1.1.6 | tematdb_v1.1.6_completeTEPset_convertedOn_20250503_014937__range_1_to_424 | 2025-05-03 01:51 | TRUE
400 | rho | 632.3493 | 0.0001799594 | [Ohm-m] | 310.53 | 823.0435 | tematdb | v1.1.6 | tematdb_v1.1.6_completeTEPset_convertedOn_20250503_014937__range_1_to_424 | 2025-05-03 01:51 | TRUE
400 | rho | 682.9568 | 0.0002201108 | [Ohm-m] | 310.53 | 823.0435 | tematdb | v1.1.6 | tematdb_v1.1.6_completeTEPset_convertedOn_20250503_014937__range_1_to_424 | 2025-05-03 01:51 | TRUE
400 | rho | 732.2416 | 0.0002016173 | [Ohm-m] | 310.53 | 823.0435 | tematdb | v1.1.6 | tematdb_v1.1.6_completeTEPset_convertedOn_20250503_014937__range_1_to_424 | 2025-05-03 01:51 | TRUE
400 | rho | 782.0613 | 0.0001409798 | [Ohm-m] | 310.53 | 823.0435 | tematdb | v1.1.6 | tematdb_v1.1.6_completeTEPset_convertedOn_20250503_014937__range_1_to_424 | 2025-05-03 01:51 | TRUE
400 | rho | 830.7402 | 0.0001396604 | [Ohm-m] | 310.53 | 823.0435 | tematdb | v1.1.6 | tematdb_v1.1.6_completeTEPset_convertedOn_20250503_014937__range_1_to_424 | 2025-05-03 01:51 | TRUE
400 | kappa | 300 | 1.10107 | [W/m/K] | 310.53 | 823.0435 | tematdb | v1.1.6 | tematdb_v1.1.6_completeTEPset_convertedOn_20250503_014937__range_1_to_424 | 2025-05-03 01:51 | TRUE
400 | kappa | 328.6957 | 1.051169 | [W/m/K] | 310.53 | 823.0435 | tematdb | v1.1.6 | tematdb_v1.1.6_completeTEPset_convertedOn_20250503_014937__range_1_to_424 | 2025-05-03 01:51 | TRUE
400 | kappa | 378.2609 | 0.920515 | [W/m/K] | 310.53 | 823.0435 | tematdb | v1.1.6 | tematdb_v1.1.6_completeTEPset_convertedOn_20250503_014937__range_1_to_424 | 2025-05-03 01:51 | TRUE
400 | kappa | 420 | 0.7910997 | [W/m/K] | 310.53 | 823.0435 | tematdb | v1.1.6 | tematdb_v1.1.6_completeTEPset_convertedOn_20250503_014937__range_1_to_424 | 2025-05-03 01:51 | TRUE
400 | kappa | 472.1739 | 0.6809994 | [W/m/K] | 310.53 | 823.0435 | tematdb | v1.1.6 | tematdb_v1.1.6_completeTEPset_convertedOn_20250503_014937__range_1_to_424 | 2025-05-03 01:51 | TRUE
400 | kappa | 524.3478 | 0.5991405 | [W/m/K] | 310.53 | 823.0435 | tematdb | v1.1.6 | tematdb_v1.1.6_completeTEPset_convertedOn_20250503_014937__range_1_to_424 | 2025-05-03 01:51 | TRUE
400 | kappa | 572.6087 | 0.5326636 | [W/m/K] | 310.53 | 823.0435 | tematdb | v1.1.6 | tematdb_v1.1.6_completeTEPset_convertedOn_20250503_014937__range_1_to_424 | 2025-05-03 01:51 | TRUE
400 | kappa | 622.8261 | 0.4687652 | [W/m/K] | 310.53 | 823.0435 | tematdb | v1.1.6 | tematdb_v1.1.6_completeTEPset_convertedOn_20250503_014937__range_1_to_424 | 2025-05-03 01:51 | TRUE
400 | kappa | 673.0435 | 0.4292571 | [W/m/K] | 310.53 | 823.0435 | tematdb | v1.1.6 | tematdb_v1.1.6_completeTEPset_convertedOn_20250503_014937__range_1_to_424 | 2025-05-03 01:51 | TRUE
400 | kappa | 722.6087 | 0.3948801 | [W/m/K] | 310.53 | 823.0435 | tematdb | v1.1.6 | tematdb_v1.1.6_completeTEPset_convertedOn_20250503_014937__range_1_to_424 | 2025-05-03 01:51 | TRUE
400 | kappa | 772.8261 | 0.4234079 | [W/m/K] | 310.53 | 823.0435 | tematdb | v1.1.6 | tematdb_v1.1.6_completeTEPset_convertedOn_20250503_014937__range_1_to_424 | 2025-05-03 01:51 | TRUE
400 | kappa | 823.0435 | 0.5276739 | [W/m/K] | 310.53 | 823.0435 | tematdb | v1.1.6 | tematdb_v1.1.6_completeTEPset_convertedOn_20250503_014937__range_1_to_424 | 2025-05-03 01:51 | TRUE
400 | ZT | 300 | 0.118439 | [1] | 310.53 | 823.0435 | tematdb | v1.1.6 | tematdb_v1.1.6_completeTEPset_convertedOn_20250503_014937__range_1_to_424 | 2025-05-03 01:51 | TRUE
400 | ZT | 328.2427 | 0.1570747 | [1] | 310.53 | 823.0435 | tematdb | v1.1.6 | tematdb_v1.1.6_completeTEPset_convertedOn_20250503_014937__range_1_to_424 | 2025-05-03 01:51 | TRUE
400 | ZT | 378.4519 | 0.2696958 | [1] | 310.53 | 823.0435 | tematdb | v1.1.6 | tematdb_v1.1.6_completeTEPset_convertedOn_20250503_014937__range_1_to_424 | 2025-05-03 01:51 | TRUE
400 | ZT | 420.5021 | 0.3842744 | [1] | 310.53 | 823.0435 | tematdb | v1.1.6 | tematdb_v1.1.6_completeTEPset_convertedOn_20250503_014937__range_1_to_424 | 2025-05-03 01:51 | TRUE
400 | ZT | 472.5941 | 0.5005852 | [1] | 310.53 | 823.0435 | tematdb | v1.1.6 | tematdb_v1.1.6_completeTEPset_convertedOn_20250503_014937__range_1_to_424 | 2025-05-03 01:51 | TRUE
400 | ZT | 524.6862 | 0.642886 | [1] | 310.53 | 823.0435 | tematdb | v1.1.6 | tematdb_v1.1.6_completeTEPset_convertedOn_20250503_014937__range_1_to_424 | 2025-05-03 01:51 | TRUE
400 | ZT | 572.3849 | 0.7926669 | [1] | 310.53 | 823.0435 | tematdb | v1.1.6 | tematdb_v1.1.6_completeTEPset_convertedOn_20250503_014937__range_1_to_424 | 2025-05-03 01:51 | TRUE
400 | ZT | 622.5941 | 0.9628376 | [1] | 310.53 | 823.0435 | tematdb | v1.1.6 | tematdb_v1.1.6_completeTEPset_convertedOn_20250503_014937__range_1_to_424 | 2025-05-03 01:51 | TRUE
400 | ZT | 672.8033 | 1.027191 | [1] | 310.53 | 823.0435 | tematdb | v1.1.6 | tematdb_v1.1.6_completeTEPset_convertedOn_20250503_014937__range_1_to_424 | 2025-05-03 01:51 | TRUE
400 | ZT | 722.3849 | 1.169523 | [1] | 310.53 | 823.0435 | tematdb | v1.1.6 | tematdb_v1.1.6_completeTEPset_convertedOn_20250503_014937__range_1_to_424 | 2025-05-03 01:51 | TRUE
400 | ZT | 772.5941 | 1.317417 | [1] | 310.53 | 823.0435 | tematdb | v1.1.6 | tematdb_v1.1.6_completeTEPset_convertedOn_20250503_014937__range_1_to_424 | 2025-05-03 01:51 | TRUE
400 | ZT | 822.8033 | 1.22583 | [1] | 310.53 | 823.0435 | tematdb | v1.1.6 | tematdb_v1.1.6_completeTEPset_convertedOn_20250503_014937__range_1_to_424 | 2025-05-03 01:51 | TRUE
401 | alpha | 322.2294 | -0.0001449599 | [V/K] | 322.7999 | 822.0304 | tematdb | v1.1.6 | tematdb_v1.1.6_completeTEPset_convertedOn_20250503_014937__range_1_to_424 | 2025-05-03 01:51 | TRUE
401 | alpha | 372.7669 | -0.000154476 | [V/K] | 322.7999 | 822.0304 | tematdb | v1.1.6 | tematdb_v1.1.6_completeTEPset_convertedOn_20250503_014937__range_1_to_424 | 2025-05-03 01:51 | TRUE
401 | alpha | 422.8058 | -0.0001592554 | [V/K] | 322.7999 | 822.0304 | tematdb | v1.1.6 | tematdb_v1.1.6_completeTEPset_convertedOn_20250503_014937__range_1_to_424 | 2025-05-03 01:51 | TRUE
401 | alpha | 472.8529 | -0.0001608055 | [V/K] | 322.7999 | 822.0304 | tematdb | v1.1.6 | tematdb_v1.1.6_completeTEPset_convertedOn_20250503_014937__range_1_to_424 | 2025-05-03 01:51 | TRUE
401 | alpha | 522.8874 | -0.0001673071 | [V/K] | 322.7999 | 822.0304 | tematdb | v1.1.6 | tematdb_v1.1.6_completeTEPset_convertedOn_20250503_014937__range_1_to_424 | 2025-05-03 01:51 | TRUE
401 | alpha | 572.4353 | -0.0001643358 | [V/K] | 322.7999 | 822.0304 | tematdb | v1.1.6 | tematdb_v1.1.6_completeTEPset_convertedOn_20250503_014937__range_1_to_424 | 2025-05-03 01:51 | TRUE
401 | alpha | 622.4593 | -0.0001749278 | [V/K] | 322.7999 | 822.0304 | tematdb | v1.1.6 | tematdb_v1.1.6_completeTEPset_convertedOn_20250503_014937__range_1_to_424 | 2025-05-03 01:51 | TRUE
401 | alpha | 672.4806 | -0.0001865963 | [V/K] | 322.7999 | 822.0304 | tematdb | v1.1.6 | tematdb_v1.1.6_completeTEPset_convertedOn_20250503_014937__range_1_to_424 | 2025-05-03 01:51 | TRUE
401 | alpha | 722.5035 | -0.0001976189 | [V/K] | 322.7999 | 822.0304 | tematdb | v1.1.6 | tematdb_v1.1.6_completeTEPset_convertedOn_20250503_014937__range_1_to_424 | 2025-05-03 01:51 | TRUE
401 | alpha | 772.5308 | -0.0002069193 | [V/K] | 322.7999 | 822.0304 | tematdb | v1.1.6 | tematdb_v1.1.6_completeTEPset_convertedOn_20250503_014937__range_1_to_424 | 2025-05-03 01:51 | TRUE
401 | alpha | 822.0304 | -0.000222893 | [V/K] | 322.7999 | 822.0304 | tematdb | v1.1.6 | tematdb_v1.1.6_completeTEPset_convertedOn_20250503_014937__range_1_to_424 | 2025-05-03 01:51 | TRUE
401 | rho | 322.455 | 8.959999e-06 | [Ohm-m] | 322.7999 | 822.0304 | tematdb | v1.1.6 | tematdb_v1.1.6_completeTEPset_convertedOn_20250503_014937__range_1_to_424 | 2025-05-03 01:51 | TRUE
401 | rho | 372.7217 | 9.96953e-06 | [Ohm-m] | 322.7999 | 822.0304 | tematdb | v1.1.6 | tematdb_v1.1.6_completeTEPset_convertedOn_20250503_014937__range_1_to_424 | 2025-05-03 01:51 | TRUE
401 | rho | 422.9803 | 1.086091e-05 | [Ohm-m] | 322.7999 | 822.0304 | tematdb | v1.1.6 | tematdb_v1.1.6_completeTEPset_convertedOn_20250503_014937__range_1_to_424 | 2025-05-03 01:51 | TRUE
401 | rho | 472.7498 | 1.115852e-05 | [Ohm-m] | 322.7999 | 822.0304 | tematdb | v1.1.6 | tematdb_v1.1.6_completeTEPset_convertedOn_20250503_014937__range_1_to_424 | 2025-05-03 01:51 | TRUE
401 | rho | 523.0089 | 1.231455e-05 | [Ohm-m] | 322.7999 | 822.0304 | tematdb | v1.1.6 | tematdb_v1.1.6_completeTEPset_convertedOn_20250503_014937__range_1_to_424 | 2025-05-03 01:51 | TRUE
401 | rho | 572.3007 | 1.246996e-05 | [Ohm-m] | 322.7999 | 822.0304 | tematdb | v1.1.6 | tematdb_v1.1.6_completeTEPset_convertedOn_20250503_014937__range_1_to_424 | 2025-05-03 01:51 | TRUE
401 | rho | 622.5603 | 1.396662e-05 | [Ohm-m] | 322.7999 | 822.0304 | tematdb | v1.1.6 | tematdb_v1.1.6_completeTEPset_convertedOn_20250503_014937__range_1_to_424 | 2025-05-03 01:51 | TRUE
401 | rho | 672.3559 | 1.688795e-05 | [Ohm-m] | 322.7999 | 822.0304 | tematdb | v1.1.6 | tematdb_v1.1.6_completeTEPset_convertedOn_20250503_014937__range_1_to_424 | 2025-05-03 01:51 | TRUE
401 | rho | 722.6151 | 1.968466e-05 | [Ohm-m] | 322.7999 | 822.0304 | tematdb | v1.1.6 | tematdb_v1.1.6_completeTEPset_convertedOn_20250503_014937__range_1_to_424 | 2025-05-03 01:51 | TRUE
401 | rho | 772.396 | 2.272093e-05 | [Ohm-m] | 322.7999 | 822.0304 | tematdb | v1.1.6 | tematdb_v1.1.6_completeTEPset_convertedOn_20250503_014937__range_1_to_424 | 2025-05-03 01:51 | TRUE
401 | rho | 822.1792 | 2.753236e-05 | [Ohm-m] | 322.7999 | 822.0304 | tematdb | v1.1.6 | tematdb_v1.1.6_completeTEPset_convertedOn_20250503_014937__range_1_to_424 | 2025-05-03 01:51 | TRUE
401 | kappa | 322.7999 | 1.812959 | [W/m/K] | 322.7999 | 822.0304 | tematdb | v1.1.6 | tematdb_v1.1.6_completeTEPset_convertedOn_20250503_014937__range_1_to_424 | 2025-05-03 01:51 | TRUE
401 | kappa | 372.4626 | 1.673002 | [W/m/K] | 322.7999 | 822.0304 | tematdb | v1.1.6 | tematdb_v1.1.6_completeTEPset_convertedOn_20250503_014937__range_1_to_424 | 2025-05-03 01:51 | TRUE
401 | kappa | 422.6421 | 1.55378 | [W/m/K] | 322.7999 | 822.0304 | tematdb | v1.1.6 | tematdb_v1.1.6_completeTEPset_convertedOn_20250503_014937__range_1_to_424 | 2025-05-03 01:51 | TRUE
401 | kappa | 472.8293 | 1.470842 | [W/m/K] | 322.7999 | 822.0304 | tematdb | v1.1.6 | tematdb_v1.1.6_completeTEPset_convertedOn_20250503_014937__range_1_to_424 | 2025-05-03 01:51 | TRUE
401 | kappa | 523.011 | 1.361987 | [W/m/K] | 322.7999 | 822.0304 | tematdb | v1.1.6 | tematdb_v1.1.6_completeTEPset_convertedOn_20250503_014937__range_1_to_424 | 2025-05-03 01:51 | TRUE
401 | kappa | 572.6893 | 1.2946 | [W/m/K] | 322.7999 | 822.0304 | tematdb | v1.1.6 | tematdb_v1.1.6_completeTEPset_convertedOn_20250503_014937__range_1_to_424 | 2025-05-03 01:51 | TRUE
401 | kappa | 622.3719 | 1.247948 | [W/m/K] | 322.7999 | 822.0304 | tematdb | v1.1.6 | tematdb_v1.1.6_completeTEPset_convertedOn_20250503_014937__range_1_to_424 | 2025-05-03 01:51 | TRUE
401 | kappa | 672.5608 | 1.172786 | [W/m/K] | 322.7999 | 822.0304 | tematdb | v1.1.6 | tematdb_v1.1.6_completeTEPset_convertedOn_20250503_014937__range_1_to_424 | 2025-05-03 01:51 | TRUE
401 | kappa | 722.7508 | 1.102808 | [W/m/K] | 322.7999 | 822.0304 | tematdb | v1.1.6 | tematdb_v1.1.6_completeTEPset_convertedOn_20250503_014937__range_1_to_424 | 2025-05-03 01:51 | TRUE
401 | kappa | 772.4262 | 1.022462 | [W/m/K] | 322.7999 | 822.0304 | tematdb | v1.1.6 | tematdb_v1.1.6_completeTEPset_convertedOn_20250503_014937__range_1_to_424 | 2025-05-03 01:51 | TRUE
401 | kappa | 822.0978 | 0.9239741 | [W/m/K] | 322.7999 | 822.0304 | tematdb | v1.1.6 | tematdb_v1.1.6_completeTEPset_convertedOn_20250503_014937__range_1_to_424 | 2025-05-03 01:51 | TRUE
401 | ZT | 322.1998 | 0.4195953 | [1] | 322.7999 | 822.0304 | tematdb | v1.1.6 | tematdb_v1.1.6_completeTEPset_convertedOn_20250503_014937__range_1_to_424 | 2025-05-03 01:51 | TRUE
401 | ZT | 372.6539 | 0.5324814 | [1] | 322.7999 | 822.0304 | tematdb | v1.1.6 | tematdb_v1.1.6_completeTEPset_convertedOn_20250503_014937__range_1_to_424 | 2025-05-03 01:51 | TRUE
401 | ZT | 422.6034 | 0.6325879 | [1] | 322.7999 | 822.0304 | tematdb | v1.1.6 | tematdb_v1.1.6_completeTEPset_convertedOn_20250503_014937__range_1_to_424 | 2025-05-03 01:51 | TRUE
401 | ZT | 472.553 | 0.7369542 | [1] | 322.7999 | 822.0304 | tematdb | v1.1.6 | tematdb_v1.1.6_completeTEPset_convertedOn_20250503_014937__range_1_to_424 | 2025-05-03 01:51 | TRUE
401 | ZT | 523.0071 | 0.8626198 | [1] | 322.7999 | 822.0304 | tematdb | v1.1.6 | tematdb_v1.1.6_completeTEPset_convertedOn_20250503_014937__range_1_to_424 | 2025-05-03 01:51 | TRUE
401 | ZT | 572.4521 | 0.9307774 | [1] | 322.7999 | 822.0304 | tematdb | v1.1.6 | tematdb_v1.1.6_completeTEPset_convertedOn_20250503_014937__range_1_to_424 | 2025-05-03 01:51 | TRUE
401 | ZT | 622.4016 | 1.073482 | [1] | 322.7999 | 822.0304 | tematdb | v1.1.6 | tematdb_v1.1.6_completeTEPset_convertedOn_20250503_014937__range_1_to_424 | 2025-05-03 01:51 | TRUE
401 | ZT | 672.3512 | 1.160809 | [1] | 322.7999 | 822.0304 | tematdb | v1.1.6 | tematdb_v1.1.6_completeTEPset_convertedOn_20250503_014937__range_1_to_424 | 2025-05-03 01:51 | TRUE
401 | ZT | 722.8052 | 1.286475 | [1] | 322.7999 | 822.0304 | tematdb | v1.1.6 | tematdb_v1.1.6_completeTEPset_convertedOn_20250503_014937__range_1_to_424 | 2025-05-03 01:51 | TRUE
401 | ZT | 772.2503 | 1.395101 | [1] | 322.7999 | 822.0304 | tematdb | v1.1.6 | tematdb_v1.1.6_completeTEPset_convertedOn_20250503_014937__range_1_to_424 | 2025-05-03 01:51 | TRUE
401 | ZT | 822.1998 | 1.588924 | [1] | 322.7999 | 822.0304 | tematdb | v1.1.6 | tematdb_v1.1.6_completeTEPset_convertedOn_20250503_014937__range_1_to_424 | 2025-05-03 01:51 | TRUE
402 | alpha | 300.1993 | 0.0001922727 | [V/K] | 300.3112 | 475 | tematdb | v1.1.6 | tematdb_v1.1.6_completeTEPset_convertedOn_20250503_014937__range_1_to_424 | 2025-05-03 01:51 | TRUE
402 | alpha | 325.1139 | 0.0001970455 | [V/K] | 300.3112 | 475 | tematdb | v1.1.6 | tematdb_v1.1.6_completeTEPset_convertedOn_20250503_014937__range_1_to_424 | 2025-05-03 01:51 | TRUE
402 | alpha | 350.2278 | 0.0002023636 | [V/K] | 300.3112 | 475 | tematdb | v1.1.6 | tematdb_v1.1.6_completeTEPset_convertedOn_20250503_014937__range_1_to_424 | 2025-05-03 01:51 | TRUE
402 | alpha | 375.1424 | 0.0002073409 | [V/K] | 300.3112 | 475 | tematdb | v1.1.6 | tematdb_v1.1.6_completeTEPset_convertedOn_20250503_014937__range_1_to_424 | 2025-05-03 01:51 | TRUE
402 | alpha | 400.0569 | 0.0002114318 | [V/K] | 300.3112 | 475 | tematdb | v1.1.6 | tematdb_v1.1.6_completeTEPset_convertedOn_20250503_014937__range_1_to_424 | 2025-05-03 01:51 | TRUE
402 | alpha | 425.3702 | 0.0002136818 | [V/K] | 300.3112 | 475 | tematdb | v1.1.6 | tematdb_v1.1.6_completeTEPset_convertedOn_20250503_014937__range_1_to_424 | 2025-05-03 01:51 | TRUE
402 | alpha | 449.8861 | 0.0002134091 | [V/K] | 300.3112 | 475 | tematdb | v1.1.6 | tematdb_v1.1.6_completeTEPset_convertedOn_20250503_014937__range_1_to_424 | 2025-05-03 01:51 | TRUE
402 | alpha | 475 | 0.0002102045 | [V/K] | 300.3112 | 475 | tematdb | v1.1.6 | tematdb_v1.1.6_completeTEPset_convertedOn_20250503_014937__range_1_to_424 | 2025-05-03 01:51 | TRUE
402 | rho | 300.2009 | 1.471914e-05 | [Ohm-m] | 300.3112 | 475 | tematdb | v1.1.6 | tematdb_v1.1.6_completeTEPset_convertedOn_20250503_014937__range_1_to_424 | 2025-05-03 01:51 | TRUE
402 | rho | 325.1148 | 1.662718e-05 | [Ohm-m] | 300.3112 | 475 | tematdb | v1.1.6 | tematdb_v1.1.6_completeTEPset_convertedOn_20250503_014937__range_1_to_424 | 2025-05-03 01:51 | TRUE
402 | rho | 350.2296 | 1.834296e-05 | [Ohm-m] | 300.3112 | 475 | tematdb | v1.1.6 | tematdb_v1.1.6_completeTEPset_convertedOn_20250503_014937__range_1_to_424 | 2025-05-03 01:51 | TRUE
402 | rho | 375.1435 | 2.043202e-05 | [Ohm-m] | 300.3112 | 475 | tematdb | v1.1.6 | tematdb_v1.1.6_completeTEPset_convertedOn_20250503_014937__range_1_to_424 | 2025-05-03 01:51 | TRUE
402 | rho | 400.0574 | 2.254757e-05 | [Ohm-m] | 300.3112 | 475 | tematdb | v1.1.6 | tematdb_v1.1.6_completeTEPset_convertedOn_20250503_014937__range_1_to_424 | 2025-05-03 01:51 | TRUE
402 | rho | 425.3731 | 2.502166e-05 | [Ohm-m] | 300.3112 | 475 | tematdb | v1.1.6 | tematdb_v1.1.6_completeTEPset_convertedOn_20250503_014937__range_1_to_424 | 2025-05-03 01:51 | TRUE
402 | rho | 449.8852 | 2.689479e-05 | [Ohm-m] | 300.3112 | 475 | tematdb | v1.1.6 | tematdb_v1.1.6_completeTEPset_convertedOn_20250503_014937__range_1_to_424 | 2025-05-03 01:51 | TRUE
402 | rho | 475 | 2.885417e-05 | [Ohm-m] | 300.3112 | 475 | tematdb | v1.1.6 | tematdb_v1.1.6_completeTEPset_convertedOn_20250503_014937__range_1_to_424 | 2025-05-03 01:51 | TRUE
402 | kappa | 300.3112 | 0.6519957 | [W/m/K] | 300.3112 | 475 | tematdb | v1.1.6 | tematdb_v1.1.6_completeTEPset_convertedOn_20250503_014937__range_1_to_424 | 2025-05-03 01:51 | TRUE
402 | kappa | 325.1673 | 0.6445825 | [W/m/K] | 300.3112 | 475 | tematdb | v1.1.6 | tematdb_v1.1.6_completeTEPset_convertedOn_20250503_014937__range_1_to_424 | 2025-05-03 01:51 | TRUE
402 | kappa | 350.2216 | 0.6343402 | [W/m/K] | 300.3112 | 475 | tematdb | v1.1.6 | tematdb_v1.1.6_completeTEPset_convertedOn_20250503_014937__range_1_to_424 | 2025-05-03 01:51 | TRUE
402 | kappa | 375.0775 | 0.6259836 | [W/m/K] | 300.3112 | 475 | tematdb | v1.1.6 | tematdb_v1.1.6_completeTEPset_convertedOn_20250503_014937__range_1_to_424 | 2025-05-03 01:51 | TRUE
402 | kappa | 400.1324 | 0.6185715 | [W/m/K] | 300.3112 | 475 | tematdb | v1.1.6 | tematdb_v1.1.6_completeTEPset_convertedOn_20250503_014937__range_1_to_424 | 2025-05-03 01:51 | TRUE
402 | kappa | 425.3884 | 0.6196511 | [W/m/K] | 300.3112 | 475 | tematdb | v1.1.6 | tematdb_v1.1.6_completeTEPset_convertedOn_20250503_014937__range_1_to_424 | 2025-05-03 01:51 | TRUE
402 | kappa | 450.0496 | 0.6282746 | [W/m/K] | 300.3112 | 475 | tematdb | v1.1.6 | tematdb_v1.1.6_completeTEPset_convertedOn_20250503_014937__range_1_to_424 | 2025-05-03 01:51 | TRUE
402 | kappa | 475.1109 | 0.6463342 | [W/m/K] | 300.3112 | 475 | tematdb | v1.1.6 | tematdb_v1.1.6_completeTEPset_convertedOn_20250503_014937__range_1_to_424 | 2025-05-03 01:51 | TRUE
402 | ZT | 300.1721 | 1.161889 | [1] | 300.3112 | 475 | tematdb | v1.1.6 | tematdb_v1.1.6_completeTEPset_convertedOn_20250503_014937__range_1_to_424 | 2025-05-03 01:51 | TRUE
402 | ZT | 325.1229 | 1.221012 | [1] | 300.3112 | 475 | tematdb | v1.1.6 | tematdb_v1.1.6_completeTEPset_convertedOn_20250503_014937__range_1_to_424 | 2025-05-03 01:51 | TRUE
402 | ZT | 350.2458 | 1.23917 | [1] | 300.3112 | 475 | tematdb | v1.1.6 | tematdb_v1.1.6_completeTEPset_convertedOn_20250503_014937__range_1_to_424 | 2025-05-03 01:51 | TRUE
402 | ZT | 375.1967 | 1.246823 | [1] | 300.3112 | 475 | tematdb | v1.1.6 | tematdb_v1.1.6_completeTEPset_convertedOn_20250503_014937__range_1_to_424 | 2025-05-03 01:51 | TRUE
402 | ZT | 400.1475 | 1.293341 | [1] | 300.3112 | 475 | tematdb | v1.1.6 | tematdb_v1.1.6_completeTEPset_convertedOn_20250503_014937__range_1_to_424 | 2025-05-03 01:51 | TRUE
402 | ZT | 425.4425 | 1.262132 | [1] | 300.3112 | 475 | tematdb | v1.1.6 | tematdb_v1.1.6_completeTEPset_convertedOn_20250503_014937__range_1_to_424 | 2025-05-03 01:51 | TRUE
402 | ZT | 449.8771 | 1.214106 | [1] | 300.3112 | 475 | tematdb | v1.1.6 | tematdb_v1.1.6_completeTEPset_convertedOn_20250503_014937__range_1_to_424 | 2025-05-03 01:51 | TRUE
402 | ZT | 475.1721 | 1.121973 | [1] | 300.3112 | 475 | tematdb | v1.1.6 | tematdb_v1.1.6_completeTEPset_convertedOn_20250503_014937__range_1_to_424 | 2025-05-03 01:51 | TRUE
403 | alpha | 300.4316 | -0.0001346565 | [V/K] | 300.4705 | 673.4911 | tematdb | v1.1.6 | tematdb_v1.1.6_completeTEPset_convertedOn_20250503_014937__range_1_to_424 | 2025-05-03 01:51 | TRUE
403 | alpha | 323.7361 | -0.0001465337 | [V/K] | 300.4705 | 673.4911 | tematdb | v1.1.6 | tematdb_v1.1.6_completeTEPset_convertedOn_20250503_014937__range_1_to_424 | 2025-05-03 01:51 | TRUE
403 | alpha | 373.7978 | -0.0001677952 | [V/K] | 300.4705 | 673.4911 | tematdb | v1.1.6 | tematdb_v1.1.6_completeTEPset_convertedOn_20250503_014937__range_1_to_424 | 2025-05-03 01:51 | TRUE
403 | alpha | 423.4279 | -0.0001859362 | [V/K] | 300.4705 | 673.4911 | tematdb | v1.1.6 | tematdb_v1.1.6_completeTEPset_convertedOn_20250503_014937__range_1_to_424 | 2025-05-03 01:51 | TRUE
403 | alpha | 473.4895 | -0.0002071976 | [V/K] | 300.4705 | 673.4911 | tematdb | v1.1.6 | tematdb_v1.1.6_completeTEPset_convertedOn_20250503_014937__range_1_to_424 | 2025-05-03 01:51 | TRUE
403 | alpha | 523.5512 | -0.000226587 | [V/K] | 300.4705 | 673.4911 | tematdb | v1.1.6 | tematdb_v1.1.6_completeTEPset_convertedOn_20250503_014937__range_1_to_424 | 2025-05-03 01:51 | TRUE
403 | alpha | 573.6128 | -0.0002372401 | [V/K] | 300.4705 | 673.4911 | tematdb | v1.1.6 | tematdb_v1.1.6_completeTEPset_convertedOn_20250503_014937__range_1_to_424 | 2025-05-03 01:51 | TRUE
403 | alpha | 598.6436 | -0.0002394465 | [V/K] | 300.4705 | 673.4911 | tematdb | v1.1.6 | tematdb_v1.1.6_completeTEPset_convertedOn_20250503_014937__range_1_to_424 | 2025-05-03 01:51 | TRUE
403 | alpha | 623.6745 | -0.0002413409 | [V/K] | 300.4705 | 673.4911 | tematdb | v1.1.6 | tematdb_v1.1.6_completeTEPset_convertedOn_20250503_014937__range_1_to_424 | 2025-05-03 01:51 | TRUE
403 | alpha | 648.2737 | -0.0002472911 | [V/K] | 300.4705 | 673.4911 | tematdb | v1.1.6 | tematdb_v1.1.6_completeTEPset_convertedOn_20250503_014937__range_1_to_424 | 2025-05-03 01:51 | TRUE
403 | alpha | 673.7361 | -0.0002597942 | [V/K] | 300.4705 | 673.4911 | tematdb | v1.1.6 | tematdb_v1.1.6_completeTEPset_convertedOn_20250503_014937__range_1_to_424 | 2025-05-03 01:51 | TRUE
403 | rho | 300.4705 | 4.141202e-06 | [Ohm-m] | 300.4705 | 673.4911 | tematdb | v1.1.6 | tematdb_v1.1.6_completeTEPset_convertedOn_20250503_014937__range_1_to_424 | 2025-05-03 01:51 | TRUE
403 | rho | 323.6045 | 4.868417e-06 | [Ohm-m] | 300.4705 | 673.4911 | tematdb | v1.1.6 | tematdb_v1.1.6_completeTEPset_convertedOn_20250503_014937__range_1_to_424 | 2025-05-03 01:51 | TRUE
403 | rho | 373.7288 | 7.01249e-06 | [Ohm-m] | 300.4705 | 673.4911 | tematdb | v1.1.6 | tematdb_v1.1.6_completeTEPset_convertedOn_20250503_014937__range_1_to_424 | 2025-05-03 01:51 | TRUE
403 | rho | 423.4246 | 9.155729e-06 | [Ohm-m] | 300.4705 | 673.4911 | tematdb | v1.1.6 | tematdb_v1.1.6_completeTEPset_convertedOn_20250503_014937__range_1_to_424 | 2025-05-03 01:51 | TRUE
403 | rho | 473.55 | 1.266406e-05 | [Ohm-m] | 300.4705 | 673.4911 | tematdb | v1.1.6 | tematdb_v1.1.6_completeTEPset_convertedOn_20250503_014937__range_1_to_424 | 2025-05-03 01:51 | TRUE
403 | rho | 523.6766 | 1.753665e-05 | [Ohm-m] | 300.4705 | 673.4911 | tematdb | v1.1.6 | tematdb_v1.1.6_completeTEPset_convertedOn_20250503_014937__range_1_to_424 | 2025-05-03 01:51 | TRUE
403 | rho | 573.3736 | 2.104415e-05 | [Ohm-m] | 300.4705 | 673.4911 | tematdb | v1.1.6 | tematdb_v1.1.6_completeTEPset_convertedOn_20250503_014937__range_1_to_424 | 2025-05-03 01:51 | TRUE
403 | rho | 598.6502 | 2.245767e-05 | [Ohm-m] | 300.4705 | 673.4911 | tematdb | v1.1.6 | tematdb_v1.1.6_completeTEPset_convertedOn_20250503_014937__range_1_to_424 | 2025-05-03 01:51 | TRUE
403 | rho | 623.499 | 2.455248e-05 | [Ohm-m] | 300.4705 | 673.4911 | tematdb | v1.1.6 | tematdb_v1.1.6_completeTEPset_convertedOn_20250503_014937__range_1_to_424 | 2025-05-03 01:51 | TRUE
403 | rho | 648.3484 | 2.732943e-05 | [Ohm-m] | 300.4705 | 673.4911 | tematdb | v1.1.6 | tematdb_v1.1.6_completeTEPset_convertedOn_20250503_014937__range_1_to_424 | 2025-05-03 01:51 | TRUE
403 | rho | 673.6267 | 3.078933e-05 | [Ohm-m] | 300.4705 | 673.4911 | tematdb | v1.1.6 | tematdb_v1.1.6_completeTEPset_convertedOn_20250503_014937__range_1_to_424 | 2025-05-03 01:51 | TRUE
403 | kappa | 300.1579 | 2.523865 | [W/m/K] | 300.4705 | 673.4911 | tematdb | v1.1.6 | tematdb_v1.1.6_completeTEPset_convertedOn_20250503_014937__range_1_to_424 | 2025-05-03 01:51 | TRUE
403 | kappa | 323.3672 | 2.345984 | [W/m/K] | 300.4705 | 673.4911 | tematdb | v1.1.6 | tematdb_v1.1.6_completeTEPset_convertedOn_20250503_014937__range_1_to_424 | 2025-05-03 01:51 | TRUE
403 | kappa | 373.6503 | 1.994907 | [W/m/K] | 300.4705 | 673.4911 | tematdb | v1.1.6 | tematdb_v1.1.6_completeTEPset_convertedOn_20250503_014937__range_1_to_424 | 2025-05-03 01:51 | TRUE
403 | kappa | 423.4936 | 1.73965 | [W/m/K] | 300.4705 | 673.4911 | tematdb | v1.1.6 | tematdb_v1.1.6_completeTEPset_convertedOn_20250503_014937__range_1_to_424 | 2025-05-03 01:51 | TRUE
403 | kappa | 473.3313 | 1.537088 | [W/m/K] | 300.4705 | 673.4911 | tematdb | v1.1.6 | tematdb_v1.1.6_completeTEPset_convertedOn_20250503_014937__range_1_to_424 | 2025-05-03 01:51 | TRUE
403 | kappa | 523.5923 | 1.392 | [W/m/K] | 300.4705 | 673.4911 | tematdb | v1.1.6 | tematdb_v1.1.6_completeTEPset_convertedOn_20250503_014937__range_1_to_424 | 2025-05-03 01:51 | TRUE
403 | kappa | 573.4192 | 1.290037 | [W/m/K] | 300.4705 | 673.4911 | tematdb | v1.1.6 | tematdb_v1.1.6_completeTEPset_convertedOn_20250503_014937__range_1_to_424 | 2025-05-03 01:51 | TRUE
403 | kappa | 598.7608 | 1.25102 | [W/m/K] | 300.4705 | 673.4911 | tematdb | v1.1.6 | tematdb_v1.1.6_completeTEPset_convertedOn_20250503_014937__range_1_to_424 | 2025-05-03 01:51 | TRUE
403 | kappa | 623.6719 | 1.221596 | [W/m/K] | 300.4705 | 673.4911 | tematdb | v1.1.6 | tematdb_v1.1.6_completeTEPset_convertedOn_20250503_014937__range_1_to_424 | 2025-05-03 01:51 | TRUE
403 | kappa | 648.1526 | 1.201764 | [W/m/K] | 300.4705 | 673.4911 | tematdb | v1.1.6 | tematdb_v1.1.6_completeTEPset_convertedOn_20250503_014937__range_1_to_424 | 2025-05-03 01:51 | TRUE
403 | kappa | 673.4911 | 1.191489 | [W/m/K] | 300.4705 | 673.4911 | tematdb | v1.1.6 | tematdb_v1.1.6_completeTEPset_convertedOn_20250503_014937__range_1_to_424 | 2025-05-03 01:51 | TRUE
403 | ZT | 300.2803 | 0.5260067 | [1] | 300.4705 | 673.4911 | tematdb | v1.1.6 | tematdb_v1.1.6_completeTEPset_convertedOn_20250503_014937__range_1_to_424 | 2025-05-03 01:51 | TRUE
403 | ZT | 323.7064 | 0.6074134 | [1] | 300.4705 | 673.4911 | tematdb | v1.1.6 | tematdb_v1.1.6_completeTEPset_convertedOn_20250503_014937__range_1_to_424 | 2025-05-03 01:51 | TRUE
403 | ZT | 373.4877 | 0.7762038 | [1] | 300.4705 | 673.4911 | tematdb | v1.1.6 | tematdb_v1.1.6_completeTEPset_convertedOn_20250503_014937__range_1_to_424 | 2025-05-03 01:51 | TRUE
403 | ZT | 423.6936 | 0.9193153 | [1] | 300.4705 | 673.4911 | tematdb | v1.1.6 | tematdb_v1.1.6_completeTEPset_convertedOn_20250503_014937__range_1_to_424 | 2025-05-03 01:51 | TRUE
403 | ZT | 473.4841 | 1.048589 | [1] | 300.4705 | 673.4911 | tematdb | v1.1.6 | tematdb_v1.1.6_completeTEPset_convertedOn_20250503_014937__range_1_to_424 | 2025-05-03 01:51 | TRUE
403 | ZT | 523.6951 | 1.169966 | [1] | 300.4705 | 673.4911 | tematdb | v1.1.6 | tematdb_v1.1.6_completeTEPset_convertedOn_20250503_014937__range_1_to_424 | 2025-05-03 01:51 | TRUE
403 | ZT | 573.4976 | 1.247868 | [1] | 300.4705 | 673.4911 | tematdb | v1.1.6 | tematdb_v1.1.6_completeTEPset_convertedOn_20250503_014937__range_1_to_424 | 2025-05-03 01:51 | TRUE
403 | ZT | 598.6144 | 1.260148 | [1] | 300.4705 | 673.4911 | tematdb | v1.1.6 | tematdb_v1.1.6_completeTEPset_convertedOn_20250503_014937__range_1_to_424 | 2025-05-03 01:51 | TRUE
403 | ZT | 623.3138 | 1.266494 | [1] | 300.4705 | 673.4911 | tematdb | v1.1.6 | tematdb_v1.1.6_completeTEPset_convertedOn_20250503_014937__range_1_to_424 | 2025-05-03 01:51 | TRUE
403 | ZT | 648.4343 | 1.262968 | [1] | 300.4705 | 673.4911 | tematdb | v1.1.6 | tematdb_v1.1.6_completeTEPset_convertedOn_20250503_014937__range_1_to_424 | 2025-05-03 01:51 | TRUE
403 | ZT | 673.5474 | 1.291055 | [1] | 300.4705 | 673.4911 | tematdb | v1.1.6 | tematdb_v1.1.6_completeTEPset_convertedOn_20250503_014937__range_1_to_424 | 2025-05-03 01:51 | TRUE
404 | alpha | 319.0698 | 7.41243e-05 | [V/K] | 319.0698 | 970.5069 | tematdb | v1.1.6 | tematdb_v1.1.6_completeTEPset_convertedOn_20250503_014937__range_1_to_424 | 2025-05-03 01:51 | TRUE
404 | alpha | 370.2326 | 0.000102335 | [V/K] | 319.0698 | 970.5069 | tematdb | v1.1.6 | tematdb_v1.1.6_completeTEPset_convertedOn_20250503_014937__range_1_to_424 | 2025-05-03 01:51 | TRUE
404 | alpha | 471.6279 | 9.837209e-05 | [V/K] | 319.0698 | 970.5069 | tematdb | v1.1.6 | tematdb_v1.1.6_completeTEPset_convertedOn_20250503_014937__range_1_to_424 | 2025-05-03 01:51 | TRUE
404 | alpha | 569.3023 | 0.0001271754 | [V/K] | 319.0698 | 970.5069 | tematdb | v1.1.6 | tematdb_v1.1.6_completeTEPset_convertedOn_20250503_014937__range_1_to_424 | 2025-05-03 01:51 | TRUE
404 | alpha | 670.6977 | 0.0001559748 | [V/K] | 319.0698 | 970.5069 | tematdb | v1.1.6 | tematdb_v1.1.6_completeTEPset_convertedOn_20250503_014937__range_1_to_424 | 2025-05-03 01:51 | TRUE
404 | alpha | 772.093 | 0.0001802774 | [V/K] | 319.0698 | 970.5069 | tematdb | v1.1.6 | tematdb_v1.1.6_completeTEPset_convertedOn_20250503_014937__range_1_to_424 | 2025-05-03 01:51 | TRUE
404 | alpha | 870.6977 | 0.0002032981 | [V/K] | 319.0698 | 970.5069 | tematdb | v1.1.6 | tematdb_v1.1.6_completeTEPset_convertedOn_20250503_014937__range_1_to_424 | 2025-05-03 01:51 | TRUE
404 | alpha | 921.8605 | 0.0002109521 | [V/K] | 319.0698 | 970.5069 | tematdb | v1.1.6 | tematdb_v1.1.6_completeTEPset_convertedOn_20250503_014937__range_1_to_424 | 2025-05-03 01:51 | TRUE
404 | alpha | 972.093 | 0.0002243887 | [V/K] | 319.0698 | 970.5069 | tematdb | v1.1.6 | tematdb_v1.1.6_completeTEPset_convertedOn_20250503_014937__range_1_to_424 | 2025-05-03 01:51 | TRUE
404 | rho | 318.894 | 8.076856e-06 | [Ohm-m] | 319.0698 | 970.5069 | tematdb | v1.1.6 | tematdb_v1.1.6_completeTEPset_convertedOn_20250503_014937__range_1_to_424 | 2025-05-03 01:51 | TRUE
404 | rho | 370.5069 | 1.368995e-05 | [Ohm-m] | 319.0698 | 970.5069 | tematdb | v1.1.6 | tematdb_v1.1.6_completeTEPset_convertedOn_20250503_014937__range_1_to_424 | 2025-05-03 01:51 | TRUE
404 | rho | 471.8894 | 1.183741e-05 | [Ohm-m] | 319.0698 | 970.5069 | tematdb | v1.1.6 | tematdb_v1.1.6_completeTEPset_convertedOn_20250503_014937__range_1_to_424 | 2025-05-03 01:51 | TRUE
404 | rho | 568.6636 | 1.633263e-05 | [Ohm-m] | 319.0698 | 970.5069 | tematdb | v1.1.6 | tematdb_v1.1.6_completeTEPset_convertedOn_20250503_014937__range_1_to_424 | 2025-05-03 01:51 | TRUE
404 | rho | 670.9677 | 2.205603e-05 | [Ohm-m] | 319.0698 | 970.5069 | tematdb | v1.1.6 | tematdb_v1.1.6_completeTEPset_convertedOn_20250503_014937__range_1_to_424 | 2025-05-03 01:51 | TRUE
404 | rho | 771.4286 | 2.804952e-05 | [Ohm-m] | 319.0698 | 970.5069 | tematdb | v1.1.6 | tematdb_v1.1.6_completeTEPset_convertedOn_20250503_014937__range_1_to_424 | 2025-05-03 01:51 | TRUE
404 | rho | 869.1244 | 3.559387e-05 | [Ohm-m] | 319.0698 | 970.5069 | tematdb | v1.1.6 | tematdb_v1.1.6_completeTEPset_convertedOn_20250503_014937__range_1_to_424 | 2025-05-03 01:51 | TRUE
404 | rho | 920.7373 | 3.970085e-05 | [Ohm-m] | 319.0698 | 970.5069 | tematdb | v1.1.6 | tematdb_v1.1.6_completeTEPset_convertedOn_20250503_014937__range_1_to_424 | 2025-05-03 01:51 | TRUE
404 | rho | 970.5069 | 4.265381e-05 | [Ohm-m] | 319.0698 | 970.5069 | tematdb | v1.1.6 | tematdb_v1.1.6_completeTEPset_convertedOn_20250503_014937__range_1_to_424 | 2025-05-03 01:51 | TRUE
404 | kappa | 298.7842 | 0.3634454 | [W/m/K] | 319.0698 | 970.5069 | tematdb | v1.1.6 | tematdb_v1.1.6_completeTEPset_convertedOn_20250503_014937__range_1_to_424 | 2025-05-03 01:51 | TRUE
404 | kappa | 374.4681 | 0.3634454 | [W/m/K] | 319.0698 | 970.5069 | tematdb | v1.1.6 | tematdb_v1.1.6_completeTEPset_convertedOn_20250503_014937__range_1_to_424 | 2025-05-03 01:51 | TRUE
404 | kappa | 473.8602 | 0.5084034 | [W/m/K] | 319.0698 | 970.5069 | tematdb | v1.1.6 | tematdb_v1.1.6_completeTEPset_convertedOn_20250503_014937__range_1_to_424 | 2025-05-03 01:51 | TRUE
404 | kappa | 574.1641 | 0.5168067 | [W/m/K] | 319.0698 | 970.5069 | tematdb | v1.1.6 | tematdb_v1.1.6_completeTEPset_convertedOn_20250503_014937__range_1_to_424 | 2025-05-03 01:51 | TRUE
404 | kappa | 674.4681 | 0.5252101 | [W/m/K] | 319.0698 | 970.5069 | tematdb | v1.1.6 | tematdb_v1.1.6_completeTEPset_convertedOn_20250503_014937__range_1_to_424 | 2025-05-03 01:51 | TRUE
404 | kappa | 772.9483 | 0.5273109 | [W/m/K] | 319.0698 | 970.5069 | tematdb | v1.1.6 | tematdb_v1.1.6_completeTEPset_convertedOn_20250503_014937__range_1_to_424 | 2025-05-03 01:51 | TRUE
404 | kappa | 872.3404 | 0.4747899 | [W/m/K] | 319.0698 | 970.5069 | tematdb | v1.1.6 | tematdb_v1.1.6_completeTEPset_convertedOn_20250503_014937__range_1_to_424 | 2025-05-03 01:51 | TRUE
404 | kappa | 923.4043 | 0.4495798 | [W/m/K] | 319.0698 | 970.5069 | tematdb | v1.1.6 | tematdb_v1.1.6_completeTEPset_convertedOn_20250503_014937__range_1_to_424 | 2025-05-03 01:51 | TRUE
404 | kappa | 972.6444 | 0.4348739 | [W/m/K] | 319.0698 | 970.5069 | tematdb | v1.1.6 | tematdb_v1.1.6_completeTEPset_convertedOn_20250503_014937__range_1_to_424 | 2025-05-03 01:51 | TRUE
404 | ZT | 318.6056 | 0.593246 | [1] | 319.0698 | 970.5069 | tematdb | v1.1.6 | tematdb_v1.1.6_completeTEPset_convertedOn_20250503_014937__range_1_to_424 | 2025-05-03 01:51 | TRUE
404 | ZT | 370.3941 | 0.771694 | [1] | 319.0698 | 970.5069 | tematdb | v1.1.6 | tematdb_v1.1.6_completeTEPset_convertedOn_20250503_014937__range_1_to_424 | 2025-05-03 01:51 | TRUE
404 | ZT | 471.4702 | 0.7488159 | [1] | 319.0698 | 970.5069 | tematdb | v1.1.6 | tematdb_v1.1.6_completeTEPset_convertedOn_20250503_014937__range_1_to_424 | 2025-05-03 01:51 | TRUE
404 | ZT | 568.6855 | 1.086597 | [1] | 319.0698 | 970.5069 | tematdb | v1.1.6 | tematdb_v1.1.6_completeTEPset_convertedOn_20250503_014937__range_1_to_424 | 2025-05-03 01:51 | TRUE
404 | ZT | 670.4551 | 1.421162 | [1] | 319.0698 | 970.5069 | tematdb | v1.1.6 | tematdb_v1.1.6_completeTEPset_convertedOn_20250503_014937__range_1_to_424 | 2025-05-03 01:51 | TRUE
404 | ZT | 771.3317 | 1.727008 | [1] | 319.0698 | 970.5069 | tematdb | v1.1.6 | tematdb_v1.1.6_completeTEPset_convertedOn_20250503_014937__range_1_to_424 | 2025-05-03 01:51 | TRUE
404 | ZT | 869.411 | 2.14138 | [1] | 319.0698 | 970.5069 | tematdb | v1.1.6 | tematdb_v1.1.6_completeTEPset_convertedOn_20250503_014937__range_1_to_424 | 2025-05-03 01:51 | TRUE
404 | ZT | 920.2793 | 2.33579 | [1] | 319.0698 | 970.5069 | tematdb | v1.1.6 | tematdb_v1.1.6_completeTEPset_convertedOn_20250503_014937__range_1_to_424 | 2025-05-03 01:51 | TRUE
404 | ZT | 970.1539 | 2.66744 | [1] | 319.0698 | 970.5069 | tematdb | v1.1.6 | tematdb_v1.1.6_completeTEPset_convertedOn_20250503_014937__range_1_to_424 | 2025-05-03 01:51 | TRUE
405 | alpha | 300 | 8.359081e-05 | [V/K] | 300.0383 | 699.854 | tematdb | v1.1.6 | tematdb_v1.1.6_completeTEPset_convertedOn_20250503_014937__range_1_to_424 | 2025-05-03 01:51 | TRUE
405 | alpha | 325.3807 | 8.797495e-05 | [V/K] | 300.0383 | 699.854 | tematdb | v1.1.6 | tematdb_v1.1.6_completeTEPset_convertedOn_20250503_014937__range_1_to_424 | 2025-05-03 01:51 | TRUE
405 | alpha | 349.7462 | 9.273486e-05 | [V/K] | 300.0383 | 699.854 | tematdb | v1.1.6 | tematdb_v1.1.6_completeTEPset_convertedOn_20250503_014937__range_1_to_424 | 2025-05-03 01:51 | TRUE
405 | alpha | 375.1269 | 9.7119e-05 | [V/K] | 300.0383 | 699.854 | tematdb | v1.1.6 | tematdb_v1.1.6_completeTEPset_convertedOn_20250503_014937__range_1_to_424 | 2025-05-03 01:51 | TRUE
405 | alpha | 400 | 0.0001012526 | [V/K] | 300.0383 | 699.854 | tematdb | v1.1.6 | tematdb_v1.1.6_completeTEPset_convertedOn_20250503_014937__range_1_to_424 | 2025-05-03 01:51 | TRUE
405 | alpha | 424.3655 | 0.0001051357 | [V/K] | 300.0383 | 699.854 | tematdb | v1.1.6 | tematdb_v1.1.6_completeTEPset_convertedOn_20250503_014937__range_1_to_424 | 2025-05-03 01:51 | TRUE
405 | alpha | 449.7462 | 0.0001083925 | [V/K] | 300.0383 | 699.854 | tematdb | v1.1.6 | tematdb_v1.1.6_completeTEPset_convertedOn_20250503_014937__range_1_to_424 | 2025-05-03 01:51 | TRUE
405 | alpha | 475.6345 | 0.0001130271 | [V/K] | 300.0383 | 699.854 | tematdb | v1.1.6 | tematdb_v1.1.6_completeTEPset_convertedOn_20250503_014937__range_1_to_424 | 2025-05-03 01:51 | TRUE
405 | alpha | 498.9848 | 0.0001175365 | [V/K] | 300.0383 | 699.854 | tematdb | v1.1.6 | tematdb_v1.1.6_completeTEPset_convertedOn_20250503_014937__range_1_to_424 | 2025-05-03 01:51 | TRUE
405 | alpha | 524.8731 | 0.0001207933 | [V/K] | 300.0383 | 699.854 | tematdb | v1.1.6 | tematdb_v1.1.6_completeTEPset_convertedOn_20250503_014937__range_1_to_424 | 2025-05-03 01:51 | TRUE
405 | alpha | 550.2538 | 0.0001250522 | [V/K] | 300.0383 | 699.854 | tematdb | v1.1.6 | tematdb_v1.1.6_completeTEPset_convertedOn_20250503_014937__range_1_to_424 | 2025-05-03 01:51 | TRUE
405 | alpha | 574.1117 | 0.0001284342 | [V/K] | 300.0383 | 699.854 | tematdb | v1.1.6 | tematdb_v1.1.6_completeTEPset_convertedOn_20250503_014937__range_1_to_424 | 2025-05-03 01:51 | TRUE
405 | alpha | 599.4924 | 0.0001323173 | [V/K] | 300.0383 | 699.854 | tematdb | v1.1.6 | tematdb_v1.1.6_completeTEPset_convertedOn_20250503_014937__range_1_to_424 | 2025-05-03 01:51 | TRUE
405 | alpha | 625.3807 | 0.0001368267 | [V/K] | 300.0383 | 699.854 | tematdb | v1.1.6 | tematdb_v1.1.6_completeTEPset_convertedOn_20250503_014937__range_1_to_424 | 2025-05-03 01:51 | TRUE
405 | alpha | 649.2386 | 0.0001404593 | [V/K] | 300.0383 | 699.854 | tematdb | v1.1.6 | tematdb_v1.1.6_completeTEPset_convertedOn_20250503_014937__range_1_to_424 | 2025-05-03 01:51 | TRUE
405 | alpha | 674.6193 | 0.0001449687 | [V/K] | 300.0383 | 699.854 | tematdb | v1.1.6 | tematdb_v1.1.6_completeTEPset_convertedOn_20250503_014937__range_1_to_424 | 2025-05-03 01:51 | TRUE
405 | alpha | 700 | 0.0001496033 | [V/K] | 300.0383 | 699.854 | tematdb | v1.1.6 | tematdb_v1.1.6_completeTEPset_convertedOn_20250503_014937__range_1_to_424 | 2025-05-03 01:51 | TRUE
405 | rho | 300.0383 | 4.553165e-06 | [Ohm-m] | 300.0383 | 699.854 | tematdb | v1.1.6 | tematdb_v1.1.6_completeTEPset_convertedOn_20250503_014937__range_1_to_424 | 2025-05-03 01:51 | TRUE
405 | rho | 325.3608 | 4.718289e-06 | [Ohm-m] | 300.0383 | 699.854 | tematdb | v1.1.6 | tematdb_v1.1.6_completeTEPset_convertedOn_20250503_014937__range_1_to_424 | 2025-05-03 01:51 | TRUE
405 | rho | 349.6727 | 4.943077e-06 | [Ohm-m] | 300.0383 | 699.854 | tematdb | v1.1.6 | tematdb_v1.1.6_completeTEPset_convertedOn_20250503_014937__range_1_to_424 | 2025-05-03 01:51 | TRUE
405 | rho | 375.0005 | 5.257455e-06 | [Ohm-m] | 300.0383 | 699.854 | tematdb | v1.1.6 | tematdb_v1.1.6_completeTEPset_convertedOn_20250503_014937__range_1_to_424 | 2025-05-03 01:51 | TRUE
405 | rho | 400.3273 | 5.541982e-06 | [Ohm-m] | 300.0383 | 699.854 | tematdb | v1.1.6 | tematdb_v1.1.6_completeTEPset_convertedOn_20250503_014937__range_1_to_424 | 2025-05-03 01:51 | TRUE
405 | rho | 424.6435 | 5.886173e-06 | [Ohm-m] | 300.0383 | 699.854 | tematdb | v1.1.6 | tematdb_v1.1.6_completeTEPset_convertedOn_20250503_014937__range_1_to_424 | 2025-05-03 01:51 | TRUE
405 | rho | 449.9735 | 6.260252e-06 | [Ohm-m] | 300.0383 | 699.854 | tematdb | v1.1.6 | tematdb_v1.1.6_completeTEPset_convertedOn_20250503_014937__range_1_to_424 | 2025-05-03 01:51 | TRUE
405 | rho | 475.3045 | 6.664183e-06 | [Ohm-m] | 300.0383 | 699.854 | tematdb | v1.1.6 | tematdb_v1.1.6_completeTEPset_convertedOn_20250503_014937__range_1_to_424 | 2025-05-03 01:51 | TRUE
405 | rho | 499.6235 | 7.083001e-06 | [Ohm-m] | 300.0383 | 699.854 | tematdb | v1.1.6 | tematdb_v1.1.6_completeTEPset_convertedOn_20250503_014937__range_1_to_424 | 2025-05-03 01:51 | TRUE
405 | rho | 524.9567 | 7.546632e-06 | [Ohm-m] | 300.0383 | 699.854 | tematdb | v1.1.6 | tematdb_v1.1.6_completeTEPset_convertedOn_20250503_014937__range_1_to_424 | 2025-05-03 01:51 | TRUE
405 | rho | 550.2905 | 8.02519e-06 | [Ohm-m] | 300.0383 | 699.854 | tematdb | v1.1.6 | tematdb_v1.1.6_completeTEPset_convertedOn_20250503_014937__range_1_to_424 | 2025-05-03 01:51 | TRUE
405 | rho | 574.1063 | 8.533541e-06 | [Ohm-m] | 300.0383 | 699.854 | tematdb | v1.1.6 | tematdb_v1.1.6_completeTEPset_convertedOn_20250503_014937__range_1_to_424 | 2025-05-03 01:51 | TRUE
405 | rho | 599.4423 | 9.0718e-06 | [Ohm-m] | 300.0383 | 699.854 | tematdb | v1.1.6 | tematdb_v1.1.6_completeTEPset_convertedOn_20250503_014937__range_1_to_424 | 2025-05-03 01:51 | TRUE
405 | rho | 625.2861 | 9.654854e-06 | [Ohm-m] | 300.0383 | 699.854 | tematdb | v1.1.6 | tematdb_v1.1.6_completeTEPset_convertedOn_20250503_014937__range_1_to_424 | 2025-05-03 01:51 | TRUE
405 | rho | 650.1179 | 1.02528e-05 | [Ohm-m] | 300.0383 | 699.854 | tematdb | v1.1.6 | tematdb_v1.1.6_completeTEPset_convertedOn_20250503_014937__range_1_to_424 | 2025-05-03 01:51 | TRUE
405 | rho | 674.4455 | 1.091042e-05 | [Ohm-m] | 300.0383 | 699.854 | tematdb | v1.1.6 | tematdb_v1.1.6_completeTEPset_convertedOn_20250503_014937__range_1_to_424 | 2025-05-03 01:51 | TRUE
405 | rho | 700.2947 | 1.164273e-05 | [Ohm-m] | 300.0383 | 699.854 | tematdb | v1.1.6 | tematdb_v1.1.6_completeTEPset_convertedOn_20250503_014937__range_1_to_424 | 2025-05-03 01:51 | TRUE
405 | kappa | 300.0125 | 2.946654 | [W/m/K] | 300.0383 | 699.854 | tematdb | v1.1.6 | tematdb_v1.1.6_completeTEPset_convertedOn_20250503_014937__range_1_to_424 | 2025-05-03 01:51 | TRUE
405 | kappa | 325.0871 | 2.779261 | [W/m/K] | 300.0383 | 699.854 | tematdb | v1.1.6 | tematdb_v1.1.6_completeTEPset_convertedOn_20250503_014937__range_1_to_424 | 2025-05-03 01:51 | TRUE
405 | kappa | 349.1401 | 2.611874 | [W/m/K] | 300.0383 | 699.854 | tematdb | v1.1.6 | tematdb_v1.1.6_completeTEPset_convertedOn_20250503_014937__range_1_to_424 | 2025-05-03 01:51 | TRUE
405 | kappa | 374.7144 | 2.488613 | [W/m/K] | 300.0383 | 699.854 | tematdb | v1.1.6 | tematdb_v1.1.6_completeTEPset_convertedOn_20250503_014937__range_1_to_424 | 2025-05-03 01:51 | TRUE
405 | kappa | 400.2863 | 2.374643 | [W/m/K] | 300.0383 | 699.854 | tematdb | v1.1.6 | tematdb_v1.1.6_completeTEPset_convertedOn_20250503_014937__range_1_to_424 | 2025-05-03 01:51 | TRUE
405 | kappa | 424.3185 | 2.288557 | [W/m/K] | 300.0383 | 699.854 | tematdb | v1.1.6 | tematdb_v1.1.6_completeTEPset_convertedOn_20250503_014937__range_1_to_424 | 2025-05-03 01:51 | TRUE
405 | kappa | 449.3706 | 2.209434 | [W/m/K] | 300.0383 | 699.854 | tematdb | v1.1.6 | tematdb_v1.1.6_completeTEPset_convertedOn_20250503_014937__range_1_to_424 | 2025-05-03 01:51 | TRUE
405 | kappa | 474.9336 | 2.130308 | [W/m/K] | 300.0383 | 699.854 | tematdb | v1.1.6 | tematdb_v1.1.6_completeTEPset_convertedOn_20250503_014937__range_1_to_424 | 2025-05-03 01:51 | TRUE
405 | kappa | 499.4749 | 2.051187 | [W/m/K] | 300.0383 | 699.854 | tematdb | v1.1.6 | tematdb_v1.1.6_completeTEPset_convertedOn_20250503_014937__range_1_to_424 | 2025-05-03 01:51 | TRUE
405 | kappa | 524.5235 | 1.986001 | [W/m/K] | 300.0383 | 699.854 | tematdb | v1.1.6 | tematdb_v1.1.6_completeTEPset_convertedOn_20250503_014937__range_1_to_424 | 2025-05-03 01:51 | TRUE
405 | kappa | 550.5926 | 1.925455 | [W/m/K] | 300.0383 | 699.854 | tematdb | v1.1.6 | tematdb_v1.1.6_completeTEPset_convertedOn_20250503_014937__range_1_to_424 | 2025-05-03 01:51 | TRUE
405 | kappa | 574.108 | 1.8626 | [W/m/K] | 300.0383 | 699.854 | tematdb | v1.1.6 | tematdb_v1.1.6_completeTEPset_convertedOn_20250503_014937__range_1_to_424 | 2025-05-03 01:51 | TRUE
405 | kappa | 599.6657 | 1.80438 | [W/m/K] | 300.0383 | 699.854 | tematdb | v1.1.6 | tematdb_v1.1.6_completeTEPset_convertedOn_20250503_014937__range_1_to_424 | 2025-05-03 01:51 | TRUE
405 | kappa | 625.2245 | 1.741514 | [W/m/K] | 300.0383 | 699.854 | tematdb | v1.1.6 | tematdb_v1.1.6_completeTEPset_convertedOn_20250503_014937__range_1_to_424 | 2025-05-03 01:51 | TRUE
405 | kappa | 648.7387 | 1.683305 | [W/m/K] | 300.0383 | 699.854 | tematdb | v1.1.6 | tematdb_v1.1.6_completeTEPset_convertedOn_20250503_014937__range_1_to_424 | 2025-05-03 01:51 | TRUE
405 | kappa | 675.3181 | 1.625079 | [W/m/K] | 300.0383 | 699.854 | tematdb | v1.1.6 | tematdb_v1.1.6_completeTEPset_convertedOn_20250503_014937__range_1_to_424 | 2025-05-03 01:51 | TRUE
405 | kappa | 699.854 | 1.566864 | [W/m/K] | 300.0383 | 699.854 | tematdb | v1.1.6 | tematdb_v1.1.6_completeTEPset_convertedOn_20250503_014937__range_1_to_424 | 2025-05-03 01:51 | TRUE
405 | ZT | 300 | 0.1444201 | [1] | 300.0383 | 699.854 | tematdb | v1.1.6 | tematdb_v1.1.6_completeTEPset_convertedOn_20250503_014937__range_1_to_424 | 2025-05-03 01:51 | TRUE
405 | ZT | 325.2747 | 0.1892779 | [1] | 300.0383 | 699.854 | tematdb | v1.1.6 | tematdb_v1.1.6_completeTEPset_convertedOn_20250503_014937__range_1_to_424 | 2025-05-03 01:51 | TRUE
405 | ZT | 349.4505 | 0.2341357 | [1] | 300.0383 | 699.854 | tematdb | v1.1.6 | tematdb_v1.1.6_completeTEPset_convertedOn_20250503_014937__range_1_to_424 | 2025-05-03 01:51 | TRUE
405 | ZT | 374.7253 | 0.2713348 | [1] | 300.0383 | 699.854 | tematdb | v1.1.6 | tematdb_v1.1.6_completeTEPset_convertedOn_20250503_014937__range_1_to_424 | 2025-05-03 01:51 | TRUE
405 | ZT | 400 | 0.3107221 | [1] | 300.0383 | 699.854 | tematdb | v1.1.6 | tematdb_v1.1.6_completeTEPset_convertedOn_20250503_014937__range_1_to_424 | 2025-05-03 01:51 | TRUE
405 | ZT | 424.1758 | 0.3479212 | [1] | 300.0383 | 699.854 | tematdb | v1.1.6 | tematdb_v1.1.6_completeTEPset_convertedOn_20250503_014937__range_1_to_424 | 2025-05-03 01:51 | TRUE
405 | ZT | 449.4505 | 0.3829322 | [1] | 300.0383 | 699.854 | tematdb | v1.1.6 | tematdb_v1.1.6_completeTEPset_convertedOn_20250503_014937__range_1_to_424 | 2025-05-03 01:51 | TRUE
405 | ZT | 475.8242 | 0.4277899 | [1] | 300.0383 | 699.854 | tematdb | v1.1.6 | tematdb_v1.1.6_completeTEPset_convertedOn_20250503_014937__range_1_to_424 | 2025-05-03 01:51 | TRUE
405 | ZT | 498.9011 | 0.4748359 | [1] | 300.0383 | 699.854 | tematdb | v1.1.6 | tematdb_v1.1.6_completeTEPset_convertedOn_20250503_014937__range_1_to_424 | 2025-05-03 01:51 | TRUE
405 | ZT | 524.7253 | 0.5098468 | [1] | 300.0383 | 699.854 | tematdb | v1.1.6 | tematdb_v1.1.6_completeTEPset_convertedOn_20250503_014937__range_1_to_424 | 2025-05-03 01:51 | TRUE
405 | ZT | 550.5495 | 0.5568928 | [1] | 300.0383 | 699.854 | tematdb | v1.1.6 | tematdb_v1.1.6_completeTEPset_convertedOn_20250503_014937__range_1_to_424 | 2025-05-03 01:51 | TRUE
405 | ZT | 574.1758 | 0.5995624 | [1] | 300.0383 | 699.854 | tematdb | v1.1.6 | tematdb_v1.1.6_completeTEPset_convertedOn_20250503_014937__range_1_to_424 | 2025-05-03 01:51 | TRUE
405 | ZT | 599.4505 | 0.643326 | [1] | 300.0383 | 699.854 | tematdb | v1.1.6 | tematdb_v1.1.6_completeTEPset_convertedOn_20250503_014937__range_1_to_424 | 2025-05-03 01:51 | TRUE
405 | ZT | 625.2747 | 0.6969365 | [1] | 300.0383 | 699.854 | tematdb | v1.1.6 | tematdb_v1.1.6_completeTEPset_convertedOn_20250503_014937__range_1_to_424 | 2025-05-03 01:51 | TRUE
405 | ZT | 648.9011 | 0.7439825 | [1] | 300.0383 | 699.854 | tematdb | v1.1.6 | tematdb_v1.1.6_completeTEPset_convertedOn_20250503_014937__range_1_to_424 | 2025-05-03 01:51 | TRUE
405 | ZT | 674.7253 | 0.8008753 | [1] | 300.0383 | 699.854 | tematdb | v1.1.6 | tematdb_v1.1.6_completeTEPset_convertedOn_20250503_014937__range_1_to_424 | 2025-05-03 01:51 | TRUE
405 | ZT | 700 | 0.8621444 | [1] | 300.0383 | 699.854 | tematdb | v1.1.6 | tematdb_v1.1.6_completeTEPset_convertedOn_20250503_014937__range_1_to_424 | 2025-05-03 01:51 | TRUE
406 | alpha | 300 | -0.0001550594 | [V/K] | 300 | 599.6743 | tematdb | v1.1.6 | tematdb_v1.1.6_completeTEPset_convertedOn_20250503_014937__range_1_to_424 | 2025-05-03 01:51 | TRUE
406 | alpha | 314.9837 | -0.0001587648 | [V/K] | 300 | 599.6743 | tematdb | v1.1.6 | tematdb_v1.1.6_completeTEPset_convertedOn_20250503_014937__range_1_to_424 | 2025-05-03 01:51 | TRUE
406 | alpha | 329.9674 | -0.0001619715 | [V/K] | 300 | 599.6743 | tematdb | v1.1.6 | tematdb_v1.1.6_completeTEPset_convertedOn_20250503_014937__range_1_to_424 | 2025-05-03 01:51 | TRUE
406 | alpha | 344.9511 | -0.0001648219 | [V/K] | 300 | 599.6743 | tematdb | v1.1.6 | tematdb_v1.1.6_completeTEPset_convertedOn_20250503_014937__range_1_to_424 | 2025-05-03 01:51 | TRUE
406 | alpha | 359.9349 | -0.0001673872 | [V/K] | 300 | 599.6743 | tematdb | v1.1.6 | tematdb_v1.1.6_completeTEPset_convertedOn_20250503_014937__range_1_to_424 | 2025-05-03 01:51 | TRUE
406 | alpha | 374.9186 | -0.0001697387 | [V/K] | 300 | 599.6743 | tematdb | v1.1.6 | tematdb_v1.1.6_completeTEPset_convertedOn_20250503_014937__range_1_to_424 | 2025-05-03 01:51 | TRUE
406 | alpha | 389.9023 | -0.0001719477 | [V/K] | 300 | 599.6743 | tematdb | v1.1.6 | tematdb_v1.1.6_completeTEPset_convertedOn_20250503_014937__range_1_to_424 | 2025-05-03 01:51 | TRUE
406 | alpha | 404.886 | -0.000173943 | [V/K] | 300 | 599.6743 | tematdb | v1.1.6 | tematdb_v1.1.6_completeTEPset_convertedOn_20250503_014937__range_1_to_424 | 2025-05-03 01:51 | TRUE
406 | alpha | 419.8697 | -0.0001757957 | [V/K] | 300 | 599.6743 | tematdb | v1.1.6 | tematdb_v1.1.6_completeTEPset_convertedOn_20250503_014937__range_1_to_424 | 2025-05-03 01:51 | TRUE
406 | alpha | 434.8534 | -0.0001775772 | [V/K] | 300 | 599.6743 | tematdb | v1.1.6 | tematdb_v1.1.6_completeTEPset_convertedOn_20250503_014937__range_1_to_424 | 2025-05-03 01:51 | TRUE
406 | alpha | 449.8371 | -0.0001792162 | [V/K] | 300 | 599.6743 | tematdb | v1.1.6 | tematdb_v1.1.6_completeTEPset_convertedOn_20250503_014937__range_1_to_424 | 2025-05-03 01:51 | TRUE
406 | alpha | 465.1466 | -0.0001807126 | [V/K] | 300 | 599.6743 | tematdb | v1.1.6 | tematdb_v1.1.6_completeTEPset_convertedOn_20250503_014937__range_1_to_424 | 2025-05-03 01:51 | TRUE
406 | alpha | 479.8046 | -0.0001819952 | [V/K] | 300 | 599.6743 | tematdb | v1.1.6 | tematdb_v1.1.6_completeTEPset_convertedOn_20250503_014937__range_1_to_424 | 2025-05-03 01:51 | TRUE
406 | alpha | 495.114 | -0.0001829929 | [V/K] | 300 | 599.6743 | tematdb | v1.1.6 | tematdb_v1.1.6_completeTEPset_convertedOn_20250503_014937__range_1_to_424 | 2025-05-03 01:51 | TRUE
406 | alpha | 509.772 | -0.0001835629 | [V/K] | 300 | 599.6743 | tematdb | v1.1.6 | tematdb_v1.1.6_completeTEPset_convertedOn_20250503_014937__range_1_to_424 | 2025-05-03 01:51 | TRUE
406 | alpha | 525.0814 | -0.0001837055 | [V/K] | 300 | 599.6743 | tematdb | v1.1.6 | tematdb_v1.1.6_completeTEPset_convertedOn_20250503_014937__range_1_to_424 | 2025-05-03 01:51 | TRUE
406 | alpha | 539.7394 | -0.0001832779 | [V/K] | 300 | 599.6743 | tematdb | v1.1.6 | tematdb_v1.1.6_completeTEPset_convertedOn_20250503_014937__range_1_to_424 | 2025-05-03 01:51 | TRUE
406 | alpha | 555.0489 | -0.000182209 | [V/K] | 300 | 599.6743 | tematdb | v1.1.6 | tematdb_v1.1.6_completeTEPset_convertedOn_20250503_014937__range_1_to_424 | 2025-05-03 01:51 | TRUE
406 | alpha | 570.0326 | -0.000180285 | [V/K] | 300 | 599.6743 | tematdb | v1.1.6 | tematdb_v1.1.6_completeTEPset_convertedOn_20250503_014937__range_1_to_424 | 2025-05-03 01:51 | TRUE
406 | alpha | 585.0163 | -0.0001772922 | [V/K] | 300 | 599.6743 | tematdb | v1.1.6 | tematdb_v1.1.6_completeTEPset_convertedOn_20250503_014937__range_1_to_424 | 2025-05-03 01:51 | TRUE
406 | alpha | 599.6743 | -0.0001732304 | [V/K] | 300 | 599.6743 | tematdb | v1.1.6 | tematdb_v1.1.6_completeTEPset_convertedOn_20250503_014937__range_1_to_424 | 2025-05-03 01:51 | TRUE
406 | rho | 299.9449 | 6.481465e-06 | [Ohm-m] | 300 | 599.6743 | tematdb | v1.1.6 | tematdb_v1.1.6_completeTEPset_convertedOn_20250503_014937__range_1_to_424 | 2025-05-03 01:51 | TRUE
406 | rho | 315.2353 | 6.844571e-06 | [Ohm-m] | 300 | 599.6743 | tematdb | v1.1.6 | tematdb_v1.1.6_completeTEPset_convertedOn_20250503_014937__range_1_to_424 | 2025-05-03 01:51 | TRUE
406 | rho | 330.2011 | 7.224542e-06 | [Ohm-m] | 300 | 599.6743 | tematdb | v1.1.6 | tematdb_v1.1.6_completeTEPset_convertedOn_20250503_014937__range_1_to_424 | 2025-05-03 01:51 | TRUE
406 | rho | 345.1681 | 7.620003e-06 | [Ohm-m] | 300 | 599.6743 | tematdb | v1.1.6 | tematdb_v1.1.6_completeTEPset_convertedOn_20250503_014937__range_1_to_424 | 2025-05-03 01:51 | TRUE
406 | rho | 360.1359 | 8.039636e-06 | [Ohm-m] | 300 | 599.6743 | tematdb | v1.1.6 | tematdb_v1.1.6_completeTEPset_convertedOn_20250503_014937__range_1_to_424 | 2025-05-03 01:51 | TRUE
406 | rho | 375.4306 | 8.47211e-06 | [Ohm-m] | 300 | 599.6743 | tematdb | v1.1.6 | tematdb_v1.1.6_completeTEPset_convertedOn_20250503_014937__range_1_to_424 | 2025-05-03 01:51 | TRUE
406 | rho | 390.0745 | 8.927053e-06 | [Ohm-m] | 300 | 599.6743 | tematdb | v1.1.6 | tematdb_v1.1.6_completeTEPset_convertedOn_20250503_014937__range_1_to_424 | 2025-05-03 01:51 | TRUE
406 | rho | 405.0454 | 9.389304e-06 | [Ohm-m] | 300 | 599.6743 | tematdb | v1.1.6 | tematdb_v1.1.6_completeTEPset_convertedOn_20250503_014937__range_1_to_424 | 2025-05-03 01:51 | TRUE
406 | rho | 420.0171 | 9.869426e-06 | [Ohm-m] | 300 | 599.6743 | tematdb | v1.1.6 | tematdb_v1.1.6_completeTEPset_convertedOn_20250503_014937__range_1_to_424 | 2025-05-03 01:51 | TRUE
406 | rho | 449.9627 | 1.087407e-05 | [Ohm-m] | 300 | 599.6743 | tematdb | v1.1.6 | tematdb_v1.1.6_completeTEPset_convertedOn_20250503_014937__range_1_to_424 | 2025-05-03 01:51 | TRUE
406 | rho | 434.9895 | 1.036532e-05 | [Ohm-m] | 300 | 599.6743 | tematdb | v1.1.6 | tematdb_v1.1.6_completeTEPset_convertedOn_20250503_014937__range_1_to_424 | 2025-05-03 01:51 | TRUE
406 | rho | 465.2624 | 1.139189e-05 | [Ohm-m] | 300 | 599.6743 | tematdb | v1.1.6 | tematdb_v1.1.6_completeTEPset_convertedOn_20250503_014937__range_1_to_424 | 2025-05-03 01:51 | TRUE
406 | rho | 479.9115 | 1.191388e-05 | [Ohm-m] | 300 | 599.6743 | tematdb | v1.1.6 | tematdb_v1.1.6_completeTEPset_convertedOn_20250503_014937__range_1_to_424 | 2025-05-03 01:51 | TRUE
406 | rho | 495.2128 | 1.243425e-05 | [Ohm-m] | 300 | 599.6743 | tematdb | v1.1.6 | tematdb_v1.1.6_completeTEPset_convertedOn_20250503_014937__range_1_to_424 | 2025-05-03 01:51 | TRUE
406 | rho | 509.863 | 1.297394e-05 | [Ohm-m] | 300 | 599.6743 | tematdb | v1.1.6 | tematdb_v1.1.6_completeTEPset_convertedOn_20250503_014937__range_1_to_424 | 2025-05-03 01:51 | TRUE
406 | rho | 525.165 | 1.353205e-05 | [Ohm-m] | 300 | 599.6743 | tematdb | v1.1.6 | tematdb_v1.1.6_completeTEPset_convertedOn_20250503_014937__range_1_to_424 | 2025-05-03 01:51 | TRUE
406 | rho | 539.8164 | 1.407385e-05 | [Ohm-m] | 300 | 599.6743 | tematdb | v1.1.6 | tematdb_v1.1.6_completeTEPset_convertedOn_20250503_014937__range_1_to_424 | 2025-05-03 01:51 | TRUE
406 | rho | 555.12 | 1.458954e-05 | [Ohm-m] | 300 | 599.6743 | tematdb | v1.1.6 | tematdb_v1.1.6_completeTEPset_convertedOn_20250503_014937__range_1_to_424 | 2025-05-03 01:51 | TRUE
406 | rho | 570.0982 | 1.510624e-05 | [Ohm-m] | 300 | 599.6743 | tematdb | v1.1.6 | tematdb_v1.1.6_completeTEPset_convertedOn_20250503_014937__range_1_to_424 | 2025-05-03 01:51 | TRUE
406 | rho | 585.0769 | 1.562006e-05 | [Ohm-m] | 300 | 599.6743 | tematdb | v1.1.6 | tematdb_v1.1.6_completeTEPset_convertedOn_20250503_014937__range_1_to_424 | 2025-05-03 01:51 | TRUE
406 | rho | 600.0559 | 1.612655e-05 | [Ohm-m] | 300 | 599.6743 | tematdb | v1.1.6 | tematdb_v1.1.6_completeTEPset_convertedOn_20250503_014937__range_1_to_424 | 2025-05-03 01:51 | TRUE
406 | kappa | 299.7407 | 1.195331 | [W/m/K] | 300 | 599.6743 | tematdb | v1.1.6 | tematdb_v1.1.6_completeTEPset_convertedOn_20250503_014937__range_1_to_424 | 2025-05-03 01:51 | TRUE
406 | kappa | 314.8456 | 1.171984 | [W/m/K] | 300 | 599.6743 | tematdb | v1.1.6 | tematdb_v1.1.6_completeTEPset_convertedOn_20250503_014937__range_1_to_424 | 2025-05-03 01:51 | TRUE
406 | kappa | 329.95 | 1.150195 | [W/m/K] | 300 | 599.6743 | tematdb | v1.1.6 | tematdb_v1.1.6_completeTEPset_convertedOn_20250503_014937__range_1_to_424 | 2025-05-03 01:51 | TRUE
406 | kappa | 344.7262 | 1.128405 | [W/m/K] | 300 | 599.6743 | tematdb | v1.1.6 | tematdb_v1.1.6_completeTEPset_convertedOn_20250503_014937__range_1_to_424 | 2025-05-03 01:51 | TRUE
406 | kappa | 359.8298 | 1.109728 | [W/m/K] | 300 | 599.6743 | tematdb | v1.1.6 | tematdb_v1.1.6_completeTEPset_convertedOn_20250503_014937__range_1_to_424 | 2025-05-03 01:51 | TRUE
406 | kappa | 374.9329 | 1.092607 | [W/m/K] | 300 | 599.6743 | tematdb | v1.1.6 | tematdb_v1.1.6_completeTEPset_convertedOn_20250503_014937__range_1_to_424 | 2025-05-03 01:51 | TRUE
406 | kappa | 389.707 | 1.078599 | [W/m/K] | 300 | 599.6743 | tematdb | v1.1.6 | tematdb_v1.1.6_completeTEPset_convertedOn_20250503_014937__range_1_to_424 | 2025-05-03 01:51 | TRUE
406 | kappa | 404.8089 | 1.066148 | [W/m/K] | 300 | 599.6743 | tematdb | v1.1.6 | tematdb_v1.1.6_completeTEPset_convertedOn_20250503_014937__range_1_to_424 | 2025-05-03 01:51 | TRUE
406 | kappa | 419.9095 | 1.058366 | [W/m/K] | 300 | 599.6743 | tematdb | v1.1.6 | tematdb_v1.1.6_completeTEPset_convertedOn_20250503_014937__range_1_to_424 | 2025-05-03 01:51 | TRUE
406 | kappa | 434.6814 | 1.05214 | [W/m/K] | 300 | 599.6743 | tematdb | v1.1.6 | tematdb_v1.1.6_completeTEPset_convertedOn_20250503_014937__range_1_to_424 | 2025-05-03 01:51 | TRUE
406 | kappa | 449.7799 | 1.05214 | [W/m/K] | 300 | 599.6743 | tematdb | v1.1.6 | tematdb_v1.1.6_completeTEPset_convertedOn_20250503_014937__range_1_to_424 | 2025-05-03 01:51 | TRUE
406 | kappa | 464.5493 | 1.055253 | [W/m/K] | 300 | 599.6743 | tematdb | v1.1.6 | tematdb_v1.1.6_completeTEPset_convertedOn_20250503_014937__range_1_to_424 | 2025-05-03 01:51 | TRUE
406 | kappa | 479.9734 | 1.064591 | [W/m/K] | 300 | 599.6743 | tematdb | v1.1.6 | tematdb_v1.1.6_completeTEPset_convertedOn_20250503_014937__range_1_to_424 | 2025-05-03 01:51 | TRUE
406 | kappa | 494.7398 | 1.078599 | [W/m/K] | 300 | 599.6743 | tematdb | v1.1.6 | tematdb_v1.1.6_completeTEPset_convertedOn_20250503_014937__range_1_to_424 | 2025-05-03 01:51 | TRUE
406 | kappa | 509.8332 | 1.097276 | [W/m/K] | 300 | 599.6743 | tematdb | v1.1.6 | tematdb_v1.1.6_completeTEPset_convertedOn_20250503_014937__range_1_to_424 | 2025-05-03 01:51 | TRUE
406 | kappa | 524.5958 | 1.125292 | [W/m/K] | 300 | 599.6743 | tematdb | v1.1.6 | tematdb_v1.1.6_completeTEPset_convertedOn_20250503_014937__range_1_to_424 | 2025-05-03 01:51 | TRUE
406 | kappa | 539.6862 | 1.154864 | [W/m/K] | 300 | 599.6743 | tematdb | v1.1.6 | tematdb_v1.1.6_completeTEPset_convertedOn_20250503_014937__range_1_to_424 | 2025-05-03 01:51 | TRUE
406 | kappa | 554.7736 | 1.195331 | [W/m/K] | 300 | 599.6743 | tematdb | v1.1.6 | tematdb_v1.1.6_completeTEPset_convertedOn_20250503_014937__range_1_to_424 | 2025-05-03 01:51 | TRUE
406 | kappa | 569.8597 | 1.240467 | [W/m/K] | 300 | 599.6743 | tematdb | v1.1.6 | tematdb_v1.1.6_completeTEPset_convertedOn_20250503_014937__range_1_to_424 | 2025-05-03 01:51 | TRUE
406 | kappa | 584.6163 | 1.290272 | [W/m/K] | 300 | 599.6743 | tematdb | v1.1.6 | tematdb_v1.1.6_completeTEPset_convertedOn_20250503_014937__range_1_to_424 | 2025-05-03 01:51 | TRUE
406 | kappa | 599.699 | 1.34786 | [W/m/K] | 300 | 599.6743 | tematdb | v1.1.6 | tematdb_v1.1.6_completeTEPset_convertedOn_20250503_014937__range_1_to_424 | 2025-05-03 01:51 | TRUE
406 | ZT | 299.8192 | 0.940979 | [1] | 300 | 599.6743 | tematdb | v1.1.6 | tematdb_v1.1.6_completeTEPset_convertedOn_20250503_014937__range_1_to_424 | 2025-05-03 01:51 | TRUE
406 | ZT | 314.8119 | 0.9987241 | [1] | 300 | 599.6743 | tematdb | v1.1.6 | tematdb_v1.1.6_completeTEPset_convertedOn_20250503_014937__range_1_to_424 | 2025-05-03 01:51 | TRUE
406 | ZT | 329.8063 | 1.052548 | [1] | 300 | 599.6743 | tematdb | v1.1.6 | tematdb_v1.1.6_completeTEPset_convertedOn_20250503_014937__range_1_to_424 | 2025-05-03 01:51 | TRUE
406 | ZT | 344.8035 | 1.099508 | [1] | 300 | 599.6743 | tematdb | v1.1.6 | tematdb_v1.1.6_completeTEPset_convertedOn_20250503_014937__range_1_to_424 | 2025-05-03 01:51 | TRUE
406 | ZT | 359.8026 | 1.141567 | [1] | 300 | 599.6743 | tematdb | v1.1.6 | tematdb_v1.1.6_completeTEPset_convertedOn_20250503_014937__range_1_to_424 | 2025-05-03 01:51 | TRUE
406 | ZT | 374.8038 | 1.178724 | [1] | 300 | 599.6743 | tematdb | v1.1.6 | tematdb_v1.1.6_completeTEPset_convertedOn_20250503_014937__range_1_to_424 | 2025-05-03 01:51 | TRUE
406 | ZT | 389.8073 | 1.209999 | [1] | 300 | 599.6743 | tematdb | v1.1.6 | tematdb_v1.1.6_completeTEPset_convertedOn_20250503_014937__range_1_to_424 | 2025-05-03 01:51 | TRUE
406 | ZT | 404.8125 | 1.237352 | [1] | 300 | 599.6743 | tematdb | v1.1.6 | tematdb_v1.1.6_completeTEPset_convertedOn_20250503_014937__range_1_to_424 | 2025-05-03 01:51 | TRUE
406 | ZT | 419.8209 | 1.256861 | [1] | 300 | 599.6743 | tematdb | v1.1.6 | tematdb_v1.1.6_completeTEPset_convertedOn_20250503_014937__range_1_to_424 | 2025-05-03 01:51 | TRUE
406 | ZT | 434.5048 | 1.271471 | [1] | 300 | 599.6743 | tematdb | v1.1.6 | tematdb_v1.1.6_completeTEPset_convertedOn_20250503_014937__range_1_to_424 | 2025-05-03 01:51 | TRUE
406 | ZT | 449.8448 | 1.278234 | [1] | 300 | 599.6743 | tematdb | v1.1.6 | tematdb_v1.1.6_completeTEPset_convertedOn_20250503_014937__range_1_to_424 | 2025-05-03 01:51 | TRUE
406 | ZT | 464.5351 | 1.277157 | [1] | 300 | 599.6743 | tematdb | v1.1.6 | tematdb_v1.1.6_completeTEPset_convertedOn_20250503_014937__range_1_to_424 | 2025-05-03 01:51 | TRUE
406 | ZT | 479.8819 | 1.267253 | [1] | 300 | 599.6743 | tematdb | v1.1.6 | tematdb_v1.1.6_completeTEPset_convertedOn_20250503_014937__range_1_to_424 | 2025-05-03 01:51 | TRUE
406 | ZT | 494.9059 | 1.248527 | [1] | 300 | 599.6743 | tematdb | v1.1.6 | tematdb_v1.1.6_completeTEPset_convertedOn_20250503_014937__range_1_to_424 | 2025-05-03 01:51 | TRUE
406 | ZT | 509.6074 | 1.22 | [1] | 300 | 599.6743 | tematdb | v1.1.6 | tematdb_v1.1.6_completeTEPset_convertedOn_20250503_014937__range_1_to_424 | 2025-05-03 01:51 | TRUE
406 | ZT | 524.9662 | 1.180684 | [1] | 300 | 599.6743 | tematdb | v1.1.6 | tematdb_v1.1.6_completeTEPset_convertedOn_20250503_014937__range_1_to_424 | 2025-05-03 01:51 | TRUE
406 | ZT | 539.6761 | 1.131568 | [1] | 300 | 599.6743 | tematdb | v1.1.6 | tematdb_v1.1.6_completeTEPset_convertedOn_20250503_014937__range_1_to_424 | 2025-05-03 01:51 | TRUE
406 | ZT | 554.7173 | 1.070686 | [1] | 300 | 599.6743 | tematdb | v1.1.6 | tematdb_v1.1.6_completeTEPset_convertedOn_20250503_014937__range_1_to_424 | 2025-05-03 01:51 | TRUE
406 | ZT | 569.7616 | 1.00196 | [1] | 300 | 599.6743 | tematdb | v1.1.6 | tematdb_v1.1.6_completeTEPset_convertedOn_20250503_014937__range_1_to_424 | 2025-05-03 01:51 | TRUE
406 | ZT | 584.81 | 0.92343 | [1] | 300 | 599.6743 | tematdb | v1.1.6 | tematdb_v1.1.6_completeTEPset_convertedOn_20250503_014937__range_1_to_424 | 2025-05-03 01:51 | TRUE
406 | ZT | 599.8616 | 0.8370571 | [1] | 300 | 599.6743 | tematdb | v1.1.6 | tematdb_v1.1.6_completeTEPset_convertedOn_20250503_014937__range_1_to_424 | 2025-05-03 01:51 | TRUE
407 | alpha | 330.2303 | -0.0001327243 | [V/K] | 330.2303 | 764.4914 | tematdb | v1.1.6 | tematdb_v1.1.6_completeTEPset_convertedOn_20250503_014937__range_1_to_424 | 2025-05-03 01:51 | TRUE
407 | alpha | 372.9367 | -0.0001421162 | [V/K] | 330.2303 | 764.4914 | tematdb | v1.1.6 | tematdb_v1.1.6_completeTEPset_convertedOn_20250503_014937__range_1_to_424 | 2025-05-03 01:51 | TRUE
407 | alpha | 422.3608 | -0.0001512002 | [V/K] | 330.2303 | 764.4914 | tematdb | v1.1.6 | tematdb_v1.1.6_completeTEPset_convertedOn_20250503_014937__range_1_to_424 | 2025-05-03 01:51 | TRUE
407 | alpha | 470.8253 | -0.0001577861 | [V/K] | 330.2303 | 764.4914 | tematdb | v1.1.6 | tematdb_v1.1.6_completeTEPset_convertedOn_20250503_014937__range_1_to_424 | 2025-05-03 01:51 | TRUE
407 | alpha | 519.7697 | -0.0001646845 | [V/K] | 330.2303 | 764.4914 | tematdb | v1.1.6 | tematdb_v1.1.6_completeTEPset_convertedOn_20250503_014937__range_1_to_424 | 2025-05-03 01:51 | TRUE
407 | alpha | 568.2342 | -0.0001669 | [V/K] | 330.2303 | 764.4914 | tematdb | v1.1.6 | tematdb_v1.1.6_completeTEPset_convertedOn_20250503_014937__range_1_to_424 | 2025-05-03 01:51 | TRUE
407 | alpha | 617.1785 | -0.0001747349 | [V/K] | 330.2303 | 764.4914 | tematdb | v1.1.6 | tematdb_v1.1.6_completeTEPset_convertedOn_20250503_014937__range_1_to_424 | 2025-05-03 01:51 | TRUE
407 | alpha | 665.643 | -0.0001881887 | [V/K] | 330.2303 | 764.4914 | tematdb | v1.1.6 | tematdb_v1.1.6_completeTEPset_convertedOn_20250503_014937__range_1_to_424 | 2025-05-03 01:51 | TRUE
407 | alpha | 714.5873 | -0.0001982088 | [V/K] | 330.2303 | 764.4914 | tematdb | v1.1.6 | tematdb_v1.1.6_completeTEPset_convertedOn_20250503_014937__range_1_to_424 | 2025-05-03 01:51 | TRUE
407 | alpha | 764.4914 | -0.0002066687 | [V/K] | 330.2303 | 764.4914 | tematdb | v1.1.6 | tematdb_v1.1.6_completeTEPset_convertedOn_20250503_014937__range_1_to_424 | 2025-05-03 01:51 | TRUE
407 | rho | 330.2087 | 2.34096e-05 | [Ohm-m] | 330.2303 | 764.4914 | tematdb | v1.1.6 | tematdb_v1.1.6_completeTEPset_convertedOn_20250503_014937__range_1_to_424 | 2025-05-03 01:51 | TRUE
407 | rho | 373.0773 | 2.140401e-05 | [Ohm-m] | 330.2303 | 764.4914 | tematdb | v1.1.6 | tematdb_v1.1.6_completeTEPset_convertedOn_20250503_014937__range_1_to_424 | 2025-05-03 01:51 | TRUE
407 | rho | 422.4376 | 1.904847e-05 | [Ohm-m] | 330.2303 | 764.4914 | tematdb | v1.1.6 | tematdb_v1.1.6_completeTEPset_convertedOn_20250503_014937__range_1_to_424 | 2025-05-03 01:51 | TRUE
407 | rho | 470.8043 | 1.70902e-05 | [Ohm-m] | 330.2303 | 764.4914 | tematdb | v1.1.6 | tematdb_v1.1.6_completeTEPset_convertedOn_20250503_014937__range_1_to_424 | 2025-05-03 01:51 | TRUE
407 | rho | 520.1587 | 1.569923e-05 | [Ohm-m] | 330.2303 | 764.4914 | tematdb | v1.1.6 | tematdb_v1.1.6_completeTEPset_convertedOn_20250503_014937__range_1_to_424 | 2025-05-03 01:51 | TRUE
407 | rho | 569.0069 | 1.469471e-05 | [Ohm-m] | 330.2303 | 764.4914 | tematdb | v1.1.6 | tematdb_v1.1.6_completeTEPset_convertedOn_20250503_014937__range_1_to_424 | 2025-05-03 01:51 | TRUE
407 | rho | 617.8208 | 1.449991e-05 | [Ohm-m] | 330.2303 | 764.4914 | tematdb | v1.1.6 | tematdb_v1.1.6_completeTEPset_convertedOn_20250503_014937__range_1_to_424 | 2025-05-03 01:51 | TRUE
407 | rho | 666.048 | 1.639779e-05 | [Ohm-m] | 330.2303 | 764.4914 | tematdb | v1.1.6 | tematdb_v1.1.6_completeTEPset_convertedOn_20250503_014937__range_1_to_424 | 2025-05-03 01:51 | TRUE
407 | rho | 714.7792 | 1.865865e-05 | [Ohm-m] | 330.2303 | 764.4914 | tematdb | v1.1.6 | tematdb_v1.1.6_completeTEPset_convertedOn_20250503_014937__range_1_to_424 | 2025-05-03 01:51 | TRUE
407 | rho | 764.5265 | 2.073787e-05 | [Ohm-m] | 330.2303 | 764.4914 | tematdb | v1.1.6 | tematdb_v1.1.6_completeTEPset_convertedOn_20250503_014937__range_1_to_424 | 2025-05-03 01:51 | TRUE
407 | kappa | 293.7565 | 2.737141 | [W/m/K] | 330.2303 | 764.4914 | tematdb | v1.1.6 | tematdb_v1.1.6_completeTEPset_convertedOn_20250503_014937__range_1_to_424 | 2025-05-03 01:51 | TRUE
407 | kappa | 321.4166 | 2.578655 | [W/m/K] | 330.2303 | 764.4914 | tematdb | v1.1.6 | tematdb_v1.1.6_completeTEPset_convertedOn_20250503_014937__range_1_to_424 | 2025-05-03 01:51 | TRUE
407 | kappa | 372.1107 | 2.319751 | [W/m/K] | 330.2303 | 764.4914 | tematdb | v1.1.6 | tematdb_v1.1.6_completeTEPset_convertedOn_20250503_014937__range_1_to_424 | 2025-05-03 01:51 | TRUE
407 | kappa | 421.7615 | 2.103467 | [W/m/K] | 330.2303 | 764.4914 | tematdb | v1.1.6 | tematdb_v1.1.6_completeTEPset_convertedOn_20250503_014937__range_1_to_424 | 2025-05-03 01:51 | TRUE
407 | kappa | 471.9111 | 1.910446 | [W/m/K] | 330.2303 | 764.4914 | tematdb | v1.1.6 | tematdb_v1.1.6_completeTEPset_convertedOn_20250503_014937__range_1_to_424 | 2025-05-03 01:51 | TRUE
407 | kappa | 522.0529 | 1.732928 | [W/m/K] | 330.2303 | 764.4914 | tematdb | v1.1.6 | tematdb_v1.1.6_completeTEPset_convertedOn_20250503_014937__range_1_to_424 | 2025-05-03 01:51 | TRUE
407 | kappa | 572.1887 | 1.567039 | [W/m/K] | 330.2303 | 764.4914 | tematdb | v1.1.6 | tematdb_v1.1.6_completeTEPset_convertedOn_20250503_014937__range_1_to_424 | 2025-05-03 01:51 | TRUE
407 | kappa | 623.4666 | 1.164733 | [W/m/K] | 330.2303 | 764.4914 | tematdb | v1.1.6 | tematdb_v1.1.6_completeTEPset_convertedOn_20250503_014937__range_1_to_424 | 2025-05-03 01:51 | TRUE
407 | kappa | 672.581 | 0.9988281 | [W/m/K] | 330.2303 | 764.4914 | tematdb | v1.1.6 | tematdb_v1.1.6_completeTEPset_convertedOn_20250503_014937__range_1_to_424 | 2025-05-03 01:51 | TRUE
407 | kappa | 723.178 | 0.9298451 | [W/m/K] | 330.2303 | 764.4914 | tematdb | v1.1.6 | tematdb_v1.1.6_completeTEPset_convertedOn_20250503_014937__range_1_to_424 | 2025-05-03 01:51 | TRUE
407 | kappa | 773.7632 | 0.8841178 | [W/m/K] | 330.2303 | 764.4914 | tematdb | v1.1.6 | tematdb_v1.1.6_completeTEPset_convertedOn_20250503_014937__range_1_to_424 | 2025-05-03 01:51 | TRUE
407 | ZT | 323.2601 | 0.09158606 | [1] | 330.2303 | 764.4914 | tematdb | v1.1.6 | tematdb_v1.1.6_completeTEPset_convertedOn_20250503_014937__range_1_to_424 | 2025-05-03 01:51 | TRUE
407 | ZT | 373.1238 | 0.1487717 | [1] | 330.2303 | 764.4914 | tematdb | v1.1.6 | tematdb_v1.1.6_completeTEPset_convertedOn_20250503_014937__range_1_to_424 | 2025-05-03 01:51 | TRUE
407 | ZT | 422.9934 | 0.2348382 | [1] | 330.2303 | 764.4914 | tematdb | v1.1.6 | tematdb_v1.1.6_completeTEPset_convertedOn_20250503_014937__range_1_to_424 | 2025-05-03 01:51 | TRUE
407 | ZT | 472.8708 | 0.3584498 | [1] | 330.2303 | 764.4914 | tematdb | v1.1.6 | tematdb_v1.1.6_completeTEPset_convertedOn_20250503_014937__range_1_to_424 | 2025-05-03 01:51 | TRUE
407 | ZT | 523.2494 | 0.5196006 | [1] | 330.2303 | 764.4914 | tematdb | v1.1.6 | tematdb_v1.1.6_completeTEPset_convertedOn_20250503_014937__range_1_to_424 | 2025-05-03 01:51 | TRUE
407 | ZT | 573.6299 | 0.6894157 | [1] | 330.2303 | 764.4914 | tematdb | v1.1.6 | tematdb_v1.1.6_completeTEPset_convertedOn_20250503_014937__range_1_to_424 | 2025-05-03 01:51 | TRUE
407 | ZT | 623.076 | 1.116281 | [1] | 330.2303 | 764.4914 | tematdb | v1.1.6 | tematdb_v1.1.6_completeTEPset_convertedOn_20250503_014937__range_1_to_424 | 2025-05-03 01:51 | TRUE
407 | ZT | 672.9949 | 1.442058 | [1] | 330.2303 | 764.4914 | tematdb | v1.1.6 | tematdb_v1.1.6_completeTEPset_convertedOn_20250503_014937__range_1_to_424 | 2025-05-03 01:51 | TRUE
407 | ZT | 722.8901 | 1.652312 | [1] | 330.2303 | 764.4914 | tematdb | v1.1.6 | tematdb_v1.1.6_completeTEPset_convertedOn_20250503_014937__range_1_to_424 | 2025-05-03 01:51 | TRUE
407 | ZT | 773.2717 | 1.827904 | [1] | 330.2303 | 764.4914 | tematdb | v1.1.6 | tematdb_v1.1.6_completeTEPset_convertedOn_20250503_014937__range_1_to_424 | 2025-05-03 01:51 | TRUE
408 | alpha | 299.7422 | -0.0001522831 | [V/K] | 300 | 872.7068 | tematdb | v1.1.6 | tematdb_v1.1.6_completeTEPset_convertedOn_20250503_014937__range_1_to_424 | 2025-05-03 01:51 | TRUE
408 | alpha | 322.9798 | -0.0001593607 | [V/K] | 300 | 872.7068 | tematdb | v1.1.6 | tematdb_v1.1.6_completeTEPset_convertedOn_20250503_014937__range_1_to_424 | 2025-05-03 01:51 | TRUE
408 | alpha | 372.607 | -0.0001680365 | [V/K] | 300 | 872.7068 | tematdb | v1.1.6 | tematdb_v1.1.6_completeTEPset_convertedOn_20250503_014937__range_1_to_424 | 2025-05-03 01:51 | TRUE
408 | alpha | 422.7576 | -0.0001751142 | [V/K] | 300 | 872.7068 | tematdb | v1.1.6 | tematdb_v1.1.6_completeTEPset_convertedOn_20250503_014937__range_1_to_424 | 2025-05-03 01:51 | TRUE
408 | alpha | 472.9106 | -0.000183105 | [V/K] | 300 | 872.7068 | tematdb | v1.1.6 | tematdb_v1.1.6_completeTEPset_convertedOn_20250503_014937__range_1_to_424 | 2025-05-03 01:51 | TRUE
408 | alpha | 523.0648 | -0.0001915525 | [V/K] | 300 | 872.7068 | tematdb | v1.1.6 | tematdb_v1.1.6_completeTEPset_convertedOn_20250503_014937__range_1_to_424 | 2025-05-03 01:51 | TRUE
408 | alpha | 572.6901 | -0.0001995434 | [V/K] | 300 | 872.7068 | tematdb | v1.1.6 | tematdb_v1.1.6_completeTEPset_convertedOn_20250503_014937__range_1_to_424 | 2025-05-03 01:51 | TRUE
408 | alpha | 622.8371 | -0.0002052511 | [V/K] | 300 | 872.7068 | tematdb | v1.1.6 | tematdb_v1.1.6_completeTEPset_convertedOn_20250503_014937__range_1_to_424 | 2025-05-03 01:51 | TRUE
408 | alpha | 672.978 | -0.0002086758 | [V/K] | 300 | 872.7068 | tematdb | v1.1.6 | tematdb_v1.1.6_completeTEPset_convertedOn_20250503_014937__range_1_to_424 | 2025-05-03 01:51 | TRUE
408 | alpha | 723.1184 | -0.0002118721 | [V/K] | 300 | 872.7068 | tematdb | v1.1.6 | tematdb_v1.1.6_completeTEPset_convertedOn_20250503_014937__range_1_to_424 | 2025-05-03 01:51 | TRUE
408 | alpha | 772.7262 | -0.000213242 | [V/K] | 300 | 872.7068 | tematdb | v1.1.6 | tematdb_v1.1.6_completeTEPset_convertedOn_20250503_014937__range_1_to_424 | 2025-05-03 01:51 | TRUE
408 | alpha | 822.8582 | -0.000213242 | [V/K] | 300 | 872.7068 | tematdb | v1.1.6 | tematdb_v1.1.6_completeTEPset_convertedOn_20250503_014937__range_1_to_424 | 2025-05-03 01:51 | TRUE
408 | alpha | 872.9919 | -0.0002139269 | [V/K] | 300 | 872.7068 | tematdb | v1.1.6 | tematdb_v1.1.6_completeTEPset_convertedOn_20250503_014937__range_1_to_424 | 2025-05-03 01:51 | TRUE
408 | rho | 300 | 5.123443e-06 | [Ohm-m] | 300 | 872.7068 | tematdb | v1.1.6 | tematdb_v1.1.6_completeTEPset_convertedOn_20250503_014937__range_1_to_424 | 2025-05-03 01:51 | TRUE
408 | rho | 323.0568 | 5.436014e-06 | [Ohm-m] | 300 | 872.7068 | tematdb | v1.1.6 | tematdb_v1.1.6_completeTEPset_convertedOn_20250503_014937__range_1_to_424 | 2025-05-03 01:51 | TRUE
408 | rho | 372.8384 | 5.884485e-06 | [Ohm-m] | 300 | 872.7068 | tematdb | v1.1.6 | tematdb_v1.1.6_completeTEPset_convertedOn_20250503_014937__range_1_to_424 | 2025-05-03 01:51 | TRUE
408 | rho | 422.6201 | 6.292186e-06 | [Ohm-m] | 300 | 872.7068 | tematdb | v1.1.6 | tematdb_v1.1.6_completeTEPset_convertedOn_20250503_014937__range_1_to_424 | 2025-05-03 01:51 | TRUE
408 | rho | 472.9258 | 6.672707e-06 | [Ohm-m] | 300 | 872.7068 | tematdb | v1.1.6 | tematdb_v1.1.6_completeTEPset_convertedOn_20250503_014937__range_1_to_424 | 2025-05-03 01:51 | TRUE
408 | rho | 522.7074 | 7.053228e-06 | [Ohm-m] | 300 | 872.7068 | tematdb | v1.1.6 | tematdb_v1.1.6_completeTEPset_convertedOn_20250503_014937__range_1_to_424 | 2025-05-03 01:51 | TRUE
408 | rho | 572.4891 | 7.406569e-06 | [Ohm-m] | 300 | 872.7068 | tematdb | v1.1.6 | tematdb_v1.1.6_completeTEPset_convertedOn_20250503_014937__range_1_to_424 | 2025-05-03 01:51 | TRUE
408 | rho | 622.7948 | 7.80068e-06 | [Ohm-m] | 300 | 872.7068 | tematdb | v1.1.6 | tematdb_v1.1.6_completeTEPset_convertedOn_20250503_014937__range_1_to_424 | 2025-05-03 01:51 | TRUE
408 | rho | 672.5764 | 8.11325e-06 | [Ohm-m] | 300 | 872.7068 | tematdb | v1.1.6 | tematdb_v1.1.6_completeTEPset_convertedOn_20250503_014937__range_1_to_424 | 2025-05-03 01:51 | TRUE
408 | rho | 722.8821 | 8.412231e-06 | [Ohm-m] | 300 | 872.7068 | tematdb | v1.1.6 | tematdb_v1.1.6_completeTEPset_convertedOn_20250503_014937__range_1_to_424 | 2025-05-03 01:51 | TRUE
408 | rho | 772.6638 | 8.670442e-06 | [Ohm-m] | 300 | 872.7068 | tematdb | v1.1.6 | tematdb_v1.1.6_completeTEPset_convertedOn_20250503_014937__range_1_to_424 | 2025-05-03 01:51 | TRUE
408 | rho | 822.9694 | 8.983012e-06 | [Ohm-m] | 300 | 872.7068 | tematdb | v1.1.6 | tematdb_v1.1.6_completeTEPset_convertedOn_20250503_014937__range_1_to_424 | 2025-05-03 01:51 | TRUE
408 | rho | 872.7511 | 9.417894e-06 | [Ohm-m] | 300 | 872.7068 | tematdb | v1.1.6 | tematdb_v1.1.6_completeTEPset_convertedOn_20250503_014937__range_1_to_424 | 2025-05-03 01:51 | TRUE
408 | kappa | 299.7581 | 3.390881 | [W/m/K] | 300 | 872.7068 | tematdb | v1.1.6 | tematdb_v1.1.6_completeTEPset_convertedOn_20250503_014937__range_1_to_424 | 2025-05-03 01:51 | TRUE
408 | kappa | 323.2677 | 3.210343 | [W/m/K] | 300 | 872.7068 | tematdb | v1.1.6 | tematdb_v1.1.6_completeTEPset_convertedOn_20250503_014937__range_1_to_424 | 2025-05-03 01:51 | TRUE
408 | kappa | 372.8608 | 3.049916 | [W/m/K] | 300 | 872.7068 | tematdb | v1.1.6 | tematdb_v1.1.6_completeTEPset_convertedOn_20250503_014937__range_1_to_424 | 2025-05-03 01:51 | TRUE
408 | kappa | 422.9692 | 2.926899 | [W/m/K] | 300 | 872.7068 | tematdb | v1.1.6 | tematdb_v1.1.6_completeTEPset_convertedOn_20250503_014937__range_1_to_424 | 2025-05-03 01:51 | TRUE
408 | kappa | 473.0734 | 2.827692 | [W/m/K] | 300 | 872.7068 | tematdb | v1.1.6 | tematdb_v1.1.6_completeTEPset_convertedOn_20250503_014937__range_1_to_424 | 2025-05-03 01:51 | TRUE
408 | kappa | 523.1735 | 2.752294 | [W/m/K] | 300 | 872.7068 | tematdb | v1.1.6 | tematdb_v1.1.6_completeTEPset_convertedOn_20250503_014937__range_1_to_424 | 2025-05-03 01:51 | TRUE
408 | kappa | 572.7459 | 2.710915 | [W/m/K] | 300 | 872.7068 | tematdb | v1.1.6 | tematdb_v1.1.6_completeTEPset_convertedOn_20250503_014937__range_1_to_424 | 2025-05-03 01:51 | TRUE
408 | kappa | 622.8365 | 2.689939 | [W/m/K] | 300 | 872.7068 | tematdb | v1.1.6 | tematdb_v1.1.6_completeTEPset_convertedOn_20250503_014937__range_1_to_424 | 2025-05-03 01:51 | TRUE
408 | kappa | 672.92 | 2.70978 | [W/m/K] | 300 | 872.7068 | tematdb | v1.1.6 | tematdb_v1.1.6_completeTEPset_convertedOn_20250503_014937__range_1_to_424 | 2025-05-03 01:51 | TRUE
408 | kappa | 722.9994 | 2.753429 | [W/m/K] | 300 | 872.7068 | tematdb | v1.1.6 | tematdb_v1.1.6_completeTEPset_convertedOn_20250503_014937__range_1_to_424 | 2025-05-03 01:51 | TRUE
408 | kappa | 773.0734 | 2.827692 | [W/m/K] | 300 | 872.7068 | tematdb | v1.1.6 | tematdb_v1.1.6_completeTEPset_convertedOn_20250503_014937__range_1_to_424 | 2025-05-03 01:51 | TRUE
408 | kappa | 822.6292 | 2.881552 | [W/m/K] | 300 | 872.7068 | tematdb | v1.1.6 | tematdb_v1.1.6_completeTEPset_convertedOn_20250503_014937__range_1_to_424 | 2025-05-03 01:51 | TRUE
408 | kappa | 872.7068 | 2.935406 | [W/m/K] | 300 | 872.7068 | tematdb | v1.1.6 | tematdb_v1.1.6_completeTEPset_convertedOn_20250503_014937__range_1_to_424 | 2025-05-03 01:51 | TRUE
408 | ZT | 299.8666 | 0.4108597 | [1] | 300 | 872.7068 | tematdb | v1.1.6 | tematdb_v1.1.6_completeTEPset_convertedOn_20250503_014937__range_1_to_424 | 2025-05-03 01:51 | TRUE
408 | ZT | 323.1226 | 0.4723982 | [1] | 300 | 872.7068 | tematdb | v1.1.6 | tematdb_v1.1.6_completeTEPset_convertedOn_20250503_014937__range_1_to_424 | 2025-05-03 01:51 | TRUE
408 | ZT | 372.7397 | 0.5900452 | [1] | 300 | 872.7068 | tematdb | v1.1.6 | tematdb_v1.1.6_completeTEPset_convertedOn_20250503_014937__range_1_to_424 | 2025-05-03 01:51 | TRUE
408 | ZT | 422.8717 | 0.7149321 | [1] | 300 | 872.7068 | tematdb | v1.1.6 | tematdb_v1.1.6_completeTEPset_convertedOn_20250503_014937__range_1_to_424 | 2025-05-03 01:51 | TRUE
408 | ZT | 472.4824 | 0.8524887 | [1] | 300 | 872.7068 | tematdb | v1.1.6 | tematdb_v1.1.6_completeTEPset_convertedOn_20250503_014937__range_1_to_424 | 2025-05-03 01:51 | TRUE
408 | ZT | 523.1247 | 0.999095 | [1] | 300 | 872.7068 | tematdb | v1.1.6 | tematdb_v1.1.6_completeTEPset_convertedOn_20250503_014937__range_1_to_424 | 2025-05-03 01:51 | TRUE
408 | ZT | 572.7342 | 1.140271 | [1] | 300 | 872.7068 | tematdb | v1.1.6 | tematdb_v1.1.6_completeTEPset_convertedOn_20250503_014937__range_1_to_424 | 2025-05-03 01:51 | TRUE
408 | ZT | 622.3508 | 1.259729 | [1] | 300 | 872.7068 | tematdb | v1.1.6 | tematdb_v1.1.6_completeTEPset_convertedOn_20250503_014937__range_1_to_424 | 2025-05-03 01:51 | TRUE
408 | ZT | 672.4951 | 1.346606 | [1] | 300 | 872.7068 | tematdb | v1.1.6 | tematdb_v1.1.6_completeTEPset_convertedOn_20250503_014937__range_1_to_424 | 2025-05-03 01:51 | TRUE
408 | ZT | 722.6471 | 1.409955 | [1] | 300 | 872.7068 | tematdb | v1.1.6 | tematdb_v1.1.6_completeTEPset_convertedOn_20250503_014937__range_1_to_424 | 2025-05-03 01:51 | TRUE
408 | ZT | 772.2929 | 1.438914 | [1] | 300 | 872.7068 | tematdb | v1.1.6 | tematdb_v1.1.6_completeTEPset_convertedOn_20250503_014937__range_1_to_424 | 2025-05-03 01:51 | TRUE
408 | ZT | 822.4606 | 1.453394 | [1] | 300 | 872.7068 | tematdb | v1.1.6 | tematdb_v1.1.6_completeTEPset_convertedOn_20250503_014937__range_1_to_424 | 2025-05-03 01:51 | TRUE
408 | ZT | 872.1193 | 1.442534 | [1] | 300 | 872.7068 | tematdb | v1.1.6 | tematdb_v1.1.6_completeTEPset_convertedOn_20250503_014937__range_1_to_424 | 2025-05-03 01:51 | TRUE
409 | alpha | 324.3401 | 0.0001155153 | [V/K] | 324.6285 | 717.5159 | tematdb | v1.1.6 | tematdb_v1.1.6_completeTEPset_convertedOn_20250503_014937__range_1_to_424 | 2025-05-03 01:51 | TRUE
409 | alpha | 372.5555 | 0.0001259909 | [V/K] | 324.6285 | 717.5159 | tematdb | v1.1.6 | tematdb_v1.1.6_completeTEPset_convertedOn_20250503_014937__range_1_to_424 | 2025-05-03 01:51 | TRUE
409 | alpha | 422.8396 | 0.0001426954 | [V/K] | 324.6285 | 717.5159 | tematdb | v1.1.6 | tematdb_v1.1.6_completeTEPset_convertedOn_20250503_014937__range_1_to_424 | 2025-05-03 01:51 | TRUE
409 | alpha | 472.7079 | 0.0001593998 | [V/K] | 324.6285 | 717.5159 | tematdb | v1.1.6 | tematdb_v1.1.6_completeTEPset_convertedOn_20250503_014937__range_1_to_424 | 2025-05-03 01:51 | TRUE
409 | alpha | 522.5827 | 0.0001721404 | [V/K] | 324.6285 | 717.5159 | tematdb | v1.1.6 | tematdb_v1.1.6_completeTEPset_convertedOn_20250503_014937__range_1_to_424 | 2025-05-03 01:51 | TRUE
409 | alpha | 547.5199 | 0.0001786523 | [V/K] | 324.6285 | 717.5159 | tematdb | v1.1.6 | tematdb_v1.1.6_completeTEPset_convertedOn_20250503_014937__range_1_to_424 | 2025-05-03 01:51 | TRUE
409 | alpha | 572.0418 | 0.0001848811 | [V/K] | 324.6285 | 717.5159 | tematdb | v1.1.6 | tematdb_v1.1.6_completeTEPset_convertedOn_20250503_014937__range_1_to_424 | 2025-05-03 01:51 | TRUE
409 | alpha | 596.1497 | 0.0001899773 | [V/K] | 324.6285 | 717.5159 | tematdb | v1.1.6 | tematdb_v1.1.6_completeTEPset_convertedOn_20250503_014937__range_1_to_424 | 2025-05-03 01:51 | TRUE
409 | alpha | 620.269 | 0.0001882786 | [V/K] | 324.6285 | 717.5159 | tematdb | v1.1.6 | tematdb_v1.1.6_completeTEPset_convertedOn_20250503_014937__range_1_to_424 | 2025-05-03 01:51 | TRUE
409 | alpha | 644.788 | 0.0001962061 | [V/K] | 324.6285 | 717.5159 | tematdb | v1.1.6 | tematdb_v1.1.6_completeTEPset_convertedOn_20250503_014937__range_1_to_424 | 2025-05-03 01:51 | TRUE
409 | alpha | 667.6476 | 0.0002018686 | [V/K] | 324.6285 | 717.5159 | tematdb | v1.1.6 | tematdb_v1.1.6_completeTEPset_convertedOn_20250503_014937__range_1_to_424 | 2025-05-03 01:51 | TRUE
409 | alpha | 693.0105 | 0.0002024349 | [V/K] | 324.6285 | 717.5159 | tematdb | v1.1.6 | tematdb_v1.1.6_completeTEPset_convertedOn_20250503_014937__range_1_to_424 | 2025-05-03 01:51 | TRUE
409 | alpha | 717.5159 | 0.000218573 | [V/K] | 324.6285 | 717.5159 | tematdb | v1.1.6 | tematdb_v1.1.6_completeTEPset_convertedOn_20250503_014937__range_1_to_424 | 2025-05-03 01:51 | TRUE
409 | rho | 324.6285 | 7.136259e-06 | [Ohm-m] | 324.6285 | 717.5159 | tematdb | v1.1.6 | tematdb_v1.1.6_completeTEPset_convertedOn_20250503_014937__range_1_to_424 | 2025-05-03 01:51 | TRUE
409 | rho | 372.6115 | 7.806005e-06 | [Ohm-m] | 324.6285 | 717.5159 | tematdb | v1.1.6 | tematdb_v1.1.6_completeTEPset_convertedOn_20250503_014937__range_1_to_424 | 2025-05-03 01:51 | TRUE
409 | rho | 422.7176 | 8.799076e-06 | [Ohm-m] | 324.6285 | 717.5159 | tematdb | v1.1.6 | tematdb_v1.1.6_completeTEPset_convertedOn_20250503_014937__range_1_to_424 | 2025-05-03 01:51 | TRUE
409 | rho | 472.8238 | 9.976905e-06 | [Ohm-m] | 324.6285 | 717.5159 | tematdb | v1.1.6 | tematdb_v1.1.6_completeTEPset_convertedOn_20250503_014937__range_1_to_424 | 2025-05-03 01:51 | TRUE
409 | rho | 522.9299 | 1.078522e-05 | [Ohm-m] | 324.6285 | 717.5159 | tematdb | v1.1.6 | tematdb_v1.1.6_completeTEPset_convertedOn_20250503_014937__range_1_to_424 | 2025-05-03 01:51 | TRUE
409 | rho | 547.5584 | 1.094688e-05 | [Ohm-m] | 324.6285 | 717.5159 | tematdb | v1.1.6 | tematdb_v1.1.6_completeTEPset_convertedOn_20250503_014937__range_1_to_424 | 2025-05-03 01:51 | TRUE
409 | rho | 572.1868 | 1.069284e-05 | [Ohm-m] | 324.6285 | 717.5159 | tematdb | v1.1.6 | tematdb_v1.1.6_completeTEPset_convertedOn_20250503_014937__range_1_to_424 | 2025-05-03 01:51 | TRUE
409 | rho | 596.3907 | 8.91455e-06 | [Ohm-m] | 324.6285 | 717.5159 | tematdb | v1.1.6 | tematdb_v1.1.6_completeTEPset_convertedOn_20250503_014937__range_1_to_424 | 2025-05-03 01:51 | TRUE
409 | rho | 620.5945 | 9.145497e-06 | [Ohm-m] | 324.6285 | 717.5159 | tematdb | v1.1.6 | tematdb_v1.1.6_completeTEPset_convertedOn_20250503_014937__range_1_to_424 | 2025-05-03 01:51 | TRUE
409 | rho | 645.2229 | 9.676674e-06 | [Ohm-m] | 324.6285 | 717.5159 | tematdb | v1.1.6 | tematdb_v1.1.6_completeTEPset_convertedOn_20250503_014937__range_1_to_424 | 2025-05-03 01:51 | TRUE
409 | rho | 669.0021 | 9.953811e-06 | [Ohm-m] | 324.6285 | 717.5159 | tematdb | v1.1.6 | tematdb_v1.1.6_completeTEPset_convertedOn_20250503_014937__range_1_to_424 | 2025-05-03 01:51 | TRUE
409 | rho | 693.6306 | 1.039261e-05 | [Ohm-m] | 324.6285 | 717.5159 | tematdb | v1.1.6 | tematdb_v1.1.6_completeTEPset_convertedOn_20250503_014937__range_1_to_424 | 2025-05-03 01:51 | TRUE
409 | rho | 717.8344 | 1.08776e-05 | [Ohm-m] | 324.6285 | 717.5159 | tematdb | v1.1.6 | tematdb_v1.1.6_completeTEPset_convertedOn_20250503_014937__range_1_to_424 | 2025-05-03 01:51 | TRUE
409 | kappa | 322.9406 | 1.454821 | [W/m/K] | 324.6285 | 717.5159 | tematdb | v1.1.6 | tematdb_v1.1.6_completeTEPset_convertedOn_20250503_014937__range_1_to_424 | 2025-05-03 01:51 | TRUE
409 | kappa | 372.9927 | 1.415415 | [W/m/K] | 324.6285 | 717.5159 | tematdb | v1.1.6 | tematdb_v1.1.6_completeTEPset_convertedOn_20250503_014937__range_1_to_424 | 2025-05-03 01:51 | TRUE
409 | kappa | 423.0448 | 1.335332 | [W/m/K] | 324.6285 | 717.5159 | tematdb | v1.1.6 | tematdb_v1.1.6_completeTEPset_convertedOn_20250503_014937__range_1_to_424 | 2025-05-03 01:51 | TRUE
409 | kappa | 473.097 | 1.275587 | [W/m/K] | 324.6285 | 717.5159 | tematdb | v1.1.6 | tematdb_v1.1.6_completeTEPset_convertedOn_20250503_014937__range_1_to_424 | 2025-05-03 01:51 | TRUE
409 | kappa | 522.732 | 1.236171 | [W/m/K] | 324.6285 | 717.5159 | tematdb | v1.1.6 | tematdb_v1.1.6_completeTEPset_convertedOn_20250503_014937__range_1_to_424 | 2025-05-03 01:51 | TRUE
409 | kappa | 547.7581 | 1.226638 | [W/m/K] | 324.6285 | 717.5159 | tematdb | v1.1.6 | tematdb_v1.1.6_completeTEPset_convertedOn_20250503_014937__range_1_to_424 | 2025-05-03 01:51 | TRUE
409 | kappa | 573.2013 | 1.217115 | [W/m/K] | 324.6285 | 717.5159 | tematdb | v1.1.6 | tematdb_v1.1.6_completeTEPset_convertedOn_20250503_014937__range_1_to_424 | 2025-05-03 01:51 | TRUE
409 | kappa | 597.8102 | 1.23808 | [W/m/K] | 324.6285 | 717.5159 | tematdb | v1.1.6 | tematdb_v1.1.6_completeTEPset_convertedOn_20250503_014937__range_1_to_424 | 2025-05-03 01:51 | TRUE
409 | kappa | 623.2534 | 1.259066 | [W/m/K] | 324.6285 | 717.5159 | tematdb | v1.1.6 | tematdb_v1.1.6_completeTEPset_convertedOn_20250503_014937__range_1_to_424 | 2025-05-03 01:51 | TRUE
409 | kappa | 647.8624 | 1.249522 | [W/m/K] | 324.6285 | 717.5159 | tematdb | v1.1.6 | tematdb_v1.1.6_completeTEPset_convertedOn_20250503_014937__range_1_to_424 | 2025-05-03 01:51 | TRUE
409 | kappa | 672.8884 | 1.239989 | [W/m/K] | 324.6285 | 717.5159 | tematdb | v1.1.6 | tematdb_v1.1.6_completeTEPset_convertedOn_20250503_014937__range_1_to_424 | 2025-05-03 01:51 | TRUE
409 | kappa | 698.3316 | 1.199958 | [W/m/K] | 324.6285 | 717.5159 | tematdb | v1.1.6 | tematdb_v1.1.6_completeTEPset_convertedOn_20250503_014937__range_1_to_424 | 2025-05-03 01:51 | TRUE
409 | kappa | 722.9406 | 1.180244 | [W/m/K] | 324.6285 | 717.5159 | tematdb | v1.1.6 | tematdb_v1.1.6_completeTEPset_convertedOn_20250503_014937__range_1_to_424 | 2025-05-03 01:51 | TRUE
409 | ZT | 322.8059 | 0.4129564 | [1] | 324.6285 | 717.5159 | tematdb | v1.1.6 | tematdb_v1.1.6_completeTEPset_convertedOn_20250503_014937__range_1_to_424 | 2025-05-03 01:51 | TRUE
409 | ZT | 372.6096 | 0.5412254 | [1] | 324.6285 | 717.5159 | tematdb | v1.1.6 | tematdb_v1.1.6_completeTEPset_convertedOn_20250503_014937__range_1_to_424 | 2025-05-03 01:51 | TRUE
409 | ZT | 422.8505 | 0.72473 | [1] | 324.6285 | 717.5159 | tematdb | v1.1.6 | tematdb_v1.1.6_completeTEPset_convertedOn_20250503_014937__range_1_to_424 | 2025-05-03 01:51 | TRUE
409 | ZT | 473.0967 | 0.9460254 | [1] | 324.6285 | 717.5159 | tematdb | v1.1.6 | tematdb_v1.1.6_completeTEPset_convertedOn_20250503_014937__range_1_to_424 | 2025-05-03 01:51 | TRUE
409 | ZT | 523.3446 | 1.178949 | [1] | 324.6285 | 717.5159 | tematdb | v1.1.6 | tematdb_v1.1.6_completeTEPset_convertedOn_20250503_014937__range_1_to_424 | 2025-05-03 01:51 | TRUE
409 | ZT | 548.2565 | 1.312851 | [1] | 324.6285 | 717.5159 | tematdb | v1.1.6 | tematdb_v1.1.6_completeTEPset_convertedOn_20250503_014937__range_1_to_424 | 2025-05-03 01:51 | TRUE
409 | ZT | 573.1808 | 1.533962 | [1] | 324.6285 | 717.5159 | tematdb | v1.1.6 | tematdb_v1.1.6_completeTEPset_convertedOn_20250503_014937__range_1_to_424 | 2025-05-03 01:51 | TRUE
409 | ZT | 623.4541 | 1.944211 | [1] | 324.6285 | 717.5159 | tematdb | v1.1.6 | tematdb_v1.1.6_completeTEPset_convertedOn_20250503_014937__range_1_to_424 | 2025-05-03 01:51 | TRUE
409 | ZT | 648.3693 | 2.101369 | [1] | 324.6285 | 717.5159 | tematdb | v1.1.6 | tematdb_v1.1.6_completeTEPset_convertedOn_20250503_014937__range_1_to_424 | 2025-05-03 01:51 | TRUE
409 | ZT | 673.2803 | 2.229457 | [1] | 324.6285 | 717.5159 | tematdb | v1.1.6 | tematdb_v1.1.6_completeTEPset_convertedOn_20250503_014937__range_1_to_424 | 2025-05-03 01:51 | TRUE
409 | ZT | 698.618 | 2.340106 | [1] | 324.6285 | 717.5159 | tematdb | v1.1.6 | tematdb_v1.1.6_completeTEPset_convertedOn_20250503_014937__range_1_to_424 | 2025-05-03 01:51 | TRUE
409 | ZT | 723.5623 | 2.700753 | [1] | 324.6285 | 717.5159 | tematdb | v1.1.6 | tematdb_v1.1.6_completeTEPset_convertedOn_20250503_014937__range_1_to_424 | 2025-05-03 01:51 | TRUE
410 | alpha | 325.2346 | 8.103093e-05 | [V/K] | 325.2795 | 765.9286 | tematdb | v1.1.6 | tematdb_v1.1.6_completeTEPset_convertedOn_20250503_014937__range_1_to_424 | 2025-05-03 01:51 | TRUE
410 | alpha | 373.0168 | 9.494845e-05 | [V/K] | 325.2795 | 765.9286 | tematdb | v1.1.6 | tematdb_v1.1.6_completeTEPset_convertedOn_20250503_014937__range_1_to_424 | 2025-05-03 01:51 | TRUE
410 | alpha | 421.2809 | 0.0001125773 | [V/K] | 325.2795 | 765.9286 | tematdb | v1.1.6 | tematdb_v1.1.6_completeTEPset_convertedOn_20250503_014937__range_1_to_424 | 2025-05-03 01:51 | TRUE
410 | alpha | 470.5074 | 0.0001382474 | [V/K] | 325.2795 | 765.9286 | tematdb | v1.1.6 | tematdb_v1.1.6_completeTEPset_convertedOn_20250503_014937__range_1_to_424 | 2025-05-03 01:51 | TRUE
410 | alpha | 519.2361 | 0.0001701031 | [V/K] | 325.2795 | 765.9286 | tematdb | v1.1.6 | tematdb_v1.1.6_completeTEPset_convertedOn_20250503_014937__range_1_to_424 | 2025-05-03 01:51 | TRUE
410 | alpha | 568.4717 | 0.0001902062 | [V/K] | 325.2795 | 765.9286 | tematdb | v1.1.6 | tematdb_v1.1.6_completeTEPset_convertedOn_20250503_014937__range_1_to_424 | 2025-05-03 01:51 | TRUE
410 | alpha | 617.7063 | 0.0002109278 | [V/K] | 325.2795 | 765.9286 | tematdb | v1.1.6 | tematdb_v1.1.6_completeTEPset_convertedOn_20250503_014937__range_1_to_424 | 2025-05-03 01:51 | TRUE
410 | alpha | 666.9414 | 0.0002313402 | [V/K] | 325.2795 | 765.9286 | tematdb | v1.1.6 | tematdb_v1.1.6_completeTEPset_convertedOn_20250503_014937__range_1_to_424 | 2025-05-03 01:51 | TRUE
410 | alpha | 715.6988 | 0.000245567 | [V/K] | 325.2795 | 765.9286 | tematdb | v1.1.6 | tematdb_v1.1.6_completeTEPset_convertedOn_20250503_014937__range_1_to_424 | 2025-05-03 01:51 | TRUE
410 | alpha | 765.9286 | 0.0002542268 | [V/K] | 325.2795 | 765.9286 | tematdb | v1.1.6 | tematdb_v1.1.6_completeTEPset_convertedOn_20250503_014937__range_1_to_424 | 2025-05-03 01:51 | TRUE
410 | rho | 325.2795 | 2.979952e-06 | [Ohm-m] | 325.2795 | 765.9286 | tematdb | v1.1.6 | tematdb_v1.1.6_completeTEPset_convertedOn_20250503_014937__range_1_to_424 | 2025-05-03 01:51 | TRUE
410 | rho | 372.9386 | 3.490606e-06 | [Ohm-m] | 325.2795 | 765.9286 | tematdb | v1.1.6 | tematdb_v1.1.6_completeTEPset_convertedOn_20250503_014937__range_1_to_424 | 2025-05-03 01:51 | TRUE
410 | rho | 421.0909 | 4.168718e-06 | [Ohm-m] | 325.2795 | 765.9286 | tematdb | v1.1.6 | tematdb_v1.1.6_completeTEPset_convertedOn_20250503_014937__range_1_to_424 | 2025-05-03 01:51 | TRUE
410 | rho | 470.2244 | 5.264377e-06 | [Ohm-m] | 325.2795 | 765.9286 | tematdb | v1.1.6 | tematdb_v1.1.6_completeTEPset_convertedOn_20250503_014937__range_1_to_424 | 2025-05-03 01:51 | TRUE
410 | rho | 519.3579 | 7.14132e-06 | [Ohm-m] | 325.2795 | 765.9286 | tematdb | v1.1.6 | tematdb_v1.1.6_completeTEPset_convertedOn_20250503_014937__range_1_to_424 | 2025-05-03 01:51 | TRUE
410 | rho | 568.5098 | 8.332585e-06 | [Ohm-m] | 325.2795 | 765.9286 | tematdb | v1.1.6 | tematdb_v1.1.6_completeTEPset_convertedOn_20250503_014937__range_1_to_424 | 2025-05-03 01:51 | TRUE
410 | rho | 617.6699 | 8.827434e-06 | [Ohm-m] | 325.2795 | 765.9286 | tematdb | v1.1.6 | tematdb_v1.1.6_completeTEPset_convertedOn_20250503_014937__range_1_to_424 | 2025-05-03 01:51 | TRUE
410 | rho | 666.8269 | 9.845309e-06 | [Ohm-m] | 325.2795 | 765.9286 | tematdb | v1.1.6 | tematdb_v1.1.6_completeTEPset_convertedOn_20250503_014937__range_1_to_424 | 2025-05-03 01:51 | TRUE
410 | rho | 715.4902 | 1.155574e-05 | [Ohm-m] | 325.2795 | 765.9286 | tematdb | v1.1.6 | tematdb_v1.1.6_completeTEPset_convertedOn_20250503_014937__range_1_to_424 | 2025-05-03 01:51 | TRUE
410 | rho | 766.1242 | 1.279663e-05 | [Ohm-m] | 325.2795 | 765.9286 | tematdb | v1.1.6 | tematdb_v1.1.6_completeTEPset_convertedOn_20250503_014937__range_1_to_424 | 2025-05-03 01:51 | TRUE
410 | kappa | 323.5302 | 2.999892 | [W/m/K] | 325.2795 | 765.9286 | tematdb | v1.1.6 | tematdb_v1.1.6_completeTEPset_convertedOn_20250503_014937__range_1_to_424 | 2025-05-03 01:51 | TRUE
410 | kappa | 373.1285 | 2.793591 | [W/m/K] | 325.2795 | 765.9286 | tematdb | v1.1.6 | tematdb_v1.1.6_completeTEPset_convertedOn_20250503_014937__range_1_to_424 | 2025-05-03 01:51 | TRUE
410 | kappa | 423.2118 | 2.562803 | [W/m/K] | 325.2795 | 765.9286 | tematdb | v1.1.6 | tematdb_v1.1.6_completeTEPset_convertedOn_20250503_014937__range_1_to_424 | 2025-05-03 01:51 | TRUE
410 | kappa | 472.8062 | 2.291263 | [W/m/K] | 325.2795 | 765.9286 | tematdb | v1.1.6 | tematdb_v1.1.6_completeTEPset_convertedOn_20250503_014937__range_1_to_424 | 2025-05-03 01:51 | TRUE
410 | kappa | 522.8864 | 2.011544 | [W/m/K] | 325.2795 | 765.9286 | tematdb | v1.1.6 | tematdb_v1.1.6_completeTEPset_convertedOn_20250503_014937__range_1_to_424 | 2025-05-03 01:51 | TRUE
410 | kappa | 573.4585 | 1.821506 | [W/m/K] | 325.2795 | 765.9286 | tematdb | v1.1.6 | tematdb_v1.1.6_completeTEPset_convertedOn_20250503_014937__range_1_to_424 | 2025-05-03 01:51 | TRUE
410 | kappa | 623.5448 | 1.639647 | [W/m/K] | 325.2795 | 765.9286 | tematdb | v1.1.6 | tematdb_v1.1.6_completeTEPset_convertedOn_20250503_014937__range_1_to_424 | 2025-05-03 01:51 | TRUE
410 | kappa | 673.161 | 1.726923 | [W/m/K] | 325.2795 | 765.9286 | tematdb | v1.1.6 | tematdb_v1.1.6_completeTEPset_convertedOn_20250503_014937__range_1_to_424 | 2025-05-03 01:51 | TRUE
410 | kappa | 722.7712 | 1.716341 | [W/m/K] | 325.2795 | 765.9286 | tematdb | v1.1.6 | tematdb_v1.1.6_completeTEPset_convertedOn_20250503_014937__range_1_to_424 | 2025-05-03 01:51 | TRUE
410 | kappa | 772.8654 | 1.66496 | [W/m/K] | 325.2795 | 765.9286 | tematdb | v1.1.6 | tematdb_v1.1.6_completeTEPset_convertedOn_20250503_014937__range_1_to_424 | 2025-05-03 01:51 | TRUE
410 | ZT | 325.8065 | 0.2359288 | [1] | 325.2795 | 765.9286 | tematdb | v1.1.6 | tematdb_v1.1.6_completeTEPset_convertedOn_20250503_014937__range_1_to_424 | 2025-05-03 01:51 | TRUE
410 | ZT | 372.5806 | 0.3427883 | [1] | 325.2795 | 765.9286 | tematdb | v1.1.6 | tematdb_v1.1.6_completeTEPset_convertedOn_20250503_014937__range_1_to_424 | 2025-05-03 01:51 | TRUE
410 | ZT | 420.4301 | 0.4927636 | [1] | 325.2795 | 765.9286 | tematdb | v1.1.6 | tematdb_v1.1.6_completeTEPset_convertedOn_20250503_014937__range_1_to_424 | 2025-05-03 01:51 | TRUE
410 | ZT | 469.8925 | 0.737585 | [1] | 325.2795 | 765.9286 | tematdb | v1.1.6 | tematdb_v1.1.6_completeTEPset_convertedOn_20250503_014937__range_1_to_424 | 2025-05-03 01:51 | TRUE
410 | ZT | 518.8172 | 1.048492 | [1] | 325.2795 | 765.9286 | tematdb | v1.1.6 | tematdb_v1.1.6_completeTEPset_convertedOn_20250503_014937__range_1_to_424 | 2025-05-03 01:51 | TRUE
410 | ZT | 567.2043 | 1.35652 | [1] | 325.2795 | 765.9286 | tematdb | v1.1.6 | tematdb_v1.1.6_completeTEPset_convertedOn_20250503_014937__range_1_to_424 | 2025-05-03 01:51 | TRUE
410 | ZT | 617.7419 | 1.877215 | [1] | 325.2795 | 765.9286 | tematdb | v1.1.6 | tematdb_v1.1.6_completeTEPset_convertedOn_20250503_014937__range_1_to_424 | 2025-05-03 01:51 | TRUE
410 | ZT | 666.129 | 2.076047 | [1] | 325.2795 | 765.9286 | tematdb | v1.1.6 | tematdb_v1.1.6_completeTEPset_convertedOn_20250503_014937__range_1_to_424 | 2025-05-03 01:51 | TRUE
410 | ZT | 715.5914 | 2.185811 | [1] | 325.2795 | 765.9286 | tematdb | v1.1.6 | tematdb_v1.1.6_completeTEPset_convertedOn_20250503_014937__range_1_to_424 | 2025-05-03 01:51 | TRUE
410 | ZT | 766.129 | 2.338691 | [1] | 325.2795 | 765.9286 | tematdb | v1.1.6 | tematdb_v1.1.6_completeTEPset_convertedOn_20250503_014937__range_1_to_424 | 2025-05-03 01:51 | TRUE
411 | alpha | 307.5545 | -0.0002002882 | [V/K] | 307.7561 | 773 | tematdb | v1.1.6 | tematdb_v1.1.6_completeTEPset_convertedOn_20250503_014937__range_1_to_424 | 2025-05-03 01:51 | TRUE
411 | alpha | 322.9584 | -0.0002075327 | [V/K] | 307.7561 | 773 | tematdb | v1.1.6 | tematdb_v1.1.6_completeTEPset_convertedOn_20250503_014937__range_1_to_424 | 2025-05-03 01:51 | TRUE
411 | alpha | 372.9167 | -0.0002187916 | [V/K] | 307.7561 | 773 | tematdb | v1.1.6 | tematdb_v1.1.6_completeTEPset_convertedOn_20250503_014937__range_1_to_424 | 2025-05-03 01:51 | TRUE
411 | alpha | 422.4588 | -0.0002248139 | [V/K] | 307.7561 | 773 | tematdb | v1.1.6 | tematdb_v1.1.6_completeTEPset_convertedOn_20250503_014937__range_1_to_424 | 2025-05-03 01:51 | TRUE
411 | alpha | 472.8335 | -0.0002336557 | [V/K] | 307.7561 | 773 | tematdb | v1.1.6 | tematdb_v1.1.6_completeTEPset_convertedOn_20250503_014937__range_1_to_424 | 2025-05-03 01:51 | TRUE
411 | alpha | 522.3755 | -0.0002429006 | [V/K] | 307.7561 | 773 | tematdb | v1.1.6 | tematdb_v1.1.6_completeTEPset_convertedOn_20250503_014937__range_1_to_424 | 2025-05-03 01:51 | TRUE
411 | alpha | 572.3339 | -0.0002509368 | [V/K] | 307.7561 | 773 | tematdb | v1.1.6 | tematdb_v1.1.6_completeTEPset_convertedOn_20250503_014937__range_1_to_424 | 2025-05-03 01:51 | TRUE
411 | alpha | 622.7086 | -0.0002591743 | [V/K] | 307.7561 | 773 | tematdb | v1.1.6 | tematdb_v1.1.6_completeTEPset_convertedOn_20250503_014937__range_1_to_424 | 2025-05-03 01:51 | TRUE
411 | alpha | 672.6669 | -0.0002692247 | [V/K] | 307.7561 | 773 | tematdb | v1.1.6 | tematdb_v1.1.6_completeTEPset_convertedOn_20250503_014937__range_1_to_424 | 2025-05-03 01:51 | TRUE
411 | alpha | 722.6253 | -0.0002804835 | [V/K] | 307.7561 | 773 | tematdb | v1.1.6 | tematdb_v1.1.6_completeTEPset_convertedOn_20250503_014937__range_1_to_424 | 2025-05-03 01:51 | TRUE
411 | alpha | 773 | -0.0002889225 | [V/K] | 307.7561 | 773 | tematdb | v1.1.6 | tematdb_v1.1.6_completeTEPset_convertedOn_20250503_014937__range_1_to_424 | 2025-05-03 01:51 | TRUE
411 | rho | 307.6284 | 1.712558e-05 | [Ohm-m] | 307.7561 | 773 | tematdb | v1.1.6 | tematdb_v1.1.6_completeTEPset_convertedOn_20250503_014937__range_1_to_424 | 2025-05-03 01:51 | TRUE
411 | rho | 322.8311 | 1.822727e-05 | [Ohm-m] | 307.7561 | 773 | tematdb | v1.1.6 | tematdb_v1.1.6_completeTEPset_convertedOn_20250503_014937__range_1_to_424 | 2025-05-03 01:51 | TRUE
411 | rho | 373.0845 | 1.895187e-05 | [Ohm-m] | 307.7561 | 773 | tematdb | v1.1.6 | tematdb_v1.1.6_completeTEPset_convertedOn_20250503_014937__range_1_to_424 | 2025-05-03 01:51 | TRUE
411 | rho | 422.4932 | 1.906256e-05 | [Ohm-m] | 307.7561 | 773 | tematdb | v1.1.6 | tematdb_v1.1.6_completeTEPset_convertedOn_20250503_014937__range_1_to_424 | 2025-05-03 01:51 | TRUE
411 | rho | 472.7466 | 2.015564e-05 | [Ohm-m] | 307.7561 | 773 | tematdb | v1.1.6 | tematdb_v1.1.6_completeTEPset_convertedOn_20250503_014937__range_1_to_424 | 2025-05-03 01:51 | TRUE
411 | rho | 523 | 2.21085e-05 | [Ohm-m] | 307.7561 | 773 | tematdb | v1.1.6 | tematdb_v1.1.6_completeTEPset_convertedOn_20250503_014937__range_1_to_424 | 2025-05-03 01:51 | TRUE
411 | rho | 572.8311 | 2.47984e-05 | [Ohm-m] | 307.7561 | 773 | tematdb | v1.1.6 | tematdb_v1.1.6_completeTEPset_convertedOn_20250503_014937__range_1_to_424 | 2025-05-03 01:51 | TRUE
411 | rho | 623.0845 | 2.834798e-05 | [Ohm-m] | 307.7561 | 773 | tematdb | v1.1.6 | tematdb_v1.1.6_completeTEPset_convertedOn_20250503_014937__range_1_to_424 | 2025-05-03 01:51 | TRUE
411 | rho | 672.9155 | 3.386287e-05 | [Ohm-m] | 307.7561 | 773 | tematdb | v1.1.6 | tematdb_v1.1.6_completeTEPset_convertedOn_20250503_014937__range_1_to_424 | 2025-05-03 01:51 | TRUE
411 | rho | 723.1689 | 3.919341e-05 | [Ohm-m] | 307.7561 | 773 | tematdb | v1.1.6 | tematdb_v1.1.6_completeTEPset_convertedOn_20250503_014937__range_1_to_424 | 2025-05-03 01:51 | TRUE
411 | rho | 773 | 4.495394e-05 | [Ohm-m] | 307.7561 | 773 | tematdb | v1.1.6 | tematdb_v1.1.6_completeTEPset_convertedOn_20250503_014937__range_1_to_424 | 2025-05-03 01:51 | TRUE
411 | kappa | 307.7561 | 1.155287 | [W/m/K] | 307.7561 | 773 | tematdb | v1.1.6 | tematdb_v1.1.6_completeTEPset_convertedOn_20250503_014937__range_1_to_424 | 2025-05-03 01:51 | TRUE
411 | kappa | 322.3902 | 1.139847 | [W/m/K] | 307.7561 | 773 | tematdb | v1.1.6 | tematdb_v1.1.6_completeTEPset_convertedOn_20250503_014937__range_1_to_424 | 2025-05-03 01:51 | TRUE
411 | kappa | 373 | 1.111831 | [W/m/K] | 307.7561 | 773 | tematdb | v1.1.6 | tematdb_v1.1.6_completeTEPset_convertedOn_20250503_014937__range_1_to_424 | 2025-05-03 01:51 | TRUE
411 | kappa | 422.3902 | 1.06852 | [W/m/K] | 307.7561 | 773 | tematdb | v1.1.6 | tematdb_v1.1.6_completeTEPset_convertedOn_20250503_014937__range_1_to_424 | 2025-05-03 01:51 | TRUE
411 | kappa | 472.3902 | 1.028265 | [W/m/K] | 307.7561 | 773 | tematdb | v1.1.6 | tematdb_v1.1.6_completeTEPset_convertedOn_20250503_014937__range_1_to_424 | 2025-05-03 01:51 | TRUE
411 | kappa | 523 | 0.9941271 | [W/m/K] | 307.7561 | 773 | tematdb | v1.1.6 | tematdb_v1.1.6_completeTEPset_convertedOn_20250503_014937__range_1_to_424 | 2025-05-03 01:51 | TRUE
411 | kappa | 573 | 0.9691781 | [W/m/K] | 307.7561 | 773 | tematdb | v1.1.6 | tematdb_v1.1.6_completeTEPset_convertedOn_20250503_014937__range_1_to_424 | 2025-05-03 01:51 | TRUE
411 | kappa | 623 | 0.9442291 | [W/m/K] | 307.7561 | 773 | tematdb | v1.1.6 | tematdb_v1.1.6_completeTEPset_convertedOn_20250503_014937__range_1_to_424 | 2025-05-03 01:51 | TRUE
411 | kappa | 673 | 0.9162189 | [W/m/K] | 307.7561 | 773 | tematdb | v1.1.6 | tematdb_v1.1.6_completeTEPset_convertedOn_20250503_014937__range_1_to_424 | 2025-05-03 01:51 | TRUE
411 | kappa | 723 | 0.9126985 | [W/m/K] | 307.7561 | 773 | tematdb | v1.1.6 | tematdb_v1.1.6_completeTEPset_convertedOn_20250503_014937__range_1_to_424 | 2025-05-03 01:51 | TRUE
411 | kappa | 773 | 0.8969332 | [W/m/K] | 307.7561 | 773 | tematdb | v1.1.6 | tematdb_v1.1.6_completeTEPset_convertedOn_20250503_014937__range_1_to_424 | 2025-05-03 01:51 | TRUE
411 | ZT | 308.2194 | 0.6229508 | [1] | 307.7561 | 773 | tematdb | v1.1.6 | tematdb_v1.1.6_completeTEPset_convertedOn_20250503_014937__range_1_to_424 | 2025-05-03 01:51 | TRUE
411 | ZT | 322.6536 | 0.6674473 | [1] | 307.7561 | 773 | tematdb | v1.1.6 | tematdb_v1.1.6_completeTEPset_convertedOn_20250503_014937__range_1_to_424 | 2025-05-03 01:51 | TRUE
411 | ZT | 372.8845 | 0.8477752 | [1] | 307.7561 | 773 | tematdb | v1.1.6 | tematdb_v1.1.6_completeTEPset_convertedOn_20250503_014937__range_1_to_424 | 2025-05-03 01:51 | TRUE
411 | ZT | 422.5381 | 1.044496 | [1] | 307.7561 | 773 | tematdb | v1.1.6 | tematdb_v1.1.6_completeTEPset_convertedOn_20250503_014937__range_1_to_424 | 2025-05-03 01:51 | TRUE
411 | ZT | 472.1917 | 1.23185 | [1] | 307.7561 | 773 | tematdb | v1.1.6 | tematdb_v1.1.6_completeTEPset_convertedOn_20250503_014937__range_1_to_424 | 2025-05-03 01:51 | TRUE
411 | ZT | 522.4226 | 1.398126 | [1] | 307.7561 | 773 | tematdb | v1.1.6 | tematdb_v1.1.6_completeTEPset_convertedOn_20250503_014937__range_1_to_424 | 2025-05-03 01:51 | TRUE
411 | ZT | 573.2309 | 1.489461 | [1] | 307.7561 | 773 | tematdb | v1.1.6 | tematdb_v1.1.6_completeTEPset_convertedOn_20250503_014937__range_1_to_424 | 2025-05-03 01:51 | TRUE
411 | ZT | 622.8845 | 1.548009 | [1] | 307.7561 | 773 | tematdb | v1.1.6 | tematdb_v1.1.6_completeTEPset_convertedOn_20250503_014937__range_1_to_424 | 2025-05-03 01:51 | TRUE
411 | ZT | 672.5381 | 1.559719 | [1] | 307.7561 | 773 | tematdb | v1.1.6 | tematdb_v1.1.6_completeTEPset_convertedOn_20250503_014937__range_1_to_424 | 2025-05-03 01:51 | TRUE
411 | ZT | 722.7691 | 1.578454 | [1] | 307.7561 | 773 | tematdb | v1.1.6 | tematdb_v1.1.6_completeTEPset_convertedOn_20250503_014937__range_1_to_424 | 2025-05-03 01:51 | TRUE
411 | ZT | 772.4226 | 1.587822 | [1] | 307.7561 | 773 | tematdb | v1.1.6 | tematdb_v1.1.6_completeTEPset_convertedOn_20250503_014937__range_1_to_424 | 2025-05-03 01:51 | TRUE
412 | alpha | 309.0737 | -0.0001586226 | [V/K] | 309.4767 | 1056.9 | tematdb | v1.1.6 | tematdb_v1.1.6_completeTEPset_convertedOn_20250503_014937__range_1_to_424 | 2025-05-03 01:51 | TRUE
412 | alpha | 371.8336 | -0.0001751574 | [V/K] | 309.4767 | 1056.9 | tematdb | v1.1.6 | tematdb_v1.1.6_completeTEPset_convertedOn_20250503_014937__range_1_to_424 | 2025-05-03 01:51 | TRUE
412 | alpha | 420.2268 | -0.0001888627 | [V/K] | 309.4767 | 1056.9 | tematdb | v1.1.6 | tematdb_v1.1.6_completeTEPset_convertedOn_20250503_014937__range_1_to_424 | 2025-05-03 01:51 | TRUE
412 | alpha | 468.62 | -0.0001980959 | [V/K] | 309.4767 | 1056.9 | tematdb | v1.1.6 | tematdb_v1.1.6_completeTEPset_convertedOn_20250503_014937__range_1_to_424 | 2025-05-03 01:51 | TRUE
412 | alpha | 518.5255 | -0.0002079251 | [V/K] | 309.4767 | 1056.9 | tematdb | v1.1.6 | tematdb_v1.1.6_completeTEPset_convertedOn_20250503_014937__range_1_to_424 | 2025-05-03 01:51 | TRUE
412 | alpha | 566.1626 | -0.0002164132 | [V/K] | 309.4767 | 1056.9 | tematdb | v1.1.6 | tematdb_v1.1.6_completeTEPset_convertedOn_20250503_014937__range_1_to_424 | 2025-05-03 01:51 | TRUE
412 | alpha | 615.3119 | -0.0002244537 | [V/K] | 309.4767 | 1056.9 | tematdb | v1.1.6 | tematdb_v1.1.6_completeTEPset_convertedOn_20250503_014937__range_1_to_424 | 2025-05-03 01:51 | TRUE
412 | alpha | 664.4612 | -0.000232047 | [V/K] | 309.4767 | 1056.9 | tematdb | v1.1.6 | tematdb_v1.1.6_completeTEPset_convertedOn_20250503_014937__range_1_to_424 | 2025-05-03 01:51 | TRUE
412 | alpha | 712.8544 | -0.0002356156 | [V/K] | 309.4767 | 1056.9 | tematdb | v1.1.6 | tematdb_v1.1.6_completeTEPset_convertedOn_20250503_014937__range_1_to_424 | 2025-05-03 01:51 | TRUE
412 | alpha | 762.0038 | -0.0002424636 | [V/K] | 309.4767 | 1056.9 | tematdb | v1.1.6 | tematdb_v1.1.6_completeTEPset_convertedOn_20250503_014937__range_1_to_424 | 2025-05-03 01:51 | TRUE
412 | alpha | 811.1531 | -0.0002451377 | [V/K] | 309.4767 | 1056.9 | tematdb | v1.1.6 | tematdb_v1.1.6_completeTEPset_convertedOn_20250503_014937__range_1_to_424 | 2025-05-03 01:51 | TRUE
412 | alpha | 859.5463 | -0.0002475138 | [V/K] | 309.4767 | 1056.9 | tematdb | v1.1.6 | tematdb_v1.1.6_completeTEPset_convertedOn_20250503_014937__range_1_to_424 | 2025-05-03 01:51 | TRUE
412 | alpha | 909.4518 | -0.0002475045 | [V/K] | 309.4767 | 1056.9 | tematdb | v1.1.6 | tematdb_v1.1.6_completeTEPset_convertedOn_20250503_014937__range_1_to_424 | 2025-05-03 01:51 | TRUE
412 | alpha | 957.845 | -0.0002439178 | [V/K] | 309.4767 | 1056.9 | tematdb | v1.1.6 | tematdb_v1.1.6_completeTEPset_convertedOn_20250503_014937__range_1_to_424 | 2025-05-03 01:51 | TRUE
412 | alpha | 1007.75 | -0.0002366042 | [V/K] | 309.4767 | 1056.9 | tematdb | v1.1.6 | tematdb_v1.1.6_completeTEPset_convertedOn_20250503_014937__range_1_to_424 | 2025-05-03 01:51 | TRUE
412 | alpha | 1056.9 | -0.000225713 | [V/K] | 309.4767 | 1056.9 | tematdb | v1.1.6 | tematdb_v1.1.6_completeTEPset_convertedOn_20250503_014937__range_1_to_424 | 2025-05-03 01:51 | TRUE
412 | rho | 309.4767 | 3.239516e-05 | [Ohm-m] | 309.4767 | 1056.9 | tematdb | v1.1.6 | tematdb_v1.1.6_completeTEPset_convertedOn_20250503_014937__range_1_to_424 | 2025-05-03 01:51 | TRUE
412 | rho | 371.9683 | 3.037822e-05 | [Ohm-m] | 309.4767 | 1056.9 | tematdb | v1.1.6 | tematdb_v1.1.6_completeTEPset_convertedOn_20250503_014937__range_1_to_424 | 2025-05-03 01:51 | TRUE
412 | rho | 420.1519 | 2.904177e-05 | [Ohm-m] | 309.4767 | 1056.9 | tematdb | v1.1.6 | tematdb_v1.1.6_completeTEPset_convertedOn_20250503_014937__range_1_to_424 | 2025-05-03 01:51 | TRUE
412 | rho | 469.0669 | 2.820244e-05 | [Ohm-m] | 309.4767 | 1056.9 | tematdb | v1.1.6 | tematdb_v1.1.6_completeTEPset_convertedOn_20250503_014937__range_1_to_424 | 2025-05-03 01:51 | TRUE
412 | rho | 518.7011 | 2.800887e-05 | [Ohm-m] | 309.4767 | 1056.9 | tematdb | v1.1.6 | tematdb_v1.1.6_completeTEPset_convertedOn_20250503_014937__range_1_to_424 | 2025-05-03 01:51 | TRUE
412 | rho | 566.8363 | 2.773202e-05 | [Ohm-m] | 309.4767 | 1056.9 | tematdb | v1.1.6 | tematdb_v1.1.6_completeTEPset_convertedOn_20250503_014937__range_1_to_424 | 2025-05-03 01:51 | TRUE
412 | rho | 615.7262 | 2.741027e-05 | [Ohm-m] | 309.4767 | 1056.9 | tematdb | v1.1.6 | tematdb_v1.1.6_completeTEPset_convertedOn_20250503_014937__range_1_to_424 | 2025-05-03 01:51 | TRUE
412 | rho | 664.5667 | 2.799141e-05 | [Ohm-m] | 309.4767 | 1056.9 | tematdb | v1.1.6 | tematdb_v1.1.6_completeTEPset_convertedOn_20250503_014937__range_1_to_424 | 2025-05-03 01:51 | TRUE
412 | rho | 713.4492 | 2.780072e-05 | [Ohm-m] | 309.4767 | 1056.9 | tematdb | v1.1.6 | tematdb_v1.1.6_completeTEPset_convertedOn_20250503_014937__range_1_to_424 | 2025-05-03 01:51 | TRUE
412 | rho | 762.3027 | 2.814939e-05 | [Ohm-m] | 309.4767 | 1056.9 | tematdb | v1.1.6 | tematdb_v1.1.6_completeTEPset_convertedOn_20250503_014937__range_1_to_424 | 2025-05-03 01:51 | TRUE
412 | rho | 811.1712 | 2.822017e-05 | [Ohm-m] | 309.4767 | 1056.9 | tematdb | v1.1.6 | tematdb_v1.1.6_completeTEPset_convertedOn_20250503_014937__range_1_to_424 | 2025-05-03 01:51 | TRUE
412 | rho | 860.0396 | 2.829132e-05 | [Ohm-m] | 309.4767 | 1056.9 | tematdb | v1.1.6 | tematdb_v1.1.6_completeTEPset_convertedOn_20250503_014937__range_1_to_424 | 2025-05-03 01:51 | TRUE
412 | rho | 909.6674 | 2.822017e-05 | [Ohm-m] | 309.4767 | 1056.9 | tematdb | v1.1.6 | tematdb_v1.1.6_completeTEPset_convertedOn_20250503_014937__range_1_to_424 | 2025-05-03 01:51 | TRUE
412 | rho | 958.5731 | 2.759563e-05 | [Ohm-m] | 309.4767 | 1056.9 | tematdb | v1.1.6 | tematdb_v1.1.6_completeTEPset_convertedOn_20250503_014937__range_1_to_424 | 2025-05-03 01:51 | TRUE
412 | rho | 1008.244 | 2.67727e-05 | [Ohm-m] | 309.4767 | 1056.9 | tematdb | v1.1.6 | tematdb_v1.1.6_completeTEPset_convertedOn_20250503_014937__range_1_to_424 | 2025-05-03 01:51 | TRUE
412 | rho | 1057.207 | 2.529426e-05 | [Ohm-m] | 309.4767 | 1056.9 | tematdb | v1.1.6 | tematdb_v1.1.6_completeTEPset_convertedOn_20250503_014937__range_1_to_424 | 2025-05-03 01:51 | TRUE
412 | kappa | 303.0389 | 2.601175 | [W/m/K] | 309.4767 | 1056.9 | tematdb | v1.1.6 | tematdb_v1.1.6_completeTEPset_convertedOn_20250503_014937__range_1_to_424 | 2025-05-03 01:51 | TRUE
412 | kappa | 373.6942 | 2.708819 | [W/m/K] | 309.4767 | 1056.9 | tematdb | v1.1.6 | tematdb_v1.1.6_completeTEPset_convertedOn_20250503_014937__range_1_to_424 | 2025-05-03 01:51 | TRUE
412 | kappa | 423.0769 | 2.85967 | [W/m/K] | 309.4767 | 1056.9 | tematdb | v1.1.6 | tematdb_v1.1.6_completeTEPset_convertedOn_20250503_014937__range_1_to_424 | 2025-05-03 01:51 | TRUE
412 | kappa | 472.4596 | 2.976965 | [W/m/K] | 309.4767 | 1056.9 | tematdb | v1.1.6 | tematdb_v1.1.6_completeTEPset_convertedOn_20250503_014937__range_1_to_424 | 2025-05-03 01:51 | TRUE
412 | kappa | 522.6021 | 2.988799 | [W/m/K] | 309.4767 | 1056.9 | tematdb | v1.1.6 | tematdb_v1.1.6_completeTEPset_convertedOn_20250503_014937__range_1_to_424 | 2025-05-03 01:51 | TRUE
412 | kappa | 572.7445 | 3.00303 | [W/m/K] | 309.4767 | 1056.9 | tematdb | v1.1.6 | tematdb_v1.1.6_completeTEPset_convertedOn_20250503_014937__range_1_to_424 | 2025-05-03 01:51 | TRUE
412 | kappa | 622.887 | 2.990895 | [W/m/K] | 309.4767 | 1056.9 | tematdb | v1.1.6 | tematdb_v1.1.6_completeTEPset_convertedOn_20250503_014937__range_1_to_424 | 2025-05-03 01:51 | TRUE
412 | kappa | 673.0294 | 2.971571 | [W/m/K] | 309.4767 | 1056.9 | tematdb | v1.1.6 | tematdb_v1.1.6_completeTEPset_convertedOn_20250503_014937__range_1_to_424 | 2025-05-03 01:51 | TRUE
412 | kappa | 723.1719 | 2.976214 | [W/m/K] | 309.4767 | 1056.9 | tematdb | v1.1.6 | tematdb_v1.1.6_completeTEPset_convertedOn_20250503_014937__range_1_to_424 | 2025-05-03 01:51 | TRUE
412 | kappa | 772.5546 | 2.976066 | [W/m/K] | 309.4767 | 1056.9 | tematdb | v1.1.6 | tematdb_v1.1.6_completeTEPset_convertedOn_20250503_014937__range_1_to_424 | 2025-05-03 01:51 | TRUE
412 | kappa | 822.6971 | 2.966329 | [W/m/K] | 309.4767 | 1056.9 | tematdb | v1.1.6 | tematdb_v1.1.6_completeTEPset_convertedOn_20250503_014937__range_1_to_424 | 2025-05-03 01:51 | TRUE
412 | kappa | 872.8395 | 2.999734 | [W/m/K] | 309.4767 | 1056.9 | tematdb | v1.1.6 | tematdb_v1.1.6_completeTEPset_convertedOn_20250503_014937__range_1_to_424 | 2025-05-03 01:51 | TRUE
412 | kappa | 922.982 | 3.042726 | [W/m/K] | 309.4767 | 1056.9 | tematdb | v1.1.6 | tematdb_v1.1.6_completeTEPset_convertedOn_20250503_014937__range_1_to_424 | 2025-05-03 01:51 | TRUE
412 | kappa | 972.3647 | 3.133657 | [W/m/K] | 309.4767 | 1056.9 | tematdb | v1.1.6 | tematdb_v1.1.6_completeTEPset_convertedOn_20250503_014937__range_1_to_424 | 2025-05-03 01:51 | TRUE
412 | kappa | 1022.507 | 3.212601 | [W/m/K] | 309.4767 | 1056.9 | tematdb | v1.1.6 | tematdb_v1.1.6_completeTEPset_convertedOn_20250503_014937__range_1_to_424 | 2025-05-03 01:51 | TRUE
412 | kappa | 1072.65 | 3.334688 | [W/m/K] | 309.4767 | 1056.9 | tematdb | v1.1.6 | tematdb_v1.1.6_completeTEPset_convertedOn_20250503_014937__range_1_to_424 | 2025-05-03 01:51 | TRUE
412 | ZT | 302.7798 | 0.08915994 | [1] | 309.4767 | 1056.9 | tematdb | v1.1.6 | tematdb_v1.1.6_completeTEPset_convertedOn_20250503_014937__range_1_to_424 | 2025-05-03 01:51 | TRUE
412 | ZT | 372.6502 | 0.1488628 | [1] | 309.4767 | 1056.9 | tematdb | v1.1.6 | tematdb_v1.1.6_completeTEPset_convertedOn_20250503_014937__range_1_to_424 | 2025-05-03 01:51 | TRUE
412 | ZT | 423.2229 | 0.1807181 | [1] | 309.4767 | 1056.9 | tematdb | v1.1.6 | tematdb_v1.1.6_completeTEPset_convertedOn_20250503_014937__range_1_to_424 | 2025-05-03 01:51 | TRUE
412 | ZT | 472.2874 | 0.2199652 | [1] | 309.4767 | 1056.9 | tematdb | v1.1.6 | tematdb_v1.1.6_completeTEPset_convertedOn_20250503_014937__range_1_to_424 | 2025-05-03 01:51 | TRUE
412 | ZT | 522.0745 | 0.2682387 | [1] | 309.4767 | 1056.9 | tematdb | v1.1.6 | tematdb_v1.1.6_completeTEPset_convertedOn_20250503_014937__range_1_to_424 | 2025-05-03 01:51 | TRUE
412 | ZT | 571.8493 | 0.3214371 | [1] | 309.4767 | 1056.9 | tematdb | v1.1.6 | tematdb_v1.1.6_completeTEPset_convertedOn_20250503_014937__range_1_to_424 | 2025-05-03 01:51 | TRUE
412 | ZT | 622.3506 | 0.3820204 | [1] | 309.4767 | 1056.9 | tematdb | v1.1.6 | tematdb_v1.1.6_completeTEPset_convertedOn_20250503_014937__range_1_to_424 | 2025-05-03 01:51 | TRUE
412 | ZT | 672.1275 | 0.4343979 | [1] | 309.4767 | 1056.9 | tematdb | v1.1.6 | tematdb_v1.1.6_completeTEPset_convertedOn_20250503_014937__range_1_to_424 | 2025-05-03 01:51 | TRUE
412 | ZT | 721.9104 | 0.4843131 | [1] | 309.4767 | 1056.9 | tematdb | v1.1.6 | tematdb_v1.1.6_completeTEPset_convertedOn_20250503_014937__range_1_to_424 | 2025-05-03 01:51 | TRUE
412 | ZT | 771.6771 | 0.5407947 | [1] | 309.4767 | 1056.9 | tematdb | v1.1.6 | tematdb_v1.1.6_completeTEPset_convertedOn_20250503_014937__range_1_to_424 | 2025-05-03 01:51 | TRUE
412 | ZT | 821.4661 | 0.5882474 | [1] | 309.4767 | 1056.9 | tematdb | v1.1.6 | tematdb_v1.1.6_completeTEPset_convertedOn_20250503_014937__range_1_to_424 | 2025-05-03 01:51 | TRUE
412 | ZT | 871.2756 | 0.6274922 | [1] | 309.4767 | 1056.9 | tematdb | v1.1.6 | tematdb_v1.1.6_completeTEPset_convertedOn_20250503_014937__range_1_to_424 | 2025-05-03 01:51 | TRUE
412 | ZT | 921.1115 | 0.6560666 | [1] | 309.4767 | 1056.9 | tematdb | v1.1.6 | tematdb_v1.1.6_completeTEPset_convertedOn_20250503_014937__range_1_to_424 | 2025-05-03 01:51 | TRUE
412 | ZT | 970.9923 | 0.6665834 | [1] | 309.4767 | 1056.9 | tematdb | v1.1.6 | tematdb_v1.1.6_completeTEPset_convertedOn_20250503_014937__range_1_to_424 | 2025-05-03 01:51 | TRUE
412 | ZT | 1021.651 | 0.6639651 | [1] | 309.4767 | 1056.9 | tematdb | v1.1.6 | tematdb_v1.1.6_completeTEPset_convertedOn_20250503_014937__range_1_to_424 | 2025-05-03 01:51 | TRUE
412 | ZT | 1070.858 | 0.6457561 | [1] | 309.4767 | 1056.9 | tematdb | v1.1.6 | tematdb_v1.1.6_completeTEPset_convertedOn_20250503_014937__range_1_to_424 | 2025-05-03 01:51 | TRUE
413 | alpha | 300 | 0.0001923487 | [V/K] | 300 | 779.6459 | tematdb | v1.1.6 | tematdb_v1.1.6_completeTEPset_convertedOn_20250503_014937__range_1_to_424 | 2025-05-03 01:51 | TRUE
413 | alpha | 343.8293 | 0.0002143724 | [V/K] | 300 | 779.6459 | tematdb | v1.1.6 | tematdb_v1.1.6_completeTEPset_convertedOn_20250503_014937__range_1_to_424 | 2025-05-03 01:51 | TRUE
413 | alpha | 387.6586 | 0.0002337207 | [V/K] | 300 | 779.6459 | tematdb | v1.1.6 | tematdb_v1.1.6_completeTEPset_convertedOn_20250503_014937__range_1_to_424 | 2025-05-03 01:51 | TRUE
413 | alpha | 430.9112 | 0.0002584194 | [V/K] | 300 | 779.6459 | tematdb | v1.1.6 | tematdb_v1.1.6_completeTEPset_convertedOn_20250503_014937__range_1_to_424 | 2025-05-03 01:51 | TRUE
413 | alpha | 474.7405 | 0.0002703361 | [V/K] | 300 | 779.6459 | tematdb | v1.1.6 | tematdb_v1.1.6_completeTEPset_convertedOn_20250503_014937__range_1_to_424 | 2025-05-03 01:51 | TRUE
413 | alpha | 518.5698 | 0.0002706594 | [V/K] | 300 | 779.6459 | tematdb | v1.1.6 | tematdb_v1.1.6_completeTEPset_convertedOn_20250503_014937__range_1_to_424 | 2025-05-03 01:51 | TRUE
413 | alpha | 561.8224 | 0.0002584973 | [V/K] | 300 | 779.6459 | tematdb | v1.1.6 | tematdb_v1.1.6_completeTEPset_convertedOn_20250503_014937__range_1_to_424 | 2025-05-03 01:51 | TRUE
413 | alpha | 605.6517 | 0.0002519835 | [V/K] | 300 | 779.6459 | tematdb | v1.1.6 | tematdb_v1.1.6_completeTEPset_convertedOn_20250503_014937__range_1_to_424 | 2025-05-03 01:51 | TRUE
413 | alpha | 648.9043 | 0.0002609272 | [V/K] | 300 | 779.6459 | tematdb | v1.1.6 | tematdb_v1.1.6_completeTEPset_convertedOn_20250503_014937__range_1_to_424 | 2025-05-03 01:51 | TRUE
413 | alpha | 692.7336 | 0.0002630341 | [V/K] | 300 | 779.6459 | tematdb | v1.1.6 | tematdb_v1.1.6_completeTEPset_convertedOn_20250503_014937__range_1_to_424 | 2025-05-03 01:51 | TRUE
413 | alpha | 735.9862 | 0.0002559254 | [V/K] | 300 | 779.6459 | tematdb | v1.1.6 | tematdb_v1.1.6_completeTEPset_convertedOn_20250503_014937__range_1_to_424 | 2025-05-03 01:51 | TRUE
413 | alpha | 779.8155 | 0.0002455472 | [V/K] | 300 | 779.6459 | tematdb | v1.1.6 | tematdb_v1.1.6_completeTEPset_convertedOn_20250503_014937__range_1_to_424 | 2025-05-03 01:51 | TRUE
413 | rho | 299.9717 | 2.547872e-05 | [Ohm-m] | 300 | 779.6459 | tematdb | v1.1.6 | tematdb_v1.1.6_completeTEPset_convertedOn_20250503_014937__range_1_to_424 | 2025-05-03 01:51 | TRUE
413 | rho | 343.605 | 2.661111e-05 | [Ohm-m] | 300 | 779.6459 | tematdb | v1.1.6 | tematdb_v1.1.6_completeTEPset_convertedOn_20250503_014937__range_1_to_424 | 2025-05-03 01:51 | TRUE
413 | rho | 387.2383 | 2.784884e-05 | [Ohm-m] | 300 | 779.6459 | tematdb | v1.1.6 | tematdb_v1.1.6_completeTEPset_convertedOn_20250503_014937__range_1_to_424 | 2025-05-03 01:51 | TRUE
413 | rho | 430.8728 | 3.070513e-05 | [Ohm-m] | 300 | 779.6459 | tematdb | v1.1.6 | tematdb_v1.1.6_completeTEPset_convertedOn_20250503_014937__range_1_to_424 | 2025-05-03 01:51 | TRUE
413 | rho | 474.5061 | 3.236486e-05 | [Ohm-m] | 300 | 779.6459 | tematdb | v1.1.6 | tematdb_v1.1.6_completeTEPset_convertedOn_20250503_014937__range_1_to_424 | 2025-05-03 01:51 | TRUE
413 | rho | 518.1358 | 2.920732e-05 | [Ohm-m] | 300 | 779.6459 | tematdb | v1.1.6 | tematdb_v1.1.6_completeTEPset_convertedOn_20250503_014937__range_1_to_424 | 2025-05-03 01:51 | TRUE
413 | rho | 561.7598 | 2.217593e-05 | [Ohm-m] | 300 | 779.6459 | tematdb | v1.1.6 | tematdb_v1.1.6_completeTEPset_convertedOn_20250503_014937__range_1_to_424 | 2025-05-03 01:51 | TRUE
413 | rho | 605.3827 | 1.735507e-05 | [Ohm-m] | 300 | 779.6459 | tematdb | v1.1.6 | tematdb_v1.1.6_completeTEPset_convertedOn_20250503_014937__range_1_to_424 | 2025-05-03 01:51 | TRUE
413 | rho | 648.427 | 1.814394e-05 | [Ohm-m] | 300 | 779.6459 | tematdb | v1.1.6 | tematdb_v1.1.6_completeTEPset_convertedOn_20250503_014937__range_1_to_424 | 2025-05-03 01:51 | TRUE
413 | rho | 692.6518 | 1.963115e-05 | [Ohm-m] | 300 | 779.6459 | tematdb | v1.1.6 | tematdb_v1.1.6_completeTEPset_convertedOn_20250503_014937__range_1_to_424 | 2025-05-03 01:51 | TRUE
413 | rho | 736.2814 | 1.842308e-05 | [Ohm-m] | 300 | 779.6459 | tematdb | v1.1.6 | tematdb_v1.1.6_completeTEPset_convertedOn_20250503_014937__range_1_to_424 | 2025-05-03 01:51 | TRUE
413 | rho | 779.9104 | 1.710714e-05 | [Ohm-m] | 300 | 779.6459 | tematdb | v1.1.6 | tematdb_v1.1.6_completeTEPset_convertedOn_20250503_014937__range_1_to_424 | 2025-05-03 01:51 | TRUE
413 | kappa | 299.8981 | 0.9991683 | [W/m/K] | 300 | 779.6459 | tematdb | v1.1.6 | tematdb_v1.1.6_completeTEPset_convertedOn_20250503_014937__range_1_to_424 | 2025-05-03 01:51 | TRUE
413 | kappa | 343.899 | 0.9705329 | [W/m/K] | 300 | 779.6459 | tematdb | v1.1.6 | tematdb_v1.1.6_completeTEPset_convertedOn_20250503_014937__range_1_to_424 | 2025-05-03 01:51 | TRUE
413 | kappa | 387.3095 | 0.9213422 | [W/m/K] | 300 | 779.6459 | tematdb | v1.1.6 | tematdb_v1.1.6_completeTEPset_convertedOn_20250503_014937__range_1_to_424 | 2025-05-03 01:51 | TRUE
413 | kappa | 430.7131 | 0.9064374 | [W/m/K] | 300 | 779.6459 | tematdb | v1.1.6 | tematdb_v1.1.6_completeTEPset_convertedOn_20250503_014937__range_1_to_424 | 2025-05-03 01:51 | TRUE
413 | kappa | 474.7127 | 0.8846591 | [W/m/K] | 300 | 779.6459 | tematdb | v1.1.6 | tematdb_v1.1.6_completeTEPset_convertedOn_20250503_014937__range_1_to_424 | 2025-05-03 01:51 | TRUE
413 | kappa | 518.1082 | 0.9108974 | [W/m/K] | 300 | 779.6459 | tematdb | v1.1.6 | tematdb_v1.1.6_completeTEPset_convertedOn_20250503_014937__range_1_to_424 | 2025-05-03 01:51 | TRUE
413 | kappa | 561.4969 | 0.9714216 | [W/m/K] | 300 | 779.6459 | tematdb | v1.1.6 | tematdb_v1.1.6_completeTEPset_convertedOn_20250503_014937__range_1_to_424 | 2025-05-03 01:51 | TRUE
413 | kappa | 605.4802 | 1.03193 | [W/m/K] | 300 | 779.6459 | tematdb | v1.1.6 | tematdb_v1.1.6_completeTEPset_convertedOn_20250503_014937__range_1_to_424 | 2025-05-03 01:51 | TRUE
413 | kappa | 648.873 | 1.071882 | [W/m/K] | 300 | 779.6459 | tematdb | v1.1.6 | tematdb_v1.1.6_completeTEPset_convertedOn_20250503_014937__range_1_to_424 | 2025-05-03 01:51 | TRUE
413 | kappa | 692.863 | 1.098104 | [W/m/K] | 300 | 779.6459 | tematdb | v1.1.6 | tematdb_v1.1.6_completeTEPset_convertedOn_20250503_014937__range_1_to_424 | 2025-05-03 01:51 | TRUE
413 | kappa | 735.6626 | 1.131216 | [W/m/K] | 300 | 779.6459 | tematdb | v1.1.6 | tematdb_v1.1.6_completeTEPset_convertedOn_20250503_014937__range_1_to_424 | 2025-05-03 01:51 | TRUE
413 | kappa | 779.6459 | 1.191724 | [W/m/K] | 300 | 779.6459 | tematdb | v1.1.6 | tematdb_v1.1.6_completeTEPset_convertedOn_20250503_014937__range_1_to_424 | 2025-05-03 01:51 | TRUE
413 | ZT | 300.1062 | 0.440708 | [1] | 300 | 779.6459 | tematdb | v1.1.6 | tematdb_v1.1.6_completeTEPset_convertedOn_20250503_014937__range_1_to_424 | 2025-05-03 01:51 | TRUE
413 | ZT | 343.8263 | 0.6159292 | [1] | 300 | 779.6459 | tematdb | v1.1.6 | tematdb_v1.1.6_completeTEPset_convertedOn_20250503_014937__range_1_to_424 | 2025-05-03 01:51 | TRUE
413 | ZT | 387.5483 | 0.799115 | [1] | 300 | 779.6459 | tematdb | v1.1.6 | tematdb_v1.1.6_completeTEPset_convertedOn_20250503_014937__range_1_to_424 | 2025-05-03 01:51 | TRUE
413 | ZT | 431.2805 | 1.024779 | [1] | 300 | 779.6459 | tematdb | v1.1.6 | tematdb_v1.1.6_completeTEPset_convertedOn_20250503_014937__range_1_to_424 | 2025-05-03 01:51 | TRUE
413 | ZT | 474.4234 | 1.189381 | [1] | 300 | 779.6459 | tematdb | v1.1.6 | tematdb_v1.1.6_completeTEPset_convertedOn_20250503_014937__range_1_to_424 | 2025-05-03 01:51 | TRUE
413 | ZT | 518.7233 | 1.385841 | [1] | 300 | 779.6459 | tematdb | v1.1.6 | tematdb_v1.1.6_completeTEPset_convertedOn_20250503_014937__range_1_to_424 | 2025-05-03 01:51 | TRUE
413 | ZT | 561.9081 | 1.725664 | [1] | 300 | 779.6459 | tematdb | v1.1.6 | tematdb_v1.1.6_completeTEPset_convertedOn_20250503_014937__range_1_to_424 | 2025-05-03 01:51 | TRUE
413 | ZT | 605.6696 | 2.073451 | [1] | 300 | 779.6459 | tematdb | v1.1.6 | tematdb_v1.1.6_completeTEPset_convertedOn_20250503_014937__range_1_to_424 | 2025-05-03 01:51 | TRUE
413 | ZT | 649.3954 | 2.272566 | [1] | 300 | 779.6459 | tematdb | v1.1.6 | tematdb_v1.1.6_completeTEPset_convertedOn_20250503_014937__range_1_to_424 | 2025-05-03 01:51 | TRUE
413 | ZT | 693.071 | 2.261947 | [1] | 300 | 779.6459 | tematdb | v1.1.6 | tematdb_v1.1.6_completeTEPset_convertedOn_20250503_014937__range_1_to_424 | 2025-05-03 01:51 | TRUE
413 | ZT | 736.1834 | 2.299115 | [1] | 300 | 779.6459 | tematdb | v1.1.6 | tematdb_v1.1.6_completeTEPset_convertedOn_20250503_014937__range_1_to_424 | 2025-05-03 01:51 | TRUE
413 | ZT | 779.8552 | 2.272566 | [1] | 300 | 779.6459 | tematdb | v1.1.6 | tematdb_v1.1.6_completeTEPset_convertedOn_20250503_014937__range_1_to_424 | 2025-05-03 01:51 | TRUE
415 | alpha | 303.0954 | 6.41196e-05 | [V/K] | 303.5294 | 922.6891 | tematdb | v1.1.6 | tematdb_v1.1.6_completeTEPset_convertedOn_20250503_014937__range_1_to_424 | 2025-05-03 01:51 | TRUE
415 | alpha | 323.7317 | 7.297896e-05 | [V/K] | 303.5294 | 922.6891 | tematdb | v1.1.6 | tematdb_v1.1.6_completeTEPset_convertedOn_20250503_014937__range_1_to_424 | 2025-05-03 01:51 | TRUE
415 | alpha | 372.227 | 9.678848e-05 | [V/K] | 303.5294 | 922.6891 | tematdb | v1.1.6 | tematdb_v1.1.6_completeTEPset_convertedOn_20250503_014937__range_1_to_424 | 2025-05-03 01:51 | TRUE
415 | alpha | 421.7541 | 0.0001230897 | [V/K] | 303.5294 | 922.6891 | tematdb | v1.1.6 | tematdb_v1.1.6_completeTEPset_convertedOn_20250503_014937__range_1_to_424 | 2025-05-03 01:51 | TRUE
415 | alpha | 472.313 | 0.0001546512 | [V/K] | 303.5294 | 922.6891 | tematdb | v1.1.6 | tematdb_v1.1.6_completeTEPset_convertedOn_20250503_014937__range_1_to_424 | 2025-05-03 01:51 | TRUE
415 | alpha | 523.3878 | 0.0001748616 | [V/K] | 303.5294 | 922.6891 | tematdb | v1.1.6 | tematdb_v1.1.6_completeTEPset_convertedOn_20250503_014937__range_1_to_424 | 2025-05-03 01:51 | TRUE
415 | alpha | 572.9149 | 0.000198948 | [V/K] | 303.5294 | 922.6891 | tematdb | v1.1.6 | tematdb_v1.1.6_completeTEPset_convertedOn_20250503_014937__range_1_to_424 | 2025-05-03 01:51 | TRUE
415 | alpha | 622.442 | 0.0002180509 | [V/K] | 303.5294 | 922.6891 | tematdb | v1.1.6 | tematdb_v1.1.6_completeTEPset_convertedOn_20250503_014937__range_1_to_424 | 2025-05-03 01:51 | TRUE
415 | alpha | 672.485 | 0.0002269103 | [V/K] | 303.5294 | 922.6891 | tematdb | v1.1.6 | tematdb_v1.1.6_completeTEPset_convertedOn_20250503_014937__range_1_to_424 | 2025-05-03 01:51 | TRUE
415 | alpha | 724.0757 | 0.0002399225 | [V/K] | 303.5294 | 922.6891 | tematdb | v1.1.6 | tematdb_v1.1.6_completeTEPset_convertedOn_20250503_014937__range_1_to_424 | 2025-05-03 01:51 | TRUE
415 | alpha | 773.0868 | 0.000248505 | [V/K] | 303.5294 | 922.6891 | tematdb | v1.1.6 | tematdb_v1.1.6_completeTEPset_convertedOn_20250503_014937__range_1_to_424 | 2025-05-03 01:51 | TRUE
415 | alpha | 822.098 | 0.0002532115 | [V/K] | 303.5294 | 922.6891 | tematdb | v1.1.6 | tematdb_v1.1.6_completeTEPset_convertedOn_20250503_014937__range_1_to_424 | 2025-05-03 01:51 | TRUE
415 | alpha | 872.141 | 0.0002565338 | [V/K] | 303.5294 | 922.6891 | tematdb | v1.1.6 | tematdb_v1.1.6_completeTEPset_convertedOn_20250503_014937__range_1_to_424 | 2025-05-03 01:51 | TRUE
415 | alpha | 922.6999 | 0.0002590255 | [V/K] | 303.5294 | 922.6891 | tematdb | v1.1.6 | tematdb_v1.1.6_completeTEPset_convertedOn_20250503_014937__range_1_to_424 | 2025-05-03 01:51 | TRUE
415 | rho | 303.437 | 4.995403e-06 | [Ohm-m] | 303.5294 | 922.6891 | tematdb | v1.1.6 | tematdb_v1.1.6_completeTEPset_convertedOn_20250503_014937__range_1_to_424 | 2025-05-03 01:51 | TRUE
415 | rho | 323.0769 | 5.114528e-06 | [Ohm-m] | 303.5294 | 922.6891 | tematdb | v1.1.6 | tematdb_v1.1.6_completeTEPset_convertedOn_20250503_014937__range_1_to_424 | 2025-05-03 01:51 | TRUE
415 | rho | 374.1408 | 6.805846e-06 | [Ohm-m] | 303.5294 | 922.6891 | tematdb | v1.1.6 | tematdb_v1.1.6_completeTEPset_convertedOn_20250503_014937__range_1_to_424 | 2025-05-03 01:51 | TRUE
415 | rho | 422.7496 | 8.253165e-06 | [Ohm-m] | 303.5294 | 922.6891 | tematdb | v1.1.6 | tematdb_v1.1.6_completeTEPset_convertedOn_20250503_014937__range_1_to_424 | 2025-05-03 01:51 | TRUE
415 | rho | 473.8134 | 1.019387e-05 | [Ohm-m] | 303.5294 | 922.6891 | tematdb | v1.1.6 | tematdb_v1.1.6_completeTEPset_convertedOn_20250503_014937__range_1_to_424 | 2025-05-03 01:51 | TRUE
415 | rho | 523.8953 | 1.294678e-05 | [Ohm-m] | 303.5294 | 922.6891 | tematdb | v1.1.6 | tematdb_v1.1.6_completeTEPset_convertedOn_20250503_014937__range_1_to_424 | 2025-05-03 01:51 | TRUE
415 | rho | 573.4861 | 1.472448e-05 | [Ohm-m] | 303.5294 | 922.6891 | tematdb | v1.1.6 | tematdb_v1.1.6_completeTEPset_convertedOn_20250503_014937__range_1_to_424 | 2025-05-03 01:51 | TRUE
415 | rho | 624.0589 | 1.813126e-05 | [Ohm-m] | 303.5294 | 922.6891 | tematdb | v1.1.6 | tematdb_v1.1.6_completeTEPset_convertedOn_20250503_014937__range_1_to_424 | 2025-05-03 01:51 | TRUE
415 | rho | 674.1408 | 2.050314e-05 | [Ohm-m] | 303.5294 | 922.6891 | tematdb | v1.1.6 | tematdb_v1.1.6_completeTEPset_convertedOn_20250503_014937__range_1_to_424 | 2025-05-03 01:51 | TRUE
415 | rho | 724.2226 | 2.443778e-05 | [Ohm-m] | 303.5294 | 922.6891 | tematdb | v1.1.6 | tematdb_v1.1.6_completeTEPset_convertedOn_20250503_014937__range_1_to_424 | 2025-05-03 01:51 | TRUE
415 | rho | 773.8134 | 2.583201e-05 | [Ohm-m] | 303.5294 | 922.6891 | tematdb | v1.1.6 | tematdb_v1.1.6_completeTEPset_convertedOn_20250503_014937__range_1_to_424 | 2025-05-03 01:51 | TRUE
415 | rho | 822.9133 | 2.703151e-05 | [Ohm-m] | 303.5294 | 922.6891 | tematdb | v1.1.6 | tematdb_v1.1.6_completeTEPset_convertedOn_20250503_014937__range_1_to_424 | 2025-05-03 01:51 | TRUE
415 | rho | 872.9951 | 2.97989e-05 | [Ohm-m] | 303.5294 | 922.6891 | tematdb | v1.1.6 | tematdb_v1.1.6_completeTEPset_convertedOn_20250503_014937__range_1_to_424 | 2025-05-03 01:51 | TRUE
415 | rho | 923.5679 | 3.292929e-05 | [Ohm-m] | 303.5294 | 922.6891 | tematdb | v1.1.6 | tematdb_v1.1.6_completeTEPset_convertedOn_20250503_014937__range_1_to_424 | 2025-05-03 01:51 | TRUE
415 | kappa | 303.5294 | 2.437002 | [W/m/K] | 303.5294 | 922.6891 | tematdb | v1.1.6 | tematdb_v1.1.6_completeTEPset_convertedOn_20250503_014937__range_1_to_424 | 2025-05-03 01:51 | TRUE
415 | kappa | 322.6891 | 2.312881 | [W/m/K] | 303.5294 | 922.6891 | tematdb | v1.1.6 | tematdb_v1.1.6_completeTEPset_convertedOn_20250503_014937__range_1_to_424 | 2025-05-03 01:51 | TRUE
415 | kappa | 373.6134 | 2.003747 | [W/m/K] | 303.5294 | 922.6891 | tematdb | v1.1.6 | tematdb_v1.1.6_completeTEPset_convertedOn_20250503_014937__range_1_to_424 | 2025-05-03 01:51 | TRUE
415 | kappa | 423.5294 | 1.7274 | [W/m/K] | 303.5294 | 922.6891 | tematdb | v1.1.6 | tematdb_v1.1.6_completeTEPset_convertedOn_20250503_014937__range_1_to_424 | 2025-05-03 01:51 | TRUE
415 | kappa | 472.9412 | 1.51897 | [W/m/K] | 303.5294 | 922.6891 | tematdb | v1.1.6 | tematdb_v1.1.6_completeTEPset_convertedOn_20250503_014937__range_1_to_424 | 2025-05-03 01:51 | TRUE
415 | kappa | 522.8571 | 1.350351 | [W/m/K] | 303.5294 | 922.6891 | tematdb | v1.1.6 | tematdb_v1.1.6_completeTEPset_convertedOn_20250503_014937__range_1_to_424 | 2025-05-03 01:51 | TRUE
415 | kappa | 574.2857 | 1.22623 | [W/m/K] | 303.5294 | 922.6891 | tematdb | v1.1.6 | tematdb_v1.1.6_completeTEPset_convertedOn_20250503_014937__range_1_to_424 | 2025-05-03 01:51 | TRUE
415 | kappa | 622.6891 | 1.130211 | [W/m/K] | 303.5294 | 922.6891 | tematdb | v1.1.6 | tematdb_v1.1.6_completeTEPset_convertedOn_20250503_014937__range_1_to_424 | 2025-05-03 01:51 | TRUE
415 | kappa | 673.1092 | 1.066979 | [W/m/K] | 303.5294 | 922.6891 | tematdb | v1.1.6 | tematdb_v1.1.6_completeTEPset_convertedOn_20250503_014937__range_1_to_424 | 2025-05-03 01:51 | TRUE
415 | kappa | 723.0252 | 1.020141 | [W/m/K] | 303.5294 | 922.6891 | tematdb | v1.1.6 | tematdb_v1.1.6_completeTEPset_convertedOn_20250503_014937__range_1_to_424 | 2025-05-03 01:51 | TRUE
415 | kappa | 772.9412 | 0.9967213 | [W/m/K] | 303.5294 | 922.6891 | tematdb | v1.1.6 | tematdb_v1.1.6_completeTEPset_convertedOn_20250503_014937__range_1_to_424 | 2025-05-03 01:51 | TRUE
415 | kappa | 822.3529 | 0.9850117 | [W/m/K] | 303.5294 | 922.6891 | tematdb | v1.1.6 | tematdb_v1.1.6_completeTEPset_convertedOn_20250503_014937__range_1_to_424 | 2025-05-03 01:51 | TRUE
415 | kappa | 872.2689 | 0.975644 | [W/m/K] | 303.5294 | 922.6891 | tematdb | v1.1.6 | tematdb_v1.1.6_completeTEPset_convertedOn_20250503_014937__range_1_to_424 | 2025-05-03 01:51 | TRUE
415 | kappa | 922.6891 | 0.975644 | [W/m/K] | 303.5294 | 922.6891 | tematdb | v1.1.6 | tematdb_v1.1.6_completeTEPset_convertedOn_20250503_014937__range_1_to_424 | 2025-05-03 01:51 | TRUE
415 | ZT | 302.5147 | 0.1202038 | [1] | 303.5294 | 922.6891 | tematdb | v1.1.6 | tematdb_v1.1.6_completeTEPset_convertedOn_20250503_014937__range_1_to_424 | 2025-05-03 01:51 | TRUE
415 | ZT | 325.6496 | 0.1453837 | [1] | 303.5294 | 922.6891 | tematdb | v1.1.6 | tematdb_v1.1.6_completeTEPset_convertedOn_20250503_014937__range_1_to_424 | 2025-05-03 01:51 | TRUE
415 | ZT | 372.9254 | 0.2628897 | [1] | 303.5294 | 922.6891 | tematdb | v1.1.6 | tematdb_v1.1.6_completeTEPset_convertedOn_20250503_014937__range_1_to_424 | 2025-05-03 01:51 | TRUE
415 | ZT | 424.2246 | 0.4391487 | [1] | 303.5294 | 922.6891 | tematdb | v1.1.6 | tematdb_v1.1.6_completeTEPset_convertedOn_20250503_014937__range_1_to_424 | 2025-05-03 01:51 | TRUE
415 | ZT | 473.0092 | 0.7077338 | [1] | 303.5294 | 922.6891 | tematdb | v1.1.6 | tematdb_v1.1.6_completeTEPset_convertedOn_20250503_014937__range_1_to_424 | 2025-05-03 01:51 | TRUE
415 | ZT | 523.8055 | 1.020384 | [1] | 303.5294 | 922.6891 | tematdb | v1.1.6 | tematdb_v1.1.6_completeTEPset_convertedOn_20250503_014937__range_1_to_424 | 2025-05-03 01:51 | TRUE
415 | ZT | 573.596 | 1.347722 | [1] | 303.5294 | 922.6891 | tematdb | v1.1.6 | tematdb_v1.1.6_completeTEPset_convertedOn_20250503_014937__range_1_to_424 | 2025-05-03 01:51 | TRUE
415 | ZT | 622.8835 | 1.658273 | [1] | 303.5294 | 922.6891 | tematdb | v1.1.6 | tematdb_v1.1.6_completeTEPset_convertedOn_20250503_014937__range_1_to_424 | 2025-05-03 01:51 | TRUE
415 | ZT | 672.6739 | 1.897482 | [1] | 303.5294 | 922.6891 | tematdb | v1.1.6 | tematdb_v1.1.6_completeTEPset_convertedOn_20250503_014937__range_1_to_424 | 2025-05-03 01:51 | TRUE
415 | ZT | 723.4702 | 2.052758 | [1] | 303.5294 | 922.6891 | tematdb | v1.1.6 | tematdb_v1.1.6_completeTEPset_convertedOn_20250503_014937__range_1_to_424 | 2025-05-03 01:51 | TRUE
415 | ZT | 772.7578 | 2.126199 | [1] | 303.5294 | 922.6891 | tematdb | v1.1.6 | tematdb_v1.1.6_completeTEPset_convertedOn_20250503_014937__range_1_to_424 | 2025-05-03 01:51 | TRUE
415 | ZT | 823.0511 | 2.19964 | [1] | 303.5294 | 922.6891 | tematdb | v1.1.6 | tematdb_v1.1.6_completeTEPset_convertedOn_20250503_014937__range_1_to_424 | 2025-05-03 01:51 | TRUE
415 | ZT | 872.3386 | 2.233213 | [1] | 303.5294 | 922.6891 | tematdb | v1.1.6 | tematdb_v1.1.6_completeTEPset_convertedOn_20250503_014937__range_1_to_424 | 2025-05-03 01:51 | TRUE
415 | ZT | 922.1291 | 2.283573 | [1] | 303.5294 | 922.6891 | tematdb | v1.1.6 | tematdb_v1.1.6_completeTEPset_convertedOn_20250503_014937__range_1_to_424 | 2025-05-03 01:51 | TRUE
416 | alpha | 331.0607 | -0.0001232626 | [V/K] | 331.3266 | 922.5665 | tematdb | v1.1.6 | tematdb_v1.1.6_completeTEPset_convertedOn_20250503_014937__range_1_to_424 | 2025-05-03 01:51 | TRUE
416 | alpha | 384.8251 | -0.000137743 | [V/K] | 331.3266 | 922.5665 | tematdb | v1.1.6 | tematdb_v1.1.6_completeTEPset_convertedOn_20250503_014937__range_1_to_424 | 2025-05-03 01:51 | TRUE
416 | alpha | 435.3466 | -0.0001488268 | [V/K] | 331.3266 | 922.5665 | tematdb | v1.1.6 | tematdb_v1.1.6_completeTEPset_convertedOn_20250503_014937__range_1_to_424 | 2025-05-03 01:51 | TRUE
416 | alpha | 484.2438 | -0.0001577654 | [V/K] | 331.3266 | 922.5665 | tematdb | v1.1.6 | tematdb_v1.1.6_completeTEPset_convertedOn_20250503_014937__range_1_to_424 | 2025-05-03 01:51 | TRUE
416 | alpha | 533.6693 | -0.0001654525 | [V/K] | 331.3266 | 922.5665 | tematdb | v1.1.6 | tematdb_v1.1.6_completeTEPset_convertedOn_20250503_014937__range_1_to_424 | 2025-05-03 01:51 | TRUE
416 | alpha | 582.552 | -0.0001722458 | [V/K] | 331.3266 | 922.5665 | tematdb | v1.1.6 | tematdb_v1.1.6_completeTEPset_convertedOn_20250503_014937__range_1_to_424 | 2025-05-03 01:51 | TRUE
416 | alpha | 631.4492 | -0.0001811844 | [V/K] | 331.3266 | 922.5665 | tematdb | v1.1.6 | tematdb_v1.1.6_completeTEPset_convertedOn_20250503_014937__range_1_to_424 | 2025-05-03 01:51 | TRUE
416 | alpha | 680.8375 | -0.0001833296 | [V/K] | 331.3266 | 922.5665 | tematdb | v1.1.6 | tematdb_v1.1.6_completeTEPset_convertedOn_20250503_014937__range_1_to_424 | 2025-05-03 01:51 | TRUE
416 | alpha | 729.1344 | -0.0001827933 | [V/K] | 331.3266 | 922.5665 | tematdb | v1.1.6 | tematdb_v1.1.6_completeTEPset_convertedOn_20250503_014937__range_1_to_424 | 2025-05-03 01:51 | TRUE
416 | alpha | 777.9644 | -0.0001817207 | [V/K] | 331.3266 | 922.5665 | tematdb | v1.1.6 | tematdb_v1.1.6_completeTEPset_convertedOn_20250503_014937__range_1_to_424 | 2025-05-03 01:51 | TRUE
416 | alpha | 826.7873 | -0.0001795754 | [V/K] | 331.3266 | 922.5665 | tematdb | v1.1.6 | tematdb_v1.1.6_completeTEPset_convertedOn_20250503_014937__range_1_to_424 | 2025-05-03 01:51 | TRUE
416 | alpha | 875.0638 | -0.000176 | [V/K] | 331.3266 | 922.5665 | tematdb | v1.1.6 | tematdb_v1.1.6_completeTEPset_convertedOn_20250503_014937__range_1_to_424 | 2025-05-03 01:51 | TRUE
416 | alpha | 923.338 | -0.000172067 | [V/K] | 331.3266 | 922.5665 | tematdb | v1.1.6 | tematdb_v1.1.6_completeTEPset_convertedOn_20250503_014937__range_1_to_424 | 2025-05-03 01:51 | TRUE
416 | rho | 330.6325 | 8.215923e-06 | [Ohm-m] | 331.3266 | 922.5665 | tematdb | v1.1.6 | tematdb_v1.1.6_completeTEPset_convertedOn_20250503_014937__range_1_to_424 | 2025-05-03 01:51 | TRUE
416 | rho | 384.3471 | 8.546167e-06 | [Ohm-m] | 331.3266 | 922.5665 | tematdb | v1.1.6 | tematdb_v1.1.6_completeTEPset_convertedOn_20250503_014937__range_1_to_424 | 2025-05-03 01:51 | TRUE
416 | rho | 434.3371 | 8.920844e-06 | [Ohm-m] | 331.3266 | 922.5665 | tematdb | v1.1.6 | tematdb_v1.1.6_completeTEPset_convertedOn_20250503_014937__range_1_to_424 | 2025-05-03 01:51 | TRUE
416 | rho | 484.8573 | 9.361947e-06 | [Ohm-m] | 331.3266 | 922.5665 | tematdb | v1.1.6 | tematdb_v1.1.6_completeTEPset_convertedOn_20250503_014937__range_1_to_424 | 2025-05-03 01:51 | TRUE
416 | rho | 533.7823 | 9.78096e-06 | [Ohm-m] | 331.3266 | 922.5665 | tematdb | v1.1.6 | tematdb_v1.1.6_completeTEPset_convertedOn_20250503_014937__range_1_to_424 | 2025-05-03 01:51 | TRUE
416 | rho | 582.1737 | 1.026644e-05 | [Ohm-m] | 331.3266 | 922.5665 | tematdb | v1.1.6 | tematdb_v1.1.6_completeTEPset_convertedOn_20250503_014937__range_1_to_424 | 2025-05-03 01:51 | TRUE
416 | rho | 631.62 | 1.10841e-05 | [Ohm-m] | 331.3266 | 922.5665 | tematdb | v1.1.6 | tematdb_v1.1.6_completeTEPset_convertedOn_20250503_014937__range_1_to_424 | 2025-05-03 01:51 | TRUE
416 | rho | 680.0143 | 1.145884e-05 | [Ohm-m] | 331.3266 | 922.5665 | tematdb | v1.1.6 | tematdb_v1.1.6_completeTEPset_convertedOn_20250503_014937__range_1_to_424 | 2025-05-03 01:51 | TRUE
416 | rho | 728.9452 | 1.165637e-05 | [Ohm-m] | 331.3266 | 922.5665 | tematdb | v1.1.6 | tematdb_v1.1.6_completeTEPset_convertedOn_20250503_014937__range_1_to_424 | 2025-05-03 01:51 | TRUE
416 | rho | 777.346 | 1.178747e-05 | [Ohm-m] | 331.3266 | 922.5665 | tematdb | v1.1.6 | tematdb_v1.1.6_completeTEPset_convertedOn_20250503_014937__range_1_to_424 | 2025-05-03 01:51 | TRUE
416 | rho | 826.2822 | 1.178567e-05 | [Ohm-m] | 331.3266 | 922.5665 | tematdb | v1.1.6 | tematdb_v1.1.6_completeTEPset_convertedOn_20250503_014937__range_1_to_424 | 2025-05-03 01:51 | TRUE
416 | rho | 874.6889 | 1.169529e-05 | [Ohm-m] | 331.3266 | 922.5665 | tematdb | v1.1.6 | tematdb_v1.1.6_completeTEPset_convertedOn_20250503_014937__range_1_to_424 | 2025-05-03 01:51 | TRUE
416 | rho | 922.5665 | 1.149418e-05 | [Ohm-m] | 331.3266 | 922.5665 | tematdb | v1.1.6 | tematdb_v1.1.6_completeTEPset_convertedOn_20250503_014937__range_1_to_424 | 2025-05-03 01:51 | TRUE
416 | kappa | 331.3266 | 3.049661 | [W/m/K] | 331.3266 | 922.5665 | tematdb | v1.1.6 | tematdb_v1.1.6_completeTEPset_convertedOn_20250503_014937__range_1_to_424 | 2025-05-03 01:51 | TRUE
416 | kappa | 384.8575 | 2.907449 | [W/m/K] | 331.3266 | 922.5665 | tematdb | v1.1.6 | tematdb_v1.1.6_completeTEPset_convertedOn_20250503_014937__range_1_to_424 | 2025-05-03 01:51 | TRUE
416 | kappa | 434.7209 | 2.846501 | [W/m/K] | 331.3266 | 922.5665 | tematdb | v1.1.6 | tematdb_v1.1.6_completeTEPset_convertedOn_20250503_014937__range_1_to_424 | 2025-05-03 01:51 | TRUE
416 | kappa | 484.5867 | 2.812641 | [W/m/K] | 331.3266 | 922.5665 | tematdb | v1.1.6 | tematdb_v1.1.6_completeTEPset_convertedOn_20250503_014937__range_1_to_424 | 2025-05-03 01:51 | TRUE
416 | kappa | 533.4015 | 2.765237 | [W/m/K] | 331.3266 | 922.5665 | tematdb | v1.1.6 | tematdb_v1.1.6_completeTEPset_convertedOn_20250503_014937__range_1_to_424 | 2025-05-03 01:51 | TRUE
416 | kappa | 582.2156 | 2.711061 | [W/m/K] | 331.3266 | 922.5665 | tematdb | v1.1.6 | tematdb_v1.1.6_completeTEPset_convertedOn_20250503_014937__range_1_to_424 | 2025-05-03 01:51 | TRUE
416 | kappa | 631.5565 | 2.677201 | [W/m/K] | 331.3266 | 922.5665 | tematdb | v1.1.6 | tematdb_v1.1.6_completeTEPset_convertedOn_20250503_014937__range_1_to_424 | 2025-05-03 01:51 | TRUE
416 | kappa | 680.3712 | 2.629797 | [W/m/K] | 331.3266 | 922.5665 | tematdb | v1.1.6 | tematdb_v1.1.6_completeTEPset_convertedOn_20250503_014937__range_1_to_424 | 2025-05-03 01:51 | TRUE
416 | kappa | 729.189 | 2.616253 | [W/m/K] | 331.3266 | 922.5665 | tematdb | v1.1.6 | tematdb_v1.1.6_completeTEPset_convertedOn_20250503_014937__range_1_to_424 | 2025-05-03 01:51 | TRUE
416 | kappa | 777.4811 | 2.595937 | [W/m/K] | 331.3266 | 922.5665 | tematdb | v1.1.6 | tematdb_v1.1.6_completeTEPset_convertedOn_20250503_014937__range_1_to_424 | 2025-05-03 01:51 | TRUE
416 | kappa | 826.2983 | 2.575621 | [W/m/K] | 331.3266 | 922.5665 | tematdb | v1.1.6 | tematdb_v1.1.6_completeTEPset_convertedOn_20250503_014937__range_1_to_424 | 2025-05-03 01:51 | TRUE
416 | kappa | 874.5822 | 2.460497 | [W/m/K] | 331.3266 | 922.5665 | tematdb | v1.1.6 | tematdb_v1.1.6_completeTEPset_convertedOn_20250503_014937__range_1_to_424 | 2025-05-03 01:51 | TRUE
416 | kappa | 922.8832 | 2.541761 | [W/m/K] | 331.3266 | 922.5665 | tematdb | v1.1.6 | tematdb_v1.1.6_completeTEPset_convertedOn_20250503_014937__range_1_to_424 | 2025-05-03 01:51 | TRUE
416 | ZT | 330.3717 | 0.1956386 | [1] | 331.3266 | 922.5665 | tematdb | v1.1.6 | tematdb_v1.1.6_completeTEPset_convertedOn_20250503_014937__range_1_to_424 | 2025-05-03 01:51 | TRUE
416 | ZT | 384.2248 | 0.2853583 | [1] | 331.3266 | 922.5665 | tematdb | v1.1.6 | tematdb_v1.1.6_completeTEPset_convertedOn_20250503_014937__range_1_to_424 | 2025-05-03 01:51 | TRUE
416 | ZT | 434.2702 | 0.3688474 | [1] | 331.3266 | 922.5665 | tematdb | v1.1.6 | tematdb_v1.1.6_completeTEPset_convertedOn_20250503_014937__range_1_to_424 | 2025-05-03 01:51 | TRUE
416 | ZT | 484.3155 | 0.4498442 | [1] | 331.3266 | 922.5665 | tematdb | v1.1.6 | tematdb_v1.1.6_completeTEPset_convertedOn_20250503_014937__range_1_to_424 | 2025-05-03 01:51 | TRUE
416 | ZT | 533.2729 | 0.529595 | [1] | 331.3266 | 922.5665 | tematdb | v1.1.6 | tematdb_v1.1.6_completeTEPset_convertedOn_20250503_014937__range_1_to_424 | 2025-05-03 01:51 | TRUE
416 | ZT | 583.3182 | 0.6105919 | [1] | 331.3266 | 922.5665 | tematdb | v1.1.6 | tematdb_v1.1.6_completeTEPset_convertedOn_20250503_014937__range_1_to_424 | 2025-05-03 01:51 | TRUE
416 | ZT | 631.7316 | 0.694081 | [1] | 331.3266 | 922.5665 | tematdb | v1.1.6 | tematdb_v1.1.6_completeTEPset_convertedOn_20250503_014937__range_1_to_424 | 2025-05-03 01:51 | TRUE
416 | ZT | 680.1451 | 0.7514019 | [1] | 331.3266 | 922.5665 | tematdb | v1.1.6 | tematdb_v1.1.6_completeTEPset_convertedOn_20250503_014937__range_1_to_424 | 2025-05-03 01:51 | TRUE
416 | ZT | 728.5585 | 0.7912773 | [1] | 331.3266 | 922.5665 | tematdb | v1.1.6 | tematdb_v1.1.6_completeTEPset_convertedOn_20250503_014937__range_1_to_424 | 2025-05-03 01:51 | TRUE
416 | ZT | 776.9719 | 0.8323988 | [1] | 331.3266 | 922.5665 | tematdb | v1.1.6 | tematdb_v1.1.6_completeTEPset_convertedOn_20250503_014937__range_1_to_424 | 2025-05-03 01:51 | TRUE
416 | ZT | 825.3853 | 0.8722741 | [1] | 331.3266 | 922.5665 | tematdb | v1.1.6 | tematdb_v1.1.6_completeTEPset_convertedOn_20250503_014937__range_1_to_424 | 2025-05-03 01:51 | TRUE
416 | ZT | 874.8867 | 0.94081 | [1] | 331.3266 | 922.5665 | tematdb | v1.1.6 | tematdb_v1.1.6_completeTEPset_convertedOn_20250503_014937__range_1_to_424 | 2025-05-03 01:51 | TRUE
416 | ZT | 922.7561 | 0.9333333 | [1] | 331.3266 | 922.5665 | tematdb | v1.1.6 | tematdb_v1.1.6_completeTEPset_convertedOn_20250503_014937__range_1_to_424 | 2025-05-03 01:51 | TRUE
417 | alpha | 322.0245 | 0.0002303255 | [V/K] | 326.392 | 856.8642 | tematdb | v1.1.6 | tematdb_v1.1.6_completeTEPset_convertedOn_20250503_014937__range_1_to_424 | 2025-05-03 01:51 | TRUE
417 | alpha | 366.7419 | 0.0002501765 | [V/K] | 326.392 | 856.8642 | tematdb | v1.1.6 | tematdb_v1.1.6_completeTEPset_convertedOn_20250503_014937__range_1_to_424 | 2025-05-03 01:51 | TRUE
417 | alpha | 405.3035 | 0.0002625658 | [V/K] | 326.392 | 856.8642 | tematdb | v1.1.6 | tematdb_v1.1.6_completeTEPset_convertedOn_20250503_014937__range_1_to_424 | 2025-05-03 01:51 | TRUE
417 | alpha | 457.2378 | 0.0002774235 | [V/K] | 326.392 | 856.8642 | tematdb | v1.1.6 | tematdb_v1.1.6_completeTEPset_convertedOn_20250503_014937__range_1_to_424 | 2025-05-03 01:51 | TRUE
417 | alpha | 500.9401 | 0.0002917968 | [V/K] | 326.392 | 856.8642 | tematdb | v1.1.6 | tematdb_v1.1.6_completeTEPset_convertedOn_20250503_014937__range_1_to_424 | 2025-05-03 01:51 | TRUE
417 | alpha | 551.3332 | 0.0003056608 | [V/K] | 326.392 | 856.8642 | tematdb | v1.1.6 | tematdb_v1.1.6_completeTEPset_convertedOn_20250503_014937__range_1_to_424 | 2025-05-03 01:51 | TRUE
417 | alpha | 602.241 | 0.000319524 | [V/K] | 326.392 | 856.8642 | tematdb | v1.1.6 | tematdb_v1.1.6_completeTEPset_convertedOn_20250503_014937__range_1_to_424 | 2025-05-03 01:51 | TRUE
417 | alpha | 652.6367 | 0.0003323917 | [V/K] | 326.392 | 856.8642 | tematdb | v1.1.6 | tematdb_v1.1.6_completeTEPset_convertedOn_20250503_014937__range_1_to_424 | 2025-05-03 01:51 | TRUE
417 | alpha | 701.4579 | 0.0003572173 | [V/K] | 326.392 | 856.8642 | tematdb | v1.1.6 | tematdb_v1.1.6_completeTEPset_convertedOn_20250503_014937__range_1_to_424 | 2025-05-03 01:51 | TRUE
417 | alpha | 752.9263 | 0.0003531468 | [V/K] | 326.392 | 856.8642 | tematdb | v1.1.6 | tematdb_v1.1.6_completeTEPset_convertedOn_20250503_014937__range_1_to_424 | 2025-05-03 01:51 | TRUE
417 | alpha | 804.3768 | 0.0003560501 | [V/K] | 326.392 | 856.8642 | tematdb | v1.1.6 | tematdb_v1.1.6_completeTEPset_convertedOn_20250503_014937__range_1_to_424 | 2025-05-03 01:51 | TRUE
417 | alpha | 856.8642 | 0.000355963 | [V/K] | 326.392 | 856.8642 | tematdb | v1.1.6 | tematdb_v1.1.6_completeTEPset_convertedOn_20250503_014937__range_1_to_424 | 2025-05-03 01:51 | TRUE
417 | rho | 322.5487 | 2.654313e-05 | [Ohm-m] | 326.392 | 856.8642 | tematdb | v1.1.6 | tematdb_v1.1.6_completeTEPset_convertedOn_20250503_014937__range_1_to_424 | 2025-05-03 01:51 | TRUE
417 | rho | 367.4515 | 3.575143e-05 | [Ohm-m] | 326.392 | 856.8642 | tematdb | v1.1.6 | tematdb_v1.1.6_completeTEPset_convertedOn_20250503_014937__range_1_to_424 | 2025-05-03 01:51 | TRUE
417 | rho | 407.0025 | 4.288795e-05 | [Ohm-m] | 326.392 | 856.8642 | tematdb | v1.1.6 | tematdb_v1.1.6_completeTEPset_convertedOn_20250503_014937__range_1_to_424 | 2025-05-03 01:51 | TRUE
417 | rho | 456.1738 | 5.362179e-05 | [Ohm-m] | 326.392 | 856.8642 | tematdb | v1.1.6 | tematdb_v1.1.6_completeTEPset_convertedOn_20250503_014937__range_1_to_424 | 2025-05-03 01:51 | TRUE
417 | rho | 502.1363 | 6.432551e-05 | [Ohm-m] | 326.392 | 856.8642 | tematdb | v1.1.6 | tematdb_v1.1.6_completeTEPset_convertedOn_20250503_014937__range_1_to_424 | 2025-05-03 01:51 | TRUE
417 | rho | 552.9079 | 7.780687e-05 | [Ohm-m] | 326.392 | 856.8642 | tematdb | v1.1.6 | tematdb_v1.1.6_completeTEPset_convertedOn_20250503_014937__range_1_to_424 | 2025-05-03 01:51 | TRUE
417 | rho | 603.1459 | 9.489548e-05 | [Ohm-m] | 326.392 | 856.8642 | tematdb | v1.1.6 | tematdb_v1.1.6_completeTEPset_convertedOn_20250503_014937__range_1_to_424 | 2025-05-03 01:51 | TRUE
417 | rho | 652.8496 | 0.0001157372 | [Ohm-m] | 326.392 | 856.8642 | tematdb | v1.1.6 | tematdb_v1.1.6_completeTEPset_convertedOn_20250503_014937__range_1_to_424 | 2025-05-03 01:51 | TRUE
417 | rho | 703.6212 | 0.0001399935 | [Ohm-m] | 326.392 | 856.8642 | tematdb | v1.1.6 | tematdb_v1.1.6_completeTEPset_convertedOn_20250503_014937__range_1_to_424 | 2025-05-03 01:51 | TRUE
417 | rho | 753.8508 | 0.0001533306 | [Ohm-m] | 326.392 | 856.8642 | tematdb | v1.1.6 | tematdb_v1.1.6_completeTEPset_convertedOn_20250503_014937__range_1_to_424 | 2025-05-03 01:51 | TRUE
417 | rho | 804.0773 | 0.0001611334 | [Ohm-m] | 326.392 | 856.8642 | tematdb | v1.1.6 | tematdb_v1.1.6_completeTEPset_convertedOn_20250503_014937__range_1_to_424 | 2025-05-03 01:51 | TRUE
417 | rho | 857.5107 | 0.0001721584 | [Ohm-m] | 326.392 | 856.8642 | tematdb | v1.1.6 | tematdb_v1.1.6_completeTEPset_convertedOn_20250503_014937__range_1_to_424 | 2025-05-03 01:51 | TRUE
417 | kappa | 326.392 | 2.768773 | [W/m/K] | 326.392 | 856.8642 | tematdb | v1.1.6 | tematdb_v1.1.6_completeTEPset_convertedOn_20250503_014937__range_1_to_424 | 2025-05-03 01:51 | TRUE
417 | kappa | 369.9988 | 2.38583 | [W/m/K] | 326.392 | 856.8642 | tematdb | v1.1.6 | tematdb_v1.1.6_completeTEPset_convertedOn_20250503_014937__range_1_to_424 | 2025-05-03 01:51 | TRUE
417 | kappa | 428.0783 | 2.026939 | [W/m/K] | 326.392 | 856.8642 | tematdb | v1.1.6 | tematdb_v1.1.6_completeTEPset_convertedOn_20250503_014937__range_1_to_424 | 2025-05-03 01:51 | TRUE
417 | kappa | 476.8186 | 1.737971 | [W/m/K] | 326.392 | 856.8642 | tematdb | v1.1.6 | tematdb_v1.1.6_completeTEPset_convertedOn_20250503_014937__range_1_to_424 | 2025-05-03 01:51 | TRUE
417 | kappa | 527.0767 | 1.530898 | [W/m/K] | 326.392 | 856.8642 | tematdb | v1.1.6 | tematdb_v1.1.6_completeTEPset_convertedOn_20250503_014937__range_1_to_424 | 2025-05-03 01:51 | TRUE
417 | kappa | 577.8445 | 1.342021 | [W/m/K] | 326.392 | 856.8642 | tematdb | v1.1.6 | tematdb_v1.1.6_completeTEPset_convertedOn_20250503_014937__range_1_to_424 | 2025-05-03 01:51 | TRUE
417 | kappa | 627.038 | 1.20778 | [W/m/K] | 326.392 | 856.8642 | tematdb | v1.1.6 | tematdb_v1.1.6_completeTEPset_convertedOn_20250503_014937__range_1_to_424 | 2025-05-03 01:51 | TRUE
417 | kappa | 676.7424 | 1.088701 | [W/m/K] | 326.392 | 856.8642 | tematdb | v1.1.6 | tematdb_v1.1.6_completeTEPset_convertedOn_20250503_014937__range_1_to_424 | 2025-05-03 01:51 | TRUE
417 | kappa | 725.4136 | 0.966603 | [W/m/K] | 326.392 | 856.8642 | tematdb | v1.1.6 | tematdb_v1.1.6_completeTEPset_convertedOn_20250503_014937__range_1_to_424 | 2025-05-03 01:51 | TRUE
417 | kappa | 774.0673 | 0.8869814 | [W/m/K] | 326.392 | 856.8642 | tematdb | v1.1.6 | tematdb_v1.1.6_completeTEPset_convertedOn_20250503_014937__range_1_to_424 | 2025-05-03 01:51 | TRUE
417 | kappa | 823.7554 | 0.8073442 | [W/m/K] | 326.392 | 856.8642 | tematdb | v1.1.6 | tematdb_v1.1.6_completeTEPset_convertedOn_20250503_014937__range_1_to_424 | 2025-05-03 01:51 | TRUE
417 | kappa | 874.011 | 0.6063391 | [W/m/K] | 326.392 | 856.8642 | tematdb | v1.1.6 | tematdb_v1.1.6_completeTEPset_convertedOn_20250503_014937__range_1_to_424 | 2025-05-03 01:51 | TRUE
417 | ZT | 323.1159 | 0.2402482 | [1] | 326.392 | 856.8642 | tematdb | v1.1.6 | tematdb_v1.1.6_completeTEPset_convertedOn_20250503_014937__range_1_to_424 | 2025-05-03 01:51 | TRUE
417 | ZT | 371.2399 | 0.268469 | [1] | 326.392 | 856.8642 | tematdb | v1.1.6 | tematdb_v1.1.6_completeTEPset_convertedOn_20250503_014937__range_1_to_424 | 2025-05-03 01:51 | TRUE
417 | ZT | 425.5435 | 0.340951 | [1] | 326.392 | 856.8642 | tematdb | v1.1.6 | tematdb_v1.1.6_completeTEPset_convertedOn_20250503_014937__range_1_to_424 | 2025-05-03 01:51 | TRUE
417 | ZT | 474.1654 | 0.3960619 | [1] | 326.392 | 856.8642 | tematdb | v1.1.6 | tematdb_v1.1.6_completeTEPset_convertedOn_20250503_014937__range_1_to_424 | 2025-05-03 01:51 | TRUE
417 | ZT | 524.8534 | 0.4574895 | [1] | 326.392 | 856.8642 | tematdb | v1.1.6 | tematdb_v1.1.6_completeTEPset_convertedOn_20250503_014937__range_1_to_424 | 2025-05-03 01:51 | TRUE
417 | ZT | 575.0248 | 0.5173379 | [1] | 326.392 | 856.8642 | tematdb | v1.1.6 | tematdb_v1.1.6_completeTEPset_convertedOn_20250503_014937__range_1_to_424 | 2025-05-03 01:51 | TRUE
417 | ZT | 624.695 | 0.5550421 | [1] | 326.392 | 856.8642 | tematdb | v1.1.6 | tematdb_v1.1.6_completeTEPset_convertedOn_20250503_014937__range_1_to_424 | 2025-05-03 01:51 | TRUE
417 | ZT | 674.3721 | 0.5832547 | [1] | 326.392 | 856.8642 | tematdb | v1.1.6 | tematdb_v1.1.6_completeTEPset_convertedOn_20250503_014937__range_1_to_424 | 2025-05-03 01:51 | TRUE
417 | ZT | 724.5412 | 0.646267 | [1] | 326.392 | 856.8642 | tematdb | v1.1.6 | tematdb_v1.1.6_completeTEPset_convertedOn_20250503_014937__range_1_to_424 | 2025-05-03 01:51 | TRUE
417 | ZT | 774.1938 | 0.7077001 | [1] | 326.392 | 856.8642 | tematdb | v1.1.6 | tematdb_v1.1.6_completeTEPset_convertedOn_20250503_014937__range_1_to_424 | 2025-05-03 01:51 | TRUE
417 | ZT | 823.3041 | 0.8023564 | [1] | 326.392 | 856.8642 | tematdb | v1.1.6 | tematdb_v1.1.6_completeTEPset_convertedOn_20250503_014937__range_1_to_424 | 2025-05-03 01:51 | TRUE
417 | ZT | 873.3211 | 1.071019 | [1] | 326.392 | 856.8642 | tematdb | v1.1.6 | tematdb_v1.1.6_completeTEPset_convertedOn_20250503_014937__range_1_to_424 | 2025-05-03 01:51 | TRUE
418 | alpha | 299.3321 | 8.346692e-05 | [V/K] | 300.5146 | 900.468 | tematdb | v1.1.6 | tematdb_v1.1.6_completeTEPset_convertedOn_20250503_014937__range_1_to_424 | 2025-05-03 01:51 | TRUE
418 | alpha | 329.8664 | 8.861137e-05 | [V/K] | 300.5146 | 900.468 | tematdb | v1.1.6 | tematdb_v1.1.6_completeTEPset_convertedOn_20250503_014937__range_1_to_424 | 2025-05-03 01:51 | TRUE
418 | alpha | 358.4924 | 9.442684e-05 | [V/K] | 300.5146 | 900.468 | tematdb | v1.1.6 | tematdb_v1.1.6_completeTEPset_convertedOn_20250503_014937__range_1_to_424 | 2025-05-03 01:51 | TRUE
418 | alpha | 388.5496 | 0.0001009133 | [V/K] | 300.5146 | 900.468 | tematdb | v1.1.6 | tematdb_v1.1.6_completeTEPset_convertedOn_20250503_014937__range_1_to_424 | 2025-05-03 01:51 | TRUE
418 | alpha | 419.5611 | 0.0001073998 | [V/K] | 300.5146 | 900.468 | tematdb | v1.1.6 | tematdb_v1.1.6_completeTEPset_convertedOn_20250503_014937__range_1_to_424 | 2025-05-03 01:51 | TRUE
418 | alpha | 450.0954 | 0.0001135508 | [V/K] | 300.5146 | 900.468 | tematdb | v1.1.6 | tematdb_v1.1.6_completeTEPset_convertedOn_20250503_014937__range_1_to_424 | 2025-05-03 01:51 | TRUE
418 | alpha | 480.6298 | 0.000120261 | [V/K] | 300.5146 | 900.468 | tematdb | v1.1.6 | tematdb_v1.1.6_completeTEPset_convertedOn_20250503_014937__range_1_to_424 | 2025-05-03 01:51 | TRUE
418 | alpha | 510.687 | 0.0001269711 | [V/K] | 300.5146 | 900.468 | tematdb | v1.1.6 | tematdb_v1.1.6_completeTEPset_convertedOn_20250503_014937__range_1_to_424 | 2025-05-03 01:51 | TRUE
418 | alpha | 540.2672 | 0.0001342404 | [V/K] | 300.5146 | 900.468 | tematdb | v1.1.6 | tematdb_v1.1.6_completeTEPset_convertedOn_20250503_014937__range_1_to_424 | 2025-05-03 01:51 | TRUE
418 | alpha | 571.2786 | 0.0001410624 | [V/K] | 300.5146 | 900.468 | tematdb | v1.1.6 | tematdb_v1.1.6_completeTEPset_convertedOn_20250503_014937__range_1_to_424 | 2025-05-03 01:51 | TRUE
418 | alpha | 600.8588 | 0.0001477726 | [V/K] | 300.5146 | 900.468 | tematdb | v1.1.6 | tematdb_v1.1.6_completeTEPset_convertedOn_20250503_014937__range_1_to_424 | 2025-05-03 01:51 | TRUE
418 | alpha | 630.4389 | 0.0001543709 | [V/K] | 300.5146 | 900.468 | tematdb | v1.1.6 | tematdb_v1.1.6_completeTEPset_convertedOn_20250503_014937__range_1_to_424 | 2025-05-03 01:51 | TRUE
418 | alpha | 660.4962 | 0.0001602982 | [V/K] | 300.5146 | 900.468 | tematdb | v1.1.6 | tematdb_v1.1.6_completeTEPset_convertedOn_20250503_014937__range_1_to_424 | 2025-05-03 01:51 | TRUE
418 | alpha | 690.0763 | 0.0001664492 | [V/K] | 300.5146 | 900.468 | tematdb | v1.1.6 | tematdb_v1.1.6_completeTEPset_convertedOn_20250503_014937__range_1_to_424 | 2025-05-03 01:51 | TRUE
418 | alpha | 721.0878 | 0.0001715937 | [V/K] | 300.5146 | 900.468 | tematdb | v1.1.6 | tematdb_v1.1.6_completeTEPset_convertedOn_20250503_014937__range_1_to_424 | 2025-05-03 01:51 | TRUE
418 | alpha | 750.6679 | 0.0001770736 | [V/K] | 300.5146 | 900.468 | tematdb | v1.1.6 | tematdb_v1.1.6_completeTEPset_convertedOn_20250503_014937__range_1_to_424 | 2025-05-03 01:51 | TRUE
418 | alpha | 780.2481 | 0.0001809879 | [V/K] | 300.5146 | 900.468 | tematdb | v1.1.6 | tematdb_v1.1.6_completeTEPset_convertedOn_20250503_014937__range_1_to_424 | 2025-05-03 01:51 | TRUE
418 | alpha | 810.7824 | 0.000184343 | [V/K] | 300.5146 | 900.468 | tematdb | v1.1.6 | tematdb_v1.1.6_completeTEPset_convertedOn_20250503_014937__range_1_to_424 | 2025-05-03 01:51 | TRUE
418 | alpha | 841.3168 | 0.0001869152 | [V/K] | 300.5146 | 900.468 | tematdb | v1.1.6 | tematdb_v1.1.6_completeTEPset_convertedOn_20250503_014937__range_1_to_424 | 2025-05-03 01:51 | TRUE
418 | alpha | 870.8969 | 0.0001884809 | [V/K] | 300.5146 | 900.468 | tematdb | v1.1.6 | tematdb_v1.1.6_completeTEPset_convertedOn_20250503_014937__range_1_to_424 | 2025-05-03 01:51 | TRUE
418 | alpha | 900.4771 | 0.0001895993 | [V/K] | 300.5146 | 900.468 | tematdb | v1.1.6 | tematdb_v1.1.6_completeTEPset_convertedOn_20250503_014937__range_1_to_424 | 2025-05-03 01:51 | TRUE
418 | rho | 300 | 1.010843e-05 | [Ohm-m] | 300.5146 | 900.468 | tematdb | v1.1.6 | tematdb_v1.1.6_completeTEPset_convertedOn_20250503_014937__range_1_to_424 | 2025-05-03 01:51 | TRUE
418 | rho | 330.4212 | 1.05742e-05 | [Ohm-m] | 300.5146 | 900.468 | tematdb | v1.1.6 | tematdb_v1.1.6_completeTEPset_convertedOn_20250503_014937__range_1_to_424 | 2025-05-03 01:51 | TRUE
418 | rho | 360.3744 | 1.105211e-05 | [Ohm-m] | 300.5146 | 900.468 | tematdb | v1.1.6 | tematdb_v1.1.6_completeTEPset_convertedOn_20250503_014937__range_1_to_424 | 2025-05-03 01:51 | TRUE
418 | rho | 390.3276 | 1.153945e-05 | [Ohm-m] | 300.5146 | 900.468 | tematdb | v1.1.6 | tematdb_v1.1.6_completeTEPset_convertedOn_20250503_014937__range_1_to_424 | 2025-05-03 01:51 | TRUE
418 | rho | 419.8128 | 1.205225e-05 | [Ohm-m] | 300.5146 | 900.468 | tematdb | v1.1.6 | tematdb_v1.1.6_completeTEPset_convertedOn_20250503_014937__range_1_to_424 | 2025-05-03 01:51 | TRUE
418 | rho | 450.234 | 1.258083e-05 | [Ohm-m] | 300.5146 | 900.468 | tematdb | v1.1.6 | tematdb_v1.1.6_completeTEPset_convertedOn_20250503_014937__range_1_to_424 | 2025-05-03 01:51 | TRUE
418 | rho | 480.1872 | 1.31463e-05 | [Ohm-m] | 300.5146 | 900.468 | tematdb | v1.1.6 | tematdb_v1.1.6_completeTEPset_convertedOn_20250503_014937__range_1_to_424 | 2025-05-03 01:51 | TRUE
418 | rho | 510.6084 | 1.3765e-05 | [Ohm-m] | 300.5146 | 900.468 | tematdb | v1.1.6 | tematdb_v1.1.6_completeTEPset_convertedOn_20250503_014937__range_1_to_424 | 2025-05-03 01:51 | TRUE
418 | rho | 539.6256 | 1.447283e-05 | [Ohm-m] | 300.5146 | 900.468 | tematdb | v1.1.6 | tematdb_v1.1.6_completeTEPset_convertedOn_20250503_014937__range_1_to_424 | 2025-05-03 01:51 | TRUE
418 | rho | 570.0468 | 1.528869e-05 | [Ohm-m] | 300.5146 | 900.468 | tematdb | v1.1.6 | tematdb_v1.1.6_completeTEPset_convertedOn_20250503_014937__range_1_to_424 | 2025-05-03 01:51 | TRUE
418 | rho | 600.468 | 1.61494e-05 | [Ohm-m] | 300.5146 | 900.468 | tematdb | v1.1.6 | tematdb_v1.1.6_completeTEPset_convertedOn_20250503_014937__range_1_to_424 | 2025-05-03 01:51 | TRUE
418 | rho | 630.8892 | 1.713247e-05 | [Ohm-m] | 300.5146 | 900.468 | tematdb | v1.1.6 | tematdb_v1.1.6_completeTEPset_convertedOn_20250503_014937__range_1_to_424 | 2025-05-03 01:51 | TRUE
418 | rho | 660.8424 | 1.817628e-05 | [Ohm-m] | 300.5146 | 900.468 | tematdb | v1.1.6 | tematdb_v1.1.6_completeTEPset_convertedOn_20250503_014937__range_1_to_424 | 2025-05-03 01:51 | TRUE
418 | rho | 690.3276 | 1.925559e-05 | [Ohm-m] | 300.5146 | 900.468 | tematdb | v1.1.6 | tematdb_v1.1.6_completeTEPset_convertedOn_20250503_014937__range_1_to_424 | 2025-05-03 01:51 | TRUE
418 | rho | 720.7488 | 2.038724e-05 | [Ohm-m] | 300.5146 | 900.468 | tematdb | v1.1.6 | tematdb_v1.1.6_completeTEPset_convertedOn_20250503_014937__range_1_to_424 | 2025-05-03 01:51 | TRUE
418 | rho | 750.702 | 2.135019e-05 | [Ohm-m] | 300.5146 | 900.468 | tematdb | v1.1.6 | tematdb_v1.1.6_completeTEPset_convertedOn_20250503_014937__range_1_to_424 | 2025-05-03 01:51 | TRUE
418 | rho | 779.7192 | 2.210968e-05 | [Ohm-m] | 300.5146 | 900.468 | tematdb | v1.1.6 | tematdb_v1.1.6_completeTEPset_convertedOn_20250503_014937__range_1_to_424 | 2025-05-03 01:51 | TRUE
418 | rho | 811.0764 | 2.261243e-05 | [Ohm-m] | 300.5146 | 900.468 | tematdb | v1.1.6 | tematdb_v1.1.6_completeTEPset_convertedOn_20250503_014937__range_1_to_424 | 2025-05-03 01:51 | TRUE
418 | rho | 840.5616 | 2.251006e-05 | [Ohm-m] | 300.5146 | 900.468 | tematdb | v1.1.6 | tematdb_v1.1.6_completeTEPset_convertedOn_20250503_014937__range_1_to_424 | 2025-05-03 01:51 | TRUE
418 | rho | 869.5788 | 2.194703e-05 | [Ohm-m] | 300.5146 | 900.468 | tematdb | v1.1.6 | tematdb_v1.1.6_completeTEPset_convertedOn_20250503_014937__range_1_to_424 | 2025-05-03 01:51 | TRUE
418 | rho | 900.468 | 2.064114e-05 | [Ohm-m] | 300.5146 | 900.468 | tematdb | v1.1.6 | tematdb_v1.1.6_completeTEPset_convertedOn_20250503_014937__range_1_to_424 | 2025-05-03 01:51 | TRUE
418 | kappa | 300.5146 | 1.528986 | [W/m/K] | 300.5146 | 900.468 | tematdb | v1.1.6 | tematdb_v1.1.6_completeTEPset_convertedOn_20250503_014937__range_1_to_424 | 2025-05-03 01:51 | TRUE
418 | kappa | 330.3602 | 1.512754 | [W/m/K] | 300.5146 | 900.468 | tematdb | v1.1.6 | tematdb_v1.1.6_completeTEPset_convertedOn_20250503_014937__range_1_to_424 | 2025-05-03 01:51 | TRUE
418 | kappa | 360.2058 | 1.49942 | [W/m/K] | 300.5146 | 900.468 | tematdb | v1.1.6 | tematdb_v1.1.6_completeTEPset_convertedOn_20250503_014937__range_1_to_424 | 2025-05-03 01:51 | TRUE
418 | kappa | 391.0806 | 1.486087 | [W/m/K] | 300.5146 | 900.468 | tematdb | v1.1.6 | tematdb_v1.1.6_completeTEPset_convertedOn_20250503_014937__range_1_to_424 | 2025-05-03 01:51 | TRUE
418 | kappa | 419.8971 | 1.472754 | [W/m/K] | 300.5146 | 900.468 | tematdb | v1.1.6 | tematdb_v1.1.6_completeTEPset_convertedOn_20250503_014937__range_1_to_424 | 2025-05-03 01:51 | TRUE
418 | kappa | 450.7719 | 1.455942 | [W/m/K] | 300.5146 | 900.468 | tematdb | v1.1.6 | tematdb_v1.1.6_completeTEPset_convertedOn_20250503_014937__range_1_to_424 | 2025-05-03 01:51 | TRUE
418 | kappa | 480.6175 | 1.437971 | [W/m/K] | 300.5146 | 900.468 | tematdb | v1.1.6 | tematdb_v1.1.6_completeTEPset_convertedOn_20250503_014937__range_1_to_424 | 2025-05-03 01:51 | TRUE
418 | kappa | 510.9777 | 1.416522 | [W/m/K] | 300.5146 | 900.468 | tematdb | v1.1.6 | tematdb_v1.1.6_completeTEPset_convertedOn_20250503_014937__range_1_to_424 | 2025-05-03 01:51 | TRUE
418 | kappa | 540.3087 | 1.392174 | [W/m/K] | 300.5146 | 900.468 | tematdb | v1.1.6 | tematdb_v1.1.6_completeTEPset_convertedOn_20250503_014937__range_1_to_424 | 2025-05-03 01:51 | TRUE
418 | kappa | 570.669 | 1.363768 | [W/m/K] | 300.5146 | 900.468 | tematdb | v1.1.6 | tematdb_v1.1.6_completeTEPset_convertedOn_20250503_014937__range_1_to_424 | 2025-05-03 01:51 | TRUE
418 | kappa | 601.0292 | 1.333623 | [W/m/K] | 300.5146 | 900.468 | tematdb | v1.1.6 | tematdb_v1.1.6_completeTEPset_convertedOn_20250503_014937__range_1_to_424 | 2025-05-03 01:51 | TRUE
418 | kappa | 630.8748 | 1.30058 | [W/m/K] | 300.5146 | 900.468 | tematdb | v1.1.6 | tematdb_v1.1.6_completeTEPset_convertedOn_20250503_014937__range_1_to_424 | 2025-05-03 01:51 | TRUE
418 | kappa | 661.235 | 1.266377 | [W/m/K] | 300.5146 | 900.468 | tematdb | v1.1.6 | tematdb_v1.1.6_completeTEPset_convertedOn_20250503_014937__range_1_to_424 | 2025-05-03 01:51 | TRUE
418 | kappa | 690.0515 | 1.233913 | [W/m/K] | 300.5146 | 900.468 | tematdb | v1.1.6 | tematdb_v1.1.6_completeTEPset_convertedOn_20250503_014937__range_1_to_424 | 2025-05-03 01:51 | TRUE
418 | kappa | 720.4117 | 1.20029 | [W/m/K] | 300.5146 | 900.468 | tematdb | v1.1.6 | tematdb_v1.1.6_completeTEPset_convertedOn_20250503_014937__range_1_to_424 | 2025-05-03 01:51 | TRUE
418 | kappa | 750.2573 | 1.171304 | [W/m/K] | 300.5146 | 900.468 | tematdb | v1.1.6 | tematdb_v1.1.6_completeTEPset_convertedOn_20250503_014937__range_1_to_424 | 2025-05-03 01:51 | TRUE
418 | kappa | 780.6175 | 1.146377 | [W/m/K] | 300.5146 | 900.468 | tematdb | v1.1.6 | tematdb_v1.1.6_completeTEPset_convertedOn_20250503_014937__range_1_to_424 | 2025-05-03 01:51 | TRUE
418 | kappa | 810.4631 | 1.127826 | [W/m/K] | 300.5146 | 900.468 | tematdb | v1.1.6 | tematdb_v1.1.6_completeTEPset_convertedOn_20250503_014937__range_1_to_424 | 2025-05-03 01:51 | TRUE
418 | kappa | 840.8233 | 1.11971 | [W/m/K] | 300.5146 | 900.468 | tematdb | v1.1.6 | tematdb_v1.1.6_completeTEPset_convertedOn_20250503_014937__range_1_to_424 | 2025-05-03 01:51 | TRUE
418 | kappa | 870.669 | 1.12087 | [W/m/K] | 300.5146 | 900.468 | tematdb | v1.1.6 | tematdb_v1.1.6_completeTEPset_convertedOn_20250503_014937__range_1_to_424 | 2025-05-03 01:51 | TRUE
418 | kappa | 901.0292 | 1.138261 | [W/m/K] | 300.5146 | 900.468 | tematdb | v1.1.6 | tematdb_v1.1.6_completeTEPset_convertedOn_20250503_014937__range_1_to_424 | 2025-05-03 01:51 | TRUE
418 | ZT | 300.4721 | 0.1373593 | [1] | 300.5146 | 900.468 | tematdb | v1.1.6 | tematdb_v1.1.6_completeTEPset_convertedOn_20250503_014937__range_1_to_424 | 2025-05-03 01:51 | TRUE
418 | ZT | 330.6845 | 0.1643808 | [1] | 300.5146 | 900.468 | tematdb | v1.1.6 | tematdb_v1.1.6_completeTEPset_convertedOn_20250503_014937__range_1_to_424 | 2025-05-03 01:51 | TRUE
418 | ZT | 360.8969 | 0.1975435 | [1] | 300.5146 | 900.468 | tematdb | v1.1.6 | tematdb_v1.1.6_completeTEPset_convertedOn_20250503_014937__range_1_to_424 | 2025-05-03 01:51 | TRUE
418 | ZT | 390.6373 | 0.2368475 | [1] | 300.5146 | 900.468 | tematdb | v1.1.6 | tematdb_v1.1.6_completeTEPset_convertedOn_20250503_014937__range_1_to_424 | 2025-05-03 01:51 | TRUE
418 | ZT | 420.3777 | 0.2773797 | [1] | 300.5146 | 900.468 | tematdb | v1.1.6 | tematdb_v1.1.6_completeTEPset_convertedOn_20250503_014937__range_1_to_424 | 2025-05-03 01:51 | TRUE
418 | ZT | 451.0622 | 0.3240532 | [1] | 300.5146 | 900.468 | tematdb | v1.1.6 | tematdb_v1.1.6_completeTEPset_convertedOn_20250503_014937__range_1_to_424 | 2025-05-03 01:51 | TRUE
418 | ZT | 480.3304 | 0.376868 | [1] | 300.5146 | 900.468 | tematdb | v1.1.6 | tematdb_v1.1.6_completeTEPset_convertedOn_20250503_014937__range_1_to_424 | 2025-05-03 01:51 | TRUE
418 | ZT | 511.0149 | 0.430911 | [1] | 300.5146 | 900.468 | tematdb | v1.1.6 | tematdb_v1.1.6_completeTEPset_convertedOn_20250503_014937__range_1_to_424 | 2025-05-03 01:51 | TRUE
418 | ZT | 540.7553 | 0.4886387 | [1] | 300.5146 | 900.468 | tematdb | v1.1.6 | tematdb_v1.1.6_completeTEPset_convertedOn_20250503_014937__range_1_to_424 | 2025-05-03 01:51 | TRUE
418 | ZT | 570.0236 | 0.5512794 | [1] | 300.5146 | 900.468 | tematdb | v1.1.6 | tematdb_v1.1.6_completeTEPset_convertedOn_20250503_014937__range_1_to_424 | 2025-05-03 01:51 | TRUE
418 | ZT | 600.236 | 0.6151484 | [1] | 300.5146 | 900.468 | tematdb | v1.1.6 | tematdb_v1.1.6_completeTEPset_convertedOn_20250503_014937__range_1_to_424 | 2025-05-03 01:51 | TRUE
418 | ZT | 630.4485 | 0.6827021 | [1] | 300.5146 | 900.468 | tematdb | v1.1.6 | tematdb_v1.1.6_completeTEPset_convertedOn_20250503_014937__range_1_to_424 | 2025-05-03 01:51 | TRUE
418 | ZT | 660.1888 | 0.7465711 | [1] | 300.5146 | 900.468 | tematdb | v1.1.6 | tematdb_v1.1.6_completeTEPset_convertedOn_20250503_014937__range_1_to_424 | 2025-05-03 01:51 | TRUE
418 | ZT | 690.4013 | 0.8116684 | [1] | 300.5146 | 900.468 | tematdb | v1.1.6 | tematdb_v1.1.6_completeTEPset_convertedOn_20250503_014937__range_1_to_424 | 2025-05-03 01:51 | TRUE
418 | ZT | 720.6137 | 0.8755374 | [1] | 300.5146 | 900.468 | tematdb | v1.1.6 | tematdb_v1.1.6_completeTEPset_convertedOn_20250503_014937__range_1_to_424 | 2025-05-03 01:51 | TRUE
418 | ZT | 750.8261 | 0.9394063 | [1] | 300.5146 | 900.468 | tematdb | v1.1.6 | tematdb_v1.1.6_completeTEPset_convertedOn_20250503_014937__range_1_to_424 | 2025-05-03 01:51 | TRUE
418 | ZT | 780.5665 | 1.009417 | [1] | 300.5146 | 900.468 | tematdb | v1.1.6 | tematdb_v1.1.6_completeTEPset_convertedOn_20250503_014937__range_1_to_424 | 2025-05-03 01:51 | TRUE
418 | ZT | 810.7789 | 1.089253 | [1] | 300.5146 | 900.468 | tematdb | v1.1.6 | tematdb_v1.1.6_completeTEPset_convertedOn_20250503_014937__range_1_to_424 | 2025-05-03 01:51 | TRUE
418 | ZT | 840.9913 | 1.180143 | [1] | 300.5146 | 900.468 | tematdb | v1.1.6 | tematdb_v1.1.6_completeTEPset_convertedOn_20250503_014937__range_1_to_424 | 2025-05-03 01:51 | TRUE
418 | ZT | 871.2038 | 1.288229 | [1] | 300.5146 | 900.468 | tematdb | v1.1.6 | tematdb_v1.1.6_completeTEPset_convertedOn_20250503_014937__range_1_to_424 | 2025-05-03 01:51 | TRUE
418 | ZT | 900.9441 | 1.418424 | [1] | 300.5146 | 900.468 | tematdb | v1.1.6 | tematdb_v1.1.6_completeTEPset_convertedOn_20250503_014937__range_1_to_424 | 2025-05-03 01:51 | TRUE
419 | alpha | 297.9652 | 0.0001973418 | [V/K] | 298.6711 | 871.9545 | tematdb | v1.1.6 | tematdb_v1.1.6_completeTEPset_convertedOn_20250503_014937__range_1_to_424 | 2025-05-03 01:51 | TRUE
419 | alpha | 323.0863 | 0.0002049367 | [V/K] | 298.6711 | 871.9545 | tematdb | v1.1.6 | tematdb_v1.1.6_completeTEPset_convertedOn_20250503_014937__range_1_to_424 | 2025-05-03 01:51 | TRUE
419 | alpha | 373.32 | 0.0002239241 | [V/K] | 298.6711 | 871.9545 | tematdb | v1.1.6 | tematdb_v1.1.6_completeTEPset_convertedOn_20250503_014937__range_1_to_424 | 2025-05-03 01:51 | TRUE
419 | alpha | 423.5404 | 0.0002489873 | [V/K] | 298.6711 | 871.9545 | tematdb | v1.1.6 | tematdb_v1.1.6_completeTEPset_convertedOn_20250503_014937__range_1_to_424 | 2025-05-03 01:51 | TRUE
419 | alpha | 473.1076 | 0.0002702532 | [V/K] | 298.6711 | 871.9545 | tematdb | v1.1.6 | tematdb_v1.1.6_completeTEPset_convertedOn_20250503_014937__range_1_to_424 | 2025-05-03 01:51 | TRUE
419 | alpha | 522.6782 | 0.00029 | [V/K] | 298.6711 | 871.9545 | tematdb | v1.1.6 | tematdb_v1.1.6_completeTEPset_convertedOn_20250503_014937__range_1_to_424 | 2025-05-03 01:51 | TRUE
419 | alpha | 572.9078 | 0.0003108861 | [V/K] | 298.6711 | 871.9545 | tematdb | v1.1.6 | tematdb_v1.1.6_completeTEPset_convertedOn_20250503_014937__range_1_to_424 | 2025-05-03 01:51 | TRUE
419 | alpha | 623.1348 | 0.0003329114 | [V/K] | 298.6711 | 871.9545 | tematdb | v1.1.6 | tematdb_v1.1.6_completeTEPset_convertedOn_20250503_014937__range_1_to_424 | 2025-05-03 01:51 | TRUE
419 | alpha | 672.7054 | 0.0003526582 | [V/K] | 298.6711 | 871.9545 | tematdb | v1.1.6 | tematdb_v1.1.6_completeTEPset_convertedOn_20250503_014937__range_1_to_424 | 2025-05-03 01:51 | TRUE
419 | alpha | 722.9618 | 0.0003613924 | [V/K] | 298.6711 | 871.9545 | tematdb | v1.1.6 | tematdb_v1.1.6_completeTEPset_convertedOn_20250503_014937__range_1_to_424 | 2025-05-03 01:51 | TRUE
419 | alpha | 773.3086 | 0.0003291139 | [V/K] | 298.6711 | 871.9545 | tematdb | v1.1.6 | tematdb_v1.1.6_completeTEPset_convertedOn_20250503_014937__range_1_to_424 | 2025-05-03 01:51 | TRUE
419 | alpha | 822.9972 | 0.0002953165 | [V/K] | 298.6711 | 871.9545 | tematdb | v1.1.6 | tematdb_v1.1.6_completeTEPset_convertedOn_20250503_014937__range_1_to_424 | 2025-05-03 01:51 | TRUE
419 | alpha | 873.2703 | 0.0002964557 | [V/K] | 298.6711 | 871.9545 | tematdb | v1.1.6 | tematdb_v1.1.6_completeTEPset_convertedOn_20250503_014937__range_1_to_424 | 2025-05-03 01:51 | TRUE
419 | rho | 297.5267 | 7.533343e-05 | [Ohm-m] | 298.6711 | 871.9545 | tematdb | v1.1.6 | tematdb_v1.1.6_completeTEPset_convertedOn_20250503_014937__range_1_to_424 | 2025-05-03 01:51 | TRUE
419 | rho | 322.628 | 7.008769e-05 | [Ohm-m] | 298.6711 | 871.9545 | tematdb | v1.1.6 | tematdb_v1.1.6_completeTEPset_convertedOn_20250503_014937__range_1_to_424 | 2025-05-03 01:51 | TRUE
419 | rho | 372.2679 | 7.371634e-05 | [Ohm-m] | 298.6711 | 871.9545 | tematdb | v1.1.6 | tematdb_v1.1.6_completeTEPset_convertedOn_20250503_014937__range_1_to_424 | 2025-05-03 01:51 | TRUE
419 | rho | 422.6083 | 8.471479e-05 | [Ohm-m] | 298.6711 | 871.9545 | tematdb | v1.1.6 | tematdb_v1.1.6_completeTEPset_convertedOn_20250503_014937__range_1_to_424 | 2025-05-03 01:51 | TRUE
419 | rho | 472.9704 | 0.0001058182 | [Ohm-m] | 298.6711 | 871.9545 | tematdb | v1.1.6 | tematdb_v1.1.6_completeTEPset_convertedOn_20250503_014937__range_1_to_424 | 2025-05-03 01:51 | TRUE
419 | rho | 522.6625 | 0.000136444 | [Ohm-m] | 298.6711 | 871.9545 | tematdb | v1.1.6 | tematdb_v1.1.6_completeTEPset_convertedOn_20250503_014937__range_1_to_424 | 2025-05-03 01:51 | TRUE
419 | rho | 573.0005 | 0.0001775775 | [Ohm-m] | 298.6711 | 871.9545 | tematdb | v1.1.6 | tematdb_v1.1.6_completeTEPset_convertedOn_20250503_014937__range_1_to_424 | 2025-05-03 01:51 | TRUE
419 | rho | 623.3175 | 0.0002219539 | [Ohm-m] | 298.6711 | 871.9545 | tematdb | v1.1.6 | tematdb_v1.1.6_completeTEPset_convertedOn_20250503_014937__range_1_to_424 | 2025-05-03 01:51 | TRUE
419 | rho | 672.2936 | 0.0002586192 | [Ohm-m] | 298.6711 | 871.9545 | tematdb | v1.1.6 | tematdb_v1.1.6_completeTEPset_convertedOn_20250503_014937__range_1_to_424 | 2025-05-03 01:51 | TRUE
419 | rho | 722.5725 | 0.0002646599 | [Ohm-m] | 298.6711 | 871.9545 | tematdb | v1.1.6 | tematdb_v1.1.6_completeTEPset_convertedOn_20250503_014937__range_1_to_424 | 2025-05-03 01:51 | TRUE
419 | rho | 772.8015 | 0.0001981973 | [Ohm-m] | 298.6711 | 871.9545 | tematdb | v1.1.6 | tematdb_v1.1.6_completeTEPset_convertedOn_20250503_014937__range_1_to_424 | 2025-05-03 01:51 | TRUE
419 | rho | 822.313 | 0.0001275954 | [Ohm-m] | 298.6711 | 871.9545 | tematdb | v1.1.6 | tematdb_v1.1.6_completeTEPset_convertedOn_20250503_014937__range_1_to_424 | 2025-05-03 01:51 | TRUE
419 | rho | 871.9545 | 0.0001409921 | [Ohm-m] | 298.6711 | 871.9545 | tematdb | v1.1.6 | tematdb_v1.1.6_completeTEPset_convertedOn_20250503_014937__range_1_to_424 | 2025-05-03 01:51 | TRUE
419 | kappa | 298.6711 | 0.9112918 | [W/m/K] | 298.6711 | 871.9545 | tematdb | v1.1.6 | tematdb_v1.1.6_completeTEPset_convertedOn_20250503_014937__range_1_to_424 | 2025-05-03 01:51 | TRUE
419 | kappa | 323.9203 | 0.8263747 | [W/m/K] | 298.6711 | 871.9545 | tematdb | v1.1.6 | tematdb_v1.1.6_completeTEPset_convertedOn_20250503_014937__range_1_to_424 | 2025-05-03 01:51 | TRUE
419 | kappa | 373.7542 | 0.6940713 | [W/m/K] | 298.6711 | 871.9545 | tematdb | v1.1.6 | tematdb_v1.1.6_completeTEPset_convertedOn_20250503_014937__range_1_to_424 | 2025-05-03 01:51 | TRUE
419 | kappa | 423.588 | 0.5813484 | [W/m/K] | 298.6711 | 871.9545 | tematdb | v1.1.6 | tematdb_v1.1.6_completeTEPset_convertedOn_20250503_014937__range_1_to_424 | 2025-05-03 01:51 | TRUE
419 | kappa | 473.4219 | 0.4996278 | [W/m/K] | 298.6711 | 871.9545 | tematdb | v1.1.6 | tematdb_v1.1.6_completeTEPset_convertedOn_20250503_014937__range_1_to_424 | 2025-05-03 01:51 | TRUE
419 | kappa | 523.2558 | 0.4391193 | [W/m/K] | 298.6711 | 871.9545 | tematdb | v1.1.6 | tematdb_v1.1.6_completeTEPset_convertedOn_20250503_014937__range_1_to_424 | 2025-05-03 01:51 | TRUE
419 | kappa | 573.7542 | 0.4014528 | [W/m/K] | 298.6711 | 871.9545 | tematdb | v1.1.6 | tematdb_v1.1.6_completeTEPset_convertedOn_20250503_014937__range_1_to_424 | 2025-05-03 01:51 | TRUE
419 | kappa | 623.588 | 0.3735784 | [W/m/K] | 298.6711 | 871.9545 | tematdb | v1.1.6 | tematdb_v1.1.6_completeTEPset_convertedOn_20250503_014937__range_1_to_424 | 2025-05-03 01:51 | TRUE
419 | kappa | 674.0864 | 0.3522289 | [W/m/K] | 298.6711 | 871.9545 | tematdb | v1.1.6 | tematdb_v1.1.6_completeTEPset_convertedOn_20250503_014937__range_1_to_424 | 2025-05-03 01:51 | TRUE
419 | kappa | 723.9203 | 0.3423032 | [W/m/K] | 298.6711 | 871.9545 | tematdb | v1.1.6 | tematdb_v1.1.6_completeTEPset_convertedOn_20250503_014937__range_1_to_424 | 2025-05-03 01:51 | TRUE
419 | kappa | 773.7542 | 0.329114 | [W/m/K] | 298.6711 | 871.9545 | tematdb | v1.1.6 | tematdb_v1.1.6_completeTEPset_convertedOn_20250503_014937__range_1_to_424 | 2025-05-03 01:51 | TRUE
419 | kappa | 823.588 | 0.3355053 | [W/m/K] | 298.6711 | 871.9545 | tematdb | v1.1.6 | tematdb_v1.1.6_completeTEPset_convertedOn_20250503_014937__range_1_to_424 | 2025-05-03 01:51 | TRUE
419 | kappa | 873.4219 | 0.3353698 | [W/m/K] | 298.6711 | 871.9545 | tematdb | v1.1.6 | tematdb_v1.1.6_completeTEPset_convertedOn_20250503_014937__range_1_to_424 | 2025-05-03 01:51 | TRUE
419 | ZT | 297.8383 | 0.1728658 | [1] | 298.6711 | 871.9545 | tematdb | v1.1.6 | tematdb_v1.1.6_completeTEPset_convertedOn_20250503_014937__range_1_to_424 | 2025-05-03 01:51 | TRUE
419 | ZT | 323.0743 | 0.2409901 | [1] | 298.6711 | 871.9545 | tematdb | v1.1.6 | tematdb_v1.1.6_completeTEPset_convertedOn_20250503_014937__range_1_to_424 | 2025-05-03 01:51 | TRUE
419 | ZT | 372.8842 | 0.3720039 | [1] | 298.6711 | 871.9545 | tematdb | v1.1.6 | tematdb_v1.1.6_completeTEPset_convertedOn_20250503_014937__range_1_to_424 | 2025-05-03 01:51 | TRUE
419 | ZT | 422.6736 | 0.5370248 | [1] | 298.6711 | 871.9545 | tematdb | v1.1.6 | tematdb_v1.1.6_completeTEPset_convertedOn_20250503_014937__range_1_to_424 | 2025-05-03 01:51 | TRUE
419 | ZT | 472.4914 | 0.654959 | [1] | 298.6711 | 871.9545 | tematdb | v1.1.6 | tematdb_v1.1.6_completeTEPset_convertedOn_20250503_014937__range_1_to_424 | 2025-05-03 01:51 | TRUE
419 | ZT | 522.3298 | 0.7388861 | [1] | 298.6711 | 871.9545 | tematdb | v1.1.6 | tematdb_v1.1.6_completeTEPset_convertedOn_20250503_014937__range_1_to_424 | 2025-05-03 01:51 | TRUE
419 | ZT | 572.8539 | 0.7888091 | [1] | 298.6711 | 871.9545 | tematdb | v1.1.6 | tematdb_v1.1.6_completeTEPset_convertedOn_20250503_014937__range_1_to_424 | 2025-05-03 01:51 | TRUE
419 | ZT | 622.7113 | 0.8413452 | [1] | 298.6711 | 871.9545 | tematdb | v1.1.6 | tematdb_v1.1.6_completeTEPset_convertedOn_20250503_014937__range_1_to_424 | 2025-05-03 01:51 | TRUE
419 | ZT | 672.5481 | 0.9278883 | [1] | 298.6711 | 871.9545 | tematdb | v1.1.6 | tematdb_v1.1.6_completeTEPset_convertedOn_20250503_014937__range_1_to_424 | 2025-05-03 01:51 | TRUE
419 | ZT | 722.3596 | 1.056286 | [1] | 298.6711 | 871.9545 | tematdb | v1.1.6 | tematdb_v1.1.6_completeTEPset_convertedOn_20250503_014937__range_1_to_424 | 2025-05-03 01:51 | TRUE
419 | ZT | 772.1062 | 1.291937 | [1] | 298.6711 | 871.9545 | tematdb | v1.1.6 | tematdb_v1.1.6_completeTEPset_convertedOn_20250503_014937__range_1_to_424 | 2025-05-03 01:51 | TRUE
419 | ZT | 822.4247 | 1.681931 | [1] | 298.6711 | 871.9545 | tematdb | v1.1.6 | tematdb_v1.1.6_completeTEPset_convertedOn_20250503_014937__range_1_to_424 | 2025-05-03 01:51 | TRUE
419 | ZT | 872.3485 | 1.624598 | [1] | 298.6711 | 871.9545 | tematdb | v1.1.6 | tematdb_v1.1.6_completeTEPset_convertedOn_20250503_014937__range_1_to_424 | 2025-05-03 01:51 | TRUE
420 | alpha | 298.2734 | -0.0001753278 | [V/K] | 298.2734 | 772.7651 | tematdb | v1.1.6 | tematdb_v1.1.6_completeTEPset_convertedOn_20250503_014937__range_1_to_424 | 2025-05-03 01:51 | TRUE
420 | alpha | 323.4744 | -0.0001919765 | [V/K] | 298.2734 | 772.7651 | tematdb | v1.1.6 | tematdb_v1.1.6_completeTEPset_convertedOn_20250503_014937__range_1_to_424 | 2025-05-03 01:51 | TRUE
420 | alpha | 372.7764 | -0.00022859 | [V/K] | 298.2734 | 772.7651 | tematdb | v1.1.6 | tematdb_v1.1.6_completeTEPset_convertedOn_20250503_014937__range_1_to_424 | 2025-05-03 01:51 | TRUE
420 | alpha | 422.6339 | -0.0002585675 | [V/K] | 298.2734 | 772.7651 | tematdb | v1.1.6 | tematdb_v1.1.6_completeTEPset_convertedOn_20250503_014937__range_1_to_424 | 2025-05-03 01:51 | TRUE
420 | alpha | 473.0305 | -0.0002968427 | [V/K] | 298.2734 | 772.7651 | tematdb | v1.1.6 | tematdb_v1.1.6_completeTEPset_convertedOn_20250503_014937__range_1_to_424 | 2025-05-03 01:51 | TRUE
420 | alpha | 522.3422 | -0.0003246067 | [V/K] | 298.2734 | 772.7651 | tematdb | v1.1.6 | tematdb_v1.1.6_completeTEPset_convertedOn_20250503_014937__range_1_to_424 | 2025-05-03 01:51 | TRUE
420 | alpha | 572.7485 | -0.0003540324 | [V/K] | 298.2734 | 772.7651 | tematdb | v1.1.6 | tematdb_v1.1.6_completeTEPset_convertedOn_20250503_014937__range_1_to_424 | 2025-05-03 01:51 | TRUE
420 | alpha | 622.5945 | -0.0003945188 | [V/K] | 298.2734 | 772.7651 | tematdb | v1.1.6 | tematdb_v1.1.6_completeTEPset_convertedOn_20250503_014937__range_1_to_424 | 2025-05-03 01:51 | TRUE
420 | alpha | 672.4574 | -0.0004195185 | [V/K] | 298.2734 | 772.7651 | tematdb | v1.1.6 | tematdb_v1.1.6_completeTEPset_convertedOn_20250503_014937__range_1_to_424 | 2025-05-03 01:51 | TRUE
420 | alpha | 722.33 | -0.0004356686 | [V/K] | 298.2734 | 772.7651 | tematdb | v1.1.6 | tematdb_v1.1.6_completeTEPset_convertedOn_20250503_014937__range_1_to_424 | 2025-05-03 01:51 | TRUE
420 | alpha | 772.7788 | -0.0004263776 | [V/K] | 298.2734 | 772.7651 | tematdb | v1.1.6 | tematdb_v1.1.6_completeTEPset_convertedOn_20250503_014937__range_1_to_424 | 2025-05-03 01:51 | TRUE
420 | rho | 297.819 | 3.634958e-05 | [Ohm-m] | 298.2734 | 772.7651 | tematdb | v1.1.6 | tematdb_v1.1.6_completeTEPset_convertedOn_20250503_014937__range_1_to_424 | 2025-05-03 01:51 | TRUE
420 | rho | 322.3555 | 4.012299e-05 | [Ohm-m] | 298.2734 | 772.7651 | tematdb | v1.1.6 | tematdb_v1.1.6_completeTEPset_convertedOn_20250503_014937__range_1_to_424 | 2025-05-03 01:51 | TRUE
420 | rho | 372.5191 | 4.947345e-05 | [Ohm-m] | 298.2734 | 772.7651 | tematdb | v1.1.6 | tematdb_v1.1.6_completeTEPset_convertedOn_20250503_014937__range_1_to_424 | 2025-05-03 01:51 | TRUE
420 | rho | 422.6827 | 6.123293e-05 | [Ohm-m] | 298.2734 | 772.7651 | tematdb | v1.1.6 | tematdb_v1.1.6_completeTEPset_convertedOn_20250503_014937__range_1_to_424 | 2025-05-03 01:51 | TRUE
420 | rho | 472.8462 | 7.588068e-05 | [Ohm-m] | 298.2734 | 772.7651 | tematdb | v1.1.6 | tematdb_v1.1.6_completeTEPset_convertedOn_20250503_014937__range_1_to_424 | 2025-05-03 01:51 | TRUE
420 | rho | 522.4646 | 9.212469e-05 | [Ohm-m] | 298.2734 | 772.7651 | tematdb | v1.1.6 | tematdb_v1.1.6_completeTEPset_convertedOn_20250503_014937__range_1_to_424 | 2025-05-03 01:51 | TRUE
420 | rho | 573.1734 | 0.0001111712 | [Ohm-m] | 298.2734 | 772.7651 | tematdb | v1.1.6 | tematdb_v1.1.6_completeTEPset_convertedOn_20250503_014937__range_1_to_424 | 2025-05-03 01:51 | TRUE
420 | rho | 623.337 | 0.0001394971 | [Ohm-m] | 298.2734 | 772.7651 | tematdb | v1.1.6 | tematdb_v1.1.6_completeTEPset_convertedOn_20250503_014937__range_1_to_424 | 2025-05-03 01:51 | TRUE
420 | rho | 672.9553 | 0.0001629276 | [Ohm-m] | 298.2734 | 772.7651 | tematdb | v1.1.6 | tematdb_v1.1.6_completeTEPset_convertedOn_20250503_014937__range_1_to_424 | 2025-05-03 01:51 | TRUE
420 | rho | 723.1189 | 0.0001896637 | [Ohm-m] | 298.2734 | 772.7651 | tematdb | v1.1.6 | tematdb_v1.1.6_completeTEPset_convertedOn_20250503_014937__range_1_to_424 | 2025-05-03 01:51 | TRUE
420 | rho | 773.2824 | 0.0002140192 | [Ohm-m] | 298.2734 | 772.7651 | tematdb | v1.1.6 | tematdb_v1.1.6_completeTEPset_convertedOn_20250503_014937__range_1_to_424 | 2025-05-03 01:51 | TRUE
420 | kappa | 297.4563 | 0.6600985 | [W/m/K] | 298.2734 | 772.7651 | tematdb | v1.1.6 | tematdb_v1.1.6_completeTEPset_convertedOn_20250503_014937__range_1_to_424 | 2025-05-03 01:51 | TRUE
420 | kappa | 322.3687 | 0.6295567 | [W/m/K] | 298.2734 | 772.7651 | tematdb | v1.1.6 | tematdb_v1.1.6_completeTEPset_convertedOn_20250503_014937__range_1_to_424 | 2025-05-03 01:51 | TRUE
420 | kappa | 372.1856 | 0.5802956 | [W/m/K] | 298.2734 | 772.7651 | tematdb | v1.1.6 | tematdb_v1.1.6_completeTEPset_convertedOn_20250503_014937__range_1_to_424 | 2025-05-03 01:51 | TRUE
420 | kappa | 421.9978 | 0.537931 | [W/m/K] | 298.2734 | 772.7651 | tematdb | v1.1.6 | tematdb_v1.1.6_completeTEPset_convertedOn_20250503_014937__range_1_to_424 | 2025-05-03 01:51 | TRUE
420 | kappa | 472.9016 | 0.4817734 | [W/m/K] | 298.2734 | 772.7651 | tematdb | v1.1.6 | tematdb_v1.1.6_completeTEPset_convertedOn_20250503_014937__range_1_to_424 | 2025-05-03 01:51 | TRUE
420 | kappa | 522.7111 | 0.4433498 | [W/m/K] | 298.2734 | 772.7651 | tematdb | v1.1.6 | tematdb_v1.1.6_completeTEPset_convertedOn_20250503_014937__range_1_to_424 | 2025-05-03 01:51 | TRUE
420 | kappa | 572.5267 | 0.3960591 | [W/m/K] | 298.2734 | 772.7651 | tematdb | v1.1.6 | tematdb_v1.1.6_completeTEPset_convertedOn_20250503_014937__range_1_to_424 | 2025-05-03 01:51 | TRUE
420 | kappa | 622.8747 | 0.3615764 | [W/m/K] | 298.2734 | 772.7651 | tematdb | v1.1.6 | tematdb_v1.1.6_completeTEPset_convertedOn_20250503_014937__range_1_to_424 | 2025-05-03 01:51 | TRUE
420 | kappa | 672.1311 | 0.3408867 | [W/m/K] | 298.2734 | 772.7651 | tematdb | v1.1.6 | tematdb_v1.1.6_completeTEPset_convertedOn_20250503_014937__range_1_to_424 | 2025-05-03 01:51 | TRUE
420 | kappa | 722.4831 | 0.3004926 | [W/m/K] | 298.2734 | 772.7651 | tematdb | v1.1.6 | tematdb_v1.1.6_completeTEPset_convertedOn_20250503_014937__range_1_to_424 | 2025-05-03 01:51 | TRUE
420 | kappa | 772.7651 | 0.3635468 | [W/m/K] | 298.2734 | 772.7651 | tematdb | v1.1.6 | tematdb_v1.1.6_completeTEPset_convertedOn_20250503_014937__range_1_to_424 | 2025-05-03 01:51 | TRUE
420 | ZT | 297.9434 | 0.3791574 | [1] | 298.2734 | 772.7651 | tematdb | v1.1.6 | tematdb_v1.1.6_completeTEPset_convertedOn_20250503_014937__range_1_to_424 | 2025-05-03 01:51 | TRUE
420 | ZT | 322.8351 | 0.4689579 | [1] | 298.2734 | 772.7651 | tematdb | v1.1.6 | tematdb_v1.1.6_completeTEPset_convertedOn_20250503_014937__range_1_to_424 | 2025-05-03 01:51 | TRUE
420 | ZT | 373.1116 | 0.6784922 | [1] | 298.2734 | 772.7651 | tematdb | v1.1.6 | tematdb_v1.1.6_completeTEPset_convertedOn_20250503_014937__range_1_to_424 | 2025-05-03 01:51 | TRUE
420 | ZT | 422.8961 | 0.8514412 | [1] | 298.2734 | 772.7651 | tematdb | v1.1.6 | tematdb_v1.1.6_completeTEPset_convertedOn_20250503_014937__range_1_to_424 | 2025-05-03 01:51 | TRUE
420 | ZT | 473.1605 | 1.134146 | [1] | 298.2734 | 772.7651 | tematdb | v1.1.6 | tematdb_v1.1.6_completeTEPset_convertedOn_20250503_014937__range_1_to_424 | 2025-05-03 01:51 | TRUE
420 | ZT | 522.4408 | 1.343681 | [1] | 298.2734 | 772.7651 | tematdb | v1.1.6 | tematdb_v1.1.6_completeTEPset_convertedOn_20250503_014937__range_1_to_424 | 2025-05-03 01:51 | TRUE
420 | ZT | 572.7046 | 1.629712 | [1] | 298.2734 | 772.7651 | tematdb | v1.1.6 | tematdb_v1.1.6_completeTEPset_convertedOn_20250503_014937__range_1_to_424 | 2025-05-03 01:51 | TRUE
420 | ZT | 622.4698 | 1.919069 | [1] | 298.2734 | 772.7651 | tematdb | v1.1.6 | tematdb_v1.1.6_completeTEPset_convertedOn_20250503_014937__range_1_to_424 | 2025-05-03 01:51 | TRUE
420 | ZT | 672.2471 | 2.135255 | [1] | 298.2734 | 772.7651 | tematdb | v1.1.6 | tematdb_v1.1.6_completeTEPset_convertedOn_20250503_014937__range_1_to_424 | 2025-05-03 01:51 | TRUE
420 | ZT | 722.5131 | 2.407982 | [1] | 298.2734 | 772.7651 | tematdb | v1.1.6 | tematdb_v1.1.6_completeTEPset_convertedOn_20250503_014937__range_1_to_424 | 2025-05-03 01:51 | TRUE
421 | alpha | 306.1678 | 0.0001732323 | [V/K] | 306.3694 | 573.4873 | tematdb | v1.1.6 | tematdb_v1.1.6_completeTEPset_convertedOn_20250503_014937__range_1_to_424 | 2025-05-03 01:51 | TRUE
421 | alpha | 314.3914 | 0.0001771717 | [V/K] | 306.3694 | 573.4873 | tematdb | v1.1.6 | tematdb_v1.1.6_completeTEPset_convertedOn_20250503_014937__range_1_to_424 | 2025-05-03 01:51 | TRUE
421 | alpha | 325.0822 | 0.0001825253 | [V/K] | 306.3694 | 573.4873 | tematdb | v1.1.6 | tematdb_v1.1.6_completeTEPset_convertedOn_20250503_014937__range_1_to_424 | 2025-05-03 01:51 | TRUE
421 | alpha | 351.398 | 0.0001927273 | [V/K] | 306.3694 | 573.4873 | tematdb | v1.1.6 | tematdb_v1.1.6_completeTEPset_convertedOn_20250503_014937__range_1_to_424 | 2025-05-03 01:51 | TRUE
421 | alpha | 376.2747 | 0.0001987879 | [V/K] | 306.3694 | 573.4873 | tematdb | v1.1.6 | tematdb_v1.1.6_completeTEPset_convertedOn_20250503_014937__range_1_to_424 | 2025-05-03 01:51 | TRUE
421 | alpha | 401.1513 | 0.0002047475 | [V/K] | 306.3694 | 573.4873 | tematdb | v1.1.6 | tematdb_v1.1.6_completeTEPset_convertedOn_20250503_014937__range_1_to_424 | 2025-05-03 01:51 | TRUE
421 | alpha | 426.028 | 0.0002050505 | [V/K] | 306.3694 | 573.4873 | tematdb | v1.1.6 | tematdb_v1.1.6_completeTEPset_convertedOn_20250503_014937__range_1_to_424 | 2025-05-03 01:51 | TRUE
421 | alpha | 450.699 | 0.0002076768 | [V/K] | 306.3694 | 573.4873 | tematdb | v1.1.6 | tematdb_v1.1.6_completeTEPset_convertedOn_20250503_014937__range_1_to_424 | 2025-05-03 01:51 | TRUE
421 | alpha | 475.1645 | 0.0002093939 | [V/K] | 306.3694 | 573.4873 | tematdb | v1.1.6 | tematdb_v1.1.6_completeTEPset_convertedOn_20250503_014937__range_1_to_424 | 2025-05-03 01:51 | TRUE
421 | alpha | 499.8355 | 0.0002058586 | [V/K] | 306.3694 | 573.4873 | tematdb | v1.1.6 | tematdb_v1.1.6_completeTEPset_convertedOn_20250503_014937__range_1_to_424 | 2025-05-03 01:51 | TRUE
421 | alpha | 524.5066 | 0.0001970707 | [V/K] | 306.3694 | 573.4873 | tematdb | v1.1.6 | tematdb_v1.1.6_completeTEPset_convertedOn_20250503_014937__range_1_to_424 | 2025-05-03 01:51 | TRUE
421 | alpha | 548.972 | 0.000189596 | [V/K] | 306.3694 | 573.4873 | tematdb | v1.1.6 | tematdb_v1.1.6_completeTEPset_convertedOn_20250503_014937__range_1_to_424 | 2025-05-03 01:51 | TRUE
421 | alpha | 573.6431 | 0.0001750505 | [V/K] | 306.3694 | 573.4873 | tematdb | v1.1.6 | tematdb_v1.1.6_completeTEPset_convertedOn_20250503_014937__range_1_to_424 | 2025-05-03 01:51 | TRUE
421 | rho | 306.3694 | 6.850774e-06 | [Ohm-m] | 306.3694 | 573.4873 | tematdb | v1.1.6 | tematdb_v1.1.6_completeTEPset_convertedOn_20250503_014937__range_1_to_424 | 2025-05-03 01:51 | TRUE
421 | rho | 314.3312 | 7.174721e-06 | [Ohm-m] | 306.3694 | 573.4873 | tematdb | v1.1.6 | tematdb_v1.1.6_completeTEPset_convertedOn_20250503_014937__range_1_to_424 | 2025-05-03 01:51 | TRUE
421 | rho | 324.6815 | 7.602017e-06 | [Ohm-m] | 306.3694 | 573.4873 | tematdb | v1.1.6 | tematdb_v1.1.6_completeTEPset_convertedOn_20250503_014937__range_1_to_424 | 2025-05-03 01:51 | TRUE
421 | rho | 351.1545 | 8.799927e-06 | [Ohm-m] | 306.3694 | 573.4873 | tematdb | v1.1.6 | tematdb_v1.1.6_completeTEPset_convertedOn_20250503_014937__range_1_to_424 | 2025-05-03 01:51 | TRUE
421 | rho | 376.035 | 1.00291e-05 | [Ohm-m] | 306.3694 | 573.4873 | tematdb | v1.1.6 | tematdb_v1.1.6_completeTEPset_convertedOn_20250503_014937__range_1_to_424 | 2025-05-03 01:51 | TRUE
421 | rho | 400.9156 | 1.137703e-05 | [Ohm-m] | 306.3694 | 573.4873 | tematdb | v1.1.6 | tematdb_v1.1.6_completeTEPset_convertedOn_20250503_014937__range_1_to_424 | 2025-05-03 01:51 | TRUE
421 | rho | 425.5971 | 1.276793e-05 | [Ohm-m] | 306.3694 | 573.4873 | tematdb | v1.1.6 | tematdb_v1.1.6_completeTEPset_convertedOn_20250503_014937__range_1_to_424 | 2025-05-03 01:51 | TRUE
421 | rho | 450.0796 | 1.421208e-05 | [Ohm-m] | 306.3694 | 573.4873 | tematdb | v1.1.6 | tematdb_v1.1.6_completeTEPset_convertedOn_20250503_014937__range_1_to_424 | 2025-05-03 01:51 | TRUE
421 | rho | 474.7611 | 1.571149e-05 | [Ohm-m] | 306.3694 | 573.4873 | tematdb | v1.1.6 | tematdb_v1.1.6_completeTEPset_convertedOn_20250503_014937__range_1_to_424 | 2025-05-03 01:51 | TRUE
421 | rho | 499.6417 | 1.7116e-05 | [Ohm-m] | 306.3694 | 573.4873 | tematdb | v1.1.6 | tematdb_v1.1.6_completeTEPset_convertedOn_20250503_014937__range_1_to_424 | 2025-05-03 01:51 | TRUE
421 | rho | 524.1242 | 1.862215e-05 | [Ohm-m] | 306.3694 | 573.4873 | tematdb | v1.1.6 | tematdb_v1.1.6_completeTEPset_convertedOn_20250503_014937__range_1_to_424 | 2025-05-03 01:51 | TRUE
421 | rho | 548.8057 | 2.011255e-05 | [Ohm-m] | 306.3694 | 573.4873 | tematdb | v1.1.6 | tematdb_v1.1.6_completeTEPset_convertedOn_20250503_014937__range_1_to_424 | 2025-05-03 01:51 | TRUE
421 | rho | 573.4873 | 2.162707e-05 | [Ohm-m] | 306.3694 | 573.4873 | tematdb | v1.1.6 | tematdb_v1.1.6_completeTEPset_convertedOn_20250503_014937__range_1_to_424 | 2025-05-03 01:51 | TRUE
421 | kappa | 306.2814 | 1.006845 | [W/m/K] | 306.3694 | 573.4873 | tematdb | v1.1.6 | tematdb_v1.1.6_completeTEPset_convertedOn_20250503_014937__range_1_to_424 | 2025-05-03 01:51 | TRUE
421 | kappa | 314.4472 | 0.9889179 | [W/m/K] | 306.3694 | 573.4873 | tematdb | v1.1.6 | tematdb_v1.1.6_completeTEPset_convertedOn_20250503_014937__range_1_to_424 | 2025-05-03 01:51 | TRUE
421 | kappa | 324.9162 | 0.9661017 | [W/m/K] | 306.3694 | 573.4873 | tematdb | v1.1.6 | tematdb_v1.1.6_completeTEPset_convertedOn_20250503_014937__range_1_to_424 | 2025-05-03 01:51 | TRUE
421 | kappa | 351.2982 | 0.9302477 | [W/m/K] | 306.3694 | 573.4873 | tematdb | v1.1.6 | tematdb_v1.1.6_completeTEPset_convertedOn_20250503_014937__range_1_to_424 | 2025-05-03 01:51 | TRUE
421 | kappa | 376.4238 | 0.9204694 | [W/m/K] | 306.3694 | 573.4873 | tematdb | v1.1.6 | tematdb_v1.1.6_completeTEPset_convertedOn_20250503_014937__range_1_to_424 | 2025-05-03 01:51 | TRUE
421 | kappa | 401.1307 | 0.9335072 | [W/m/K] | 306.3694 | 573.4873 | tematdb | v1.1.6 | tematdb_v1.1.6_completeTEPset_convertedOn_20250503_014937__range_1_to_424 | 2025-05-03 01:51 | TRUE
421 | kappa | 425.8375 | 0.9612125 | [W/m/K] | 306.3694 | 573.4873 | tematdb | v1.1.6 | tematdb_v1.1.6_completeTEPset_convertedOn_20250503_014937__range_1_to_424 | 2025-05-03 01:51 | TRUE
421 | kappa | 450.5444 | 1.006845 | [W/m/K] | 306.3694 | 573.4873 | tematdb | v1.1.6 | tematdb_v1.1.6_completeTEPset_convertedOn_20250503_014937__range_1_to_424 | 2025-05-03 01:51 | TRUE
421 | kappa | 475.2513 | 1.065515 | [W/m/K] | 306.3694 | 573.4873 | tematdb | v1.1.6 | tematdb_v1.1.6_completeTEPset_convertedOn_20250503_014937__range_1_to_424 | 2025-05-03 01:51 | TRUE
421 | kappa | 499.7487 | 1.138853 | [W/m/K] | 306.3694 | 573.4873 | tematdb | v1.1.6 | tematdb_v1.1.6_completeTEPset_convertedOn_20250503_014937__range_1_to_424 | 2025-05-03 01:51 | TRUE
421 | kappa | 524.4556 | 1.218709 | [W/m/K] | 306.3694 | 573.4873 | tematdb | v1.1.6 | tematdb_v1.1.6_completeTEPset_convertedOn_20250503_014937__range_1_to_424 | 2025-05-03 01:51 | TRUE
421 | kappa | 548.9531 | 1.311604 | [W/m/K] | 306.3694 | 573.4873 | tematdb | v1.1.6 | tematdb_v1.1.6_completeTEPset_convertedOn_20250503_014937__range_1_to_424 | 2025-05-03 01:51 | TRUE
421 | kappa | 573.8693 | 1.404498 | [W/m/K] | 306.3694 | 573.4873 | tematdb | v1.1.6 | tematdb_v1.1.6_completeTEPset_convertedOn_20250503_014937__range_1_to_424 | 2025-05-03 01:51 | TRUE
421 | ZT | 300.2163 | 1.324365 | [1] | 306.3694 | 573.4873 | tematdb | v1.1.6 | tematdb_v1.1.6_completeTEPset_convertedOn_20250503_014937__range_1_to_424 | 2025-05-03 01:51 | TRUE
421 | ZT | 325.0865 | 1.522484 | [1] | 306.3694 | 573.4873 | tematdb | v1.1.6 | tematdb_v1.1.6_completeTEPset_convertedOn_20250503_014937__range_1_to_424 | 2025-05-03 01:51 | TRUE
421 | ZT | 350.3893 | 1.627469 | [1] | 306.3694 | 573.4873 | tematdb | v1.1.6 | tematdb_v1.1.6_completeTEPset_convertedOn_20250503_014937__range_1_to_424 | 2025-05-03 01:51 | TRUE
421 | ZT | 375.0433 | 1.659643 | [1] | 306.3694 | 573.4873 | tematdb | v1.1.6 | tematdb_v1.1.6_completeTEPset_convertedOn_20250503_014937__range_1_to_424 | 2025-05-03 01:51 | TRUE
421 | ZT | 400.346 | 1.630856 | [1] | 306.3694 | 573.4873 | tematdb | v1.1.6 | tematdb_v1.1.6_completeTEPset_convertedOn_20250503_014937__range_1_to_424 | 2025-05-03 01:51 | TRUE
421 | ZT | 425 | 1.549577 | [1] | 306.3694 | 573.4873 | tematdb | v1.1.6 | tematdb_v1.1.6_completeTEPset_convertedOn_20250503_014937__range_1_to_424 | 2025-05-03 01:51 | TRUE
421 | ZT | 450.0865 | 1.427658 | [1] | 306.3694 | 573.4873 | tematdb | v1.1.6 | tematdb_v1.1.6_completeTEPset_convertedOn_20250503_014937__range_1_to_424 | 2025-05-03 01:51 | TRUE
421 | ZT | 474.9567 | 1.275259 | [1] | 306.3694 | 573.4873 | tematdb | v1.1.6 | tematdb_v1.1.6_completeTEPset_convertedOn_20250503_014937__range_1_to_424 | 2025-05-03 01:51 | TRUE
421 | ZT | 499.827 | 1.105927 | [1] | 306.3694 | 573.4873 | tematdb | v1.1.6 | tematdb_v1.1.6_completeTEPset_convertedOn_20250503_014937__range_1_to_424 | 2025-05-03 01:51 | TRUE
421 | ZT | 525.1298 | 0.9298213 | [1] | 306.3694 | 573.4873 | tematdb | v1.1.6 | tematdb_v1.1.6_completeTEPset_convertedOn_20250503_014937__range_1_to_424 | 2025-05-03 01:51 | TRUE
421 | ZT | 550 | 0.7587959 | [1] | 306.3694 | 573.4873 | tematdb | v1.1.6 | tematdb_v1.1.6_completeTEPset_convertedOn_20250503_014937__range_1_to_424 | 2025-05-03 01:51 | TRUE
421 | ZT | 575.0865 | 0.601317 | [1] | 306.3694 | 573.4873 | tematdb | v1.1.6 | tematdb_v1.1.6_completeTEPset_convertedOn_20250503_014937__range_1_to_424 | 2025-05-03 01:51 | TRUE
422 | alpha | 303.4014 | 0.0001159551 | [V/K] | 303.4722 | 969.3878 | tematdb | v1.1.6 | tematdb_v1.1.6_completeTEPset_convertedOn_20250503_014937__range_1_to_424 | 2025-05-03 01:51 | TRUE
422 | alpha | 372.1088 | 0.0001319663 | [V/K] | 303.4722 | 969.3878 | tematdb | v1.1.6 | tematdb_v1.1.6_completeTEPset_convertedOn_20250503_014937__range_1_to_424 | 2025-05-03 01:51 | TRUE
422 | alpha | 471.4286 | 0.0001547191 | [V/K] | 303.4722 | 969.3878 | tematdb | v1.1.6 | tematdb_v1.1.6_completeTEPset_convertedOn_20250503_014937__range_1_to_424 | 2025-05-03 01:51 | TRUE
422 | alpha | 570.7483 | 0.0001766292 | [V/K] | 303.4722 | 969.3878 | tematdb | v1.1.6 | tematdb_v1.1.6_completeTEPset_convertedOn_20250503_014937__range_1_to_424 | 2025-05-03 01:51 | TRUE
422 | alpha | 670.068 | 0.0001944944 | [V/K] | 303.4722 | 969.3878 | tematdb | v1.1.6 | tematdb_v1.1.6_completeTEPset_convertedOn_20250503_014937__range_1_to_424 | 2025-05-03 01:51 | TRUE
422 | alpha | 770.068 | 0.0002094944 | [V/K] | 303.4722 | 969.3878 | tematdb | v1.1.6 | tematdb_v1.1.6_completeTEPset_convertedOn_20250503_014937__range_1_to_424 | 2025-05-03 01:51 | TRUE
422 | alpha | 869.3878 | 0.0002211236 | [V/K] | 303.4722 | 969.3878 | tematdb | v1.1.6 | tematdb_v1.1.6_completeTEPset_convertedOn_20250503_014937__range_1_to_424 | 2025-05-03 01:51 | TRUE
422 | alpha | 969.3878 | 0.000227191 | [V/K] | 303.4722 | 969.3878 | tematdb | v1.1.6 | tematdb_v1.1.6_completeTEPset_convertedOn_20250503_014937__range_1_to_424 | 2025-05-03 01:51 | TRUE
422 | rho | 303.4722 | 3.5625e-06 | [Ohm-m] | 303.4722 | 969.3878 | tematdb | v1.1.6 | tematdb_v1.1.6_completeTEPset_convertedOn_20250503_014937__range_1_to_424 | 2025-05-03 01:51 | TRUE
422 | rho | 372.2222 | 4.210227e-06 | [Ohm-m] | 303.4722 | 969.3878 | tematdb | v1.1.6 | tematdb_v1.1.6_completeTEPset_convertedOn_20250503_014937__range_1_to_424 | 2025-05-03 01:51 | TRUE
422 | rho | 470.8333 | 5.267045e-06 | [Ohm-m] | 303.4722 | 969.3878 | tematdb | v1.1.6 | tematdb_v1.1.6_completeTEPset_convertedOn_20250503_014937__range_1_to_424 | 2025-05-03 01:51 | TRUE
422 | rho | 571.5278 | 6.528409e-06 | [Ohm-m] | 303.4722 | 969.3878 | tematdb | v1.1.6 | tematdb_v1.1.6_completeTEPset_convertedOn_20250503_014937__range_1_to_424 | 2025-05-03 01:51 | TRUE
422 | rho | 670.1389 | 7.892045e-06 | [Ohm-m] | 303.4722 | 969.3878 | tematdb | v1.1.6 | tematdb_v1.1.6_completeTEPset_convertedOn_20250503_014937__range_1_to_424 | 2025-05-03 01:51 | TRUE
422 | rho | 770.1389 | 9.272727e-06 | [Ohm-m] | 303.4722 | 969.3878 | tematdb | v1.1.6 | tematdb_v1.1.6_completeTEPset_convertedOn_20250503_014937__range_1_to_424 | 2025-05-03 01:51 | TRUE
422 | rho | 870.8333 | 1.053409e-05 | [Ohm-m] | 303.4722 | 969.3878 | tematdb | v1.1.6 | tematdb_v1.1.6_completeTEPset_convertedOn_20250503_014937__range_1_to_424 | 2025-05-03 01:51 | TRUE
422 | rho | 970.8333 | 1.142045e-05 | [Ohm-m] | 303.4722 | 969.3878 | tematdb | v1.1.6 | tematdb_v1.1.6_completeTEPset_convertedOn_20250503_014937__range_1_to_424 | 2025-05-03 01:51 | TRUE
422 | kappa | 303.4722 | 3.913242 | [W/m/K] | 303.4722 | 969.3878 | tematdb | v1.1.6 | tematdb_v1.1.6_completeTEPset_convertedOn_20250503_014937__range_1_to_424 | 2025-05-03 01:51 | TRUE
422 | kappa | 372.2222 | 3.776256 | [W/m/K] | 303.4722 | 969.3878 | tematdb | v1.1.6 | tematdb_v1.1.6_completeTEPset_convertedOn_20250503_014937__range_1_to_424 | 2025-05-03 01:51 | TRUE
422 | kappa | 472.2222 | 3.570776 | [W/m/K] | 303.4722 | 969.3878 | tematdb | v1.1.6 | tematdb_v1.1.6_completeTEPset_convertedOn_20250503_014937__range_1_to_424 | 2025-05-03 01:51 | TRUE
422 | kappa | 573.6111 | 3.378995 | [W/m/K] | 303.4722 | 969.3878 | tematdb | v1.1.6 | tematdb_v1.1.6_completeTEPset_convertedOn_20250503_014937__range_1_to_424 | 2025-05-03 01:51 | TRUE
422 | kappa | 672.9167 | 3.223744 | [W/m/K] | 303.4722 | 969.3878 | tematdb | v1.1.6 | tematdb_v1.1.6_completeTEPset_convertedOn_20250503_014937__range_1_to_424 | 2025-05-03 01:51 | TRUE
422 | kappa | 773.6111 | 3.086758 | [W/m/K] | 303.4722 | 969.3878 | tematdb | v1.1.6 | tematdb_v1.1.6_completeTEPset_convertedOn_20250503_014937__range_1_to_424 | 2025-05-03 01:51 | TRUE
422 | kappa | 873.6111 | 2.972603 | [W/m/K] | 303.4722 | 969.3878 | tematdb | v1.1.6 | tematdb_v1.1.6_completeTEPset_convertedOn_20250503_014937__range_1_to_424 | 2025-05-03 01:51 | TRUE
422 | kappa | 975 | 2.90411 | [W/m/K] | 303.4722 | 969.3878 | tematdb | v1.1.6 | tematdb_v1.1.6_completeTEPset_convertedOn_20250503_014937__range_1_to_424 | 2025-05-03 01:51 | TRUE
422 | ZT | 304.1379 | 0.2981818 | [1] | 303.4722 | 969.3878 | tematdb | v1.1.6 | tematdb_v1.1.6_completeTEPset_convertedOn_20250503_014937__range_1_to_424 | 2025-05-03 01:51 | TRUE
422 | ZT | 375.8621 | 0.4127273 | [1] | 303.4722 | 969.3878 | tematdb | v1.1.6 | tematdb_v1.1.6_completeTEPset_convertedOn_20250503_014937__range_1_to_424 | 2025-05-03 01:51 | TRUE
422 | ZT | 476.5517 | 0.6090909 | [1] | 303.4722 | 969.3878 | tematdb | v1.1.6 | tematdb_v1.1.6_completeTEPset_convertedOn_20250503_014937__range_1_to_424 | 2025-05-03 01:51 | TRUE
422 | ZT | 576.5517 | 0.8145455 | [1] | 303.4722 | 969.3878 | tematdb | v1.1.6 | tematdb_v1.1.6_completeTEPset_convertedOn_20250503_014937__range_1_to_424 | 2025-05-03 01:51 | TRUE
422 | ZT | 676.5517 | 1.001818 | [1] | 303.4722 | 969.3878 | tematdb | v1.1.6 | tematdb_v1.1.6_completeTEPset_convertedOn_20250503_014937__range_1_to_424 | 2025-05-03 01:51 | TRUE
422 | ZT | 777.2414 | 1.187273 | [1] | 303.4722 | 969.3878 | tematdb | v1.1.6 | tematdb_v1.1.6_completeTEPset_convertedOn_20250503_014937__range_1_to_424 | 2025-05-03 01:51 | TRUE
422 | ZT | 877.2414 | 1.369091 | [1] | 303.4722 | 969.3878 | tematdb | v1.1.6 | tematdb_v1.1.6_completeTEPset_convertedOn_20250503_014937__range_1_to_424 | 2025-05-03 01:51 | TRUE
422 | ZT | 977.2414 | 1.518182 | [1] | 303.4722 | 969.3878 | tematdb | v1.1.6 | tematdb_v1.1.6_completeTEPset_convertedOn_20250503_014937__range_1_to_424 | 2025-05-03 01:51 | TRUE
423 | alpha | 299.4652 | -0.0002050171 | [V/K] | 301.0917 | 812.685 | tematdb | v1.1.6 | tematdb_v1.1.6_completeTEPset_convertedOn_20250503_014937__range_1_to_424 | 2025-05-03 01:51 | TRUE
423 | alpha | 322.9947 | -0.0002159635 | [V/K] | 301.0917 | 812.685 | tematdb | v1.1.6 | tematdb_v1.1.6_completeTEPset_convertedOn_20250503_014937__range_1_to_424 | 2025-05-03 01:51 | TRUE
423 | alpha | 373.262 | -0.0002369441 | [V/K] | 301.0917 | 812.685 | tematdb | v1.1.6 | tematdb_v1.1.6_completeTEPset_convertedOn_20250503_014937__range_1_to_424 | 2025-05-03 01:51 | TRUE
423 | alpha | 424.0642 | -0.0002633979 | [V/K] | 301.0917 | 812.685 | tematdb | v1.1.6 | tematdb_v1.1.6_completeTEPset_convertedOn_20250503_014937__range_1_to_424 | 2025-05-03 01:51 | TRUE
423 | alpha | 472.7273 | -0.0002957811 | [V/K] | 301.0917 | 812.685 | tematdb | v1.1.6 | tematdb_v1.1.6_completeTEPset_convertedOn_20250503_014937__range_1_to_424 | 2025-05-03 01:51 | TRUE
423 | alpha | 522.9947 | -0.000327252 | [V/K] | 301.0917 | 812.685 | tematdb | v1.1.6 | tematdb_v1.1.6_completeTEPset_convertedOn_20250503_014937__range_1_to_424 | 2025-05-03 01:51 | TRUE
423 | alpha | 573.262 | -0.000359179 | [V/K] | 301.0917 | 812.685 | tematdb | v1.1.6 | tematdb_v1.1.6_completeTEPset_convertedOn_20250503_014937__range_1_to_424 | 2025-05-03 01:51 | TRUE
423 | alpha | 622.9947 | -0.0003915621 | [V/K] | 301.0917 | 812.685 | tematdb | v1.1.6 | tematdb_v1.1.6_completeTEPset_convertedOn_20250503_014937__range_1_to_424 | 2025-05-03 01:51 | TRUE
423 | alpha | 673.262 | -0.0004193843 | [V/K] | 301.0917 | 812.685 | tematdb | v1.1.6 | tematdb_v1.1.6_completeTEPset_convertedOn_20250503_014937__range_1_to_424 | 2025-05-03 01:51 | TRUE
423 | alpha | 723.5294 | -0.0004403649 | [V/K] | 301.0917 | 812.685 | tematdb | v1.1.6 | tematdb_v1.1.6_completeTEPset_convertedOn_20250503_014937__range_1_to_424 | 2025-05-03 01:51 | TRUE
423 | alpha | 773.262 | -0.000468187 | [V/K] | 301.0917 | 812.685 | tematdb | v1.1.6 | tematdb_v1.1.6_completeTEPset_convertedOn_20250503_014937__range_1_to_424 | 2025-05-03 01:51 | TRUE
423 | alpha | 793.0481 | -0.0004855188 | [V/K] | 301.0917 | 812.685 | tematdb | v1.1.6 | tematdb_v1.1.6_completeTEPset_convertedOn_20250503_014937__range_1_to_424 | 2025-05-03 01:51 | TRUE
423 | alpha | 812.8342 | -0.0005037628 | [V/K] | 301.0917 | 812.685 | tematdb | v1.1.6 | tematdb_v1.1.6_completeTEPset_convertedOn_20250503_014937__range_1_to_424 | 2025-05-03 01:51 | TRUE
423 | rho | 298.9429 | 4.833457e-05 | [Ohm-m] | 301.0917 | 812.685 | tematdb | v1.1.6 | tematdb_v1.1.6_completeTEPset_convertedOn_20250503_014937__range_1_to_424 | 2025-05-03 01:51 | TRUE
423 | rho | 322.1987 | 5.291734e-05 | [Ohm-m] | 301.0917 | 812.685 | tematdb | v1.1.6 | tematdb_v1.1.6_completeTEPset_convertedOn_20250503_014937__range_1_to_424 | 2025-05-03 01:51 | TRUE
423 | rho | 371.8816 | 6.230916e-05 | [Ohm-m] | 301.0917 | 812.685 | tematdb | v1.1.6 | tematdb_v1.1.6_completeTEPset_convertedOn_20250503_014937__range_1_to_424 | 2025-05-03 01:51 | TRUE
423 | rho | 422.093 | 7.523041e-05 | [Ohm-m] | 301.0917 | 812.685 | tematdb | v1.1.6 | tematdb_v1.1.6_completeTEPset_convertedOn_20250503_014937__range_1_to_424 | 2025-05-03 01:51 | TRUE
423 | rho | 471.7759 | 8.963624e-05 | [Ohm-m] | 301.0917 | 812.685 | tematdb | v1.1.6 | tematdb_v1.1.6_completeTEPset_convertedOn_20250503_014937__range_1_to_424 | 2025-05-03 01:51 | TRUE
423 | rho | 522.5159 | 0.0001081126 | [Ohm-m] | 301.0917 | 812.685 | tematdb | v1.1.6 | tematdb_v1.1.6_completeTEPset_convertedOn_20250503_014937__range_1_to_424 | 2025-05-03 01:51 | TRUE
423 | rho | 572.1987 | 0.0001410367 | [Ohm-m] | 301.0917 | 812.685 | tematdb | v1.1.6 | tematdb_v1.1.6_completeTEPset_convertedOn_20250503_014937__range_1_to_424 | 2025-05-03 01:51 | TRUE
423 | rho | 622.4101 | 0.0001786594 | [Ohm-m] | 301.0917 | 812.685 | tematdb | v1.1.6 | tematdb_v1.1.6_completeTEPset_convertedOn_20250503_014937__range_1_to_424 | 2025-05-03 01:51 | TRUE
423 | rho | 672.6216 | 0.0002116694 | [Ohm-m] | 301.0917 | 812.685 | tematdb | v1.1.6 | tematdb_v1.1.6_completeTEPset_convertedOn_20250503_014937__range_1_to_424 | 2025-05-03 01:51 | TRUE
423 | rho | 722.3044 | 0.0002436567 | [Ohm-m] | 301.0917 | 812.685 | tematdb | v1.1.6 | tematdb_v1.1.6_completeTEPset_convertedOn_20250503_014937__range_1_to_424 | 2025-05-03 01:51 | TRUE
423 | rho | 772.5159 | 0.0002659878 | [Ohm-m] | 301.0917 | 812.685 | tematdb | v1.1.6 | tematdb_v1.1.6_completeTEPset_convertedOn_20250503_014937__range_1_to_424 | 2025-05-03 01:51 | TRUE
423 | rho | 793.6575 | 0.0002709544 | [Ohm-m] | 301.0917 | 812.685 | tematdb | v1.1.6 | tematdb_v1.1.6_completeTEPset_convertedOn_20250503_014937__range_1_to_424 | 2025-05-03 01:51 | TRUE
423 | rho | 812.685 | 0.000267623 | [Ohm-m] | 301.0917 | 812.685 | tematdb | v1.1.6 | tematdb_v1.1.6_completeTEPset_convertedOn_20250503_014937__range_1_to_424 | 2025-05-03 01:51 | TRUE
423 | kappa | 301.0917 | 0.9453071 | [W/m/K] | 301.0917 | 812.685 | tematdb | v1.1.6 | tematdb_v1.1.6_completeTEPset_convertedOn_20250503_014937__range_1_to_424 | 2025-05-03 01:51 | TRUE
423 | kappa | 324.5633 | 0.8933951 | [W/m/K] | 301.0917 | 812.685 | tematdb | v1.1.6 | tematdb_v1.1.6_completeTEPset_convertedOn_20250503_014937__range_1_to_424 | 2025-05-03 01:51 | TRUE
423 | kappa | 373.69 | 0.7803013 | [W/m/K] | 301.0917 | 812.685 | tematdb | v1.1.6 | tematdb_v1.1.6_completeTEPset_convertedOn_20250503_014937__range_1_to_424 | 2025-05-03 01:51 | TRUE
423 | kappa | 423.3624 | 0.6987254 | [W/m/K] | 301.0917 | 812.685 | tematdb | v1.1.6 | tematdb_v1.1.6_completeTEPset_convertedOn_20250503_014937__range_1_to_424 | 2025-05-03 01:51 | TRUE
423 | kappa | 473.5808 | 0.6366165 | [W/m/K] | 301.0917 | 812.685 | tematdb | v1.1.6 | tematdb_v1.1.6_completeTEPset_convertedOn_20250503_014937__range_1_to_424 | 2025-05-03 01:51 | TRUE
423 | kappa | 523.7991 | 0.5865585 | [W/m/K] | 301.0917 | 812.685 | tematdb | v1.1.6 | tematdb_v1.1.6_completeTEPset_convertedOn_20250503_014937__range_1_to_424 | 2025-05-03 01:51 | TRUE
423 | kappa | 573.4716 | 0.5355736 | [W/m/K] | 301.0917 | 812.685 | tematdb | v1.1.6 | tematdb_v1.1.6_completeTEPset_convertedOn_20250503_014937__range_1_to_424 | 2025-05-03 01:51 | TRUE
423 | kappa | 623.69 | 0.4780997 | [W/m/K] | 301.0917 | 812.685 | tematdb | v1.1.6 | tematdb_v1.1.6_completeTEPset_convertedOn_20250503_014937__range_1_to_424 | 2025-05-03 01:51 | TRUE
423 | kappa | 673.3624 | 0.4159907 | [W/m/K] | 301.0917 | 812.685 | tematdb | v1.1.6 | tematdb_v1.1.6_completeTEPset_convertedOn_20250503_014937__range_1_to_424 | 2025-05-03 01:51 | TRUE
423 | kappa | 722.4891 | 0.3585168 | [W/m/K] | 301.0917 | 812.685 | tematdb | v1.1.6 | tematdb_v1.1.6_completeTEPset_convertedOn_20250503_014937__range_1_to_424 | 2025-05-03 01:51 | TRUE
423 | kappa | 773.2533 | 0.3028969 | [W/m/K] | 301.0917 | 812.685 | tematdb | v1.1.6 | tematdb_v1.1.6_completeTEPset_convertedOn_20250503_014937__range_1_to_424 | 2025-05-03 01:51 | TRUE
423 | kappa | 793.4498 | 0.3770568 | [W/m/K] | 301.0917 | 812.685 | tematdb | v1.1.6 | tematdb_v1.1.6_completeTEPset_convertedOn_20250503_014937__range_1_to_424 | 2025-05-03 01:51 | TRUE
423 | kappa | 813.1004 | 0.4187717 | [W/m/K] | 301.0917 | 812.685 | tematdb | v1.1.6 | tematdb_v1.1.6_completeTEPset_convertedOn_20250503_014937__range_1_to_424 | 2025-05-03 01:51 | TRUE
423 | ZT | 301.0549 | 0.2707403 | [1] | 301.0917 | 812.685 | tematdb | v1.1.6 | tematdb_v1.1.6_completeTEPset_convertedOn_20250503_014937__range_1_to_424 | 2025-05-03 01:51 | TRUE
423 | ZT | 323.7342 | 0.3083431 | [1] | 301.0917 | 812.685 | tematdb | v1.1.6 | tematdb_v1.1.6_completeTEPset_convertedOn_20250503_014937__range_1_to_424 | 2025-05-03 01:51 | TRUE
423 | ZT | 373.8397 | 0.4258519 | [1] | 301.0917 | 812.685 | tematdb | v1.1.6 | tematdb_v1.1.6_completeTEPset_convertedOn_20250503_014937__range_1_to_424 | 2025-05-03 01:51 | TRUE
423 | ZT | 423.4177 | 0.5645123 | [1] | 301.0917 | 812.685 | tematdb | v1.1.6 | tematdb_v1.1.6_completeTEPset_convertedOn_20250503_014937__range_1_to_424 | 2025-05-03 01:51 | TRUE
423 | ZT | 473.5232 | 0.7219741 | [1] | 301.0917 | 812.685 | tematdb | v1.1.6 | tematdb_v1.1.6_completeTEPset_convertedOn_20250503_014937__range_1_to_424 | 2025-05-03 01:51 | TRUE
423 | ZT | 523.1013 | 0.8747356 | [1] | 301.0917 | 812.685 | tematdb | v1.1.6 | tematdb_v1.1.6_completeTEPset_convertedOn_20250503_014937__range_1_to_424 | 2025-05-03 01:51 | TRUE
423 | ZT | 573.2068 | 0.9781434 | [1] | 301.0917 | 812.685 | tematdb | v1.1.6 | tematdb_v1.1.6_completeTEPset_convertedOn_20250503_014937__range_1_to_424 | 2025-05-03 01:51 | TRUE
423 | ZT | 623.3122 | 1.119154 | [1] | 301.0917 | 812.685 | tematdb | v1.1.6 | tematdb_v1.1.6_completeTEPset_convertedOn_20250503_014937__range_1_to_424 | 2025-05-03 01:51 | TRUE
423 | ZT | 672.8903 | 1.358872 | [1] | 301.0917 | 812.685 | tematdb | v1.1.6 | tematdb_v1.1.6_completeTEPset_convertedOn_20250503_014937__range_1_to_424 | 2025-05-03 01:51 | TRUE
423 | ZT | 722.4684 | 1.633843 | [1] | 301.0917 | 812.685 | tematdb | v1.1.6 | tematdb_v1.1.6_completeTEPset_convertedOn_20250503_014937__range_1_to_424 | 2025-05-03 01:51 | TRUE
423 | ZT | 773.1013 | 2.103878 | [1] | 301.0917 | 812.685 | tematdb | v1.1.6 | tematdb_v1.1.6_completeTEPset_convertedOn_20250503_014937__range_1_to_424 | 2025-05-03 01:51 | TRUE
423 | ZT | 793.1435 | 1.831257 | [1] | 301.0917 | 812.685 | tematdb | v1.1.6 | tematdb_v1.1.6_completeTEPset_convertedOn_20250503_014937__range_1_to_424 | 2025-05-03 01:51 | TRUE
423 | ZT | 812.6582 | 1.833608 | [1] | 301.0917 | 812.685 | tematdb | v1.1.6 | tematdb_v1.1.6_completeTEPset_convertedOn_20250503_014937__range_1_to_424 | 2025-05-03 01:51 | TRUE
424 | alpha | 300.369 | -0.0001427497 | [V/K] | 300.369 | 849.4429 | tematdb | v1.1.6 | tematdb_v1.1.6_completeTEPset_convertedOn_20250503_014937__range_1_to_424 | 2025-05-03 01:51 | TRUE
424 | alpha | 325.0923 | -0.000147168 | [V/K] | 300.369 | 849.4429 | tematdb | v1.1.6 | tematdb_v1.1.6_completeTEPset_convertedOn_20250503_014937__range_1_to_424 | 2025-05-03 01:51 | TRUE
424 | alpha | 350.1845 | -0.0001515864 | [V/K] | 300.369 | 849.4429 | tematdb | v1.1.6 | tematdb_v1.1.6_completeTEPset_convertedOn_20250503_014937__range_1_to_424 | 2025-05-03 01:51 | TRUE
424 | alpha | 375.2768 | -0.0001559107 | [V/K] | 300.369 | 849.4429 | tematdb | v1.1.6 | tematdb_v1.1.6_completeTEPset_convertedOn_20250503_014937__range_1_to_424 | 2025-05-03 01:51 | TRUE
424 | alpha | 399.631 | -0.000159671 | [V/K] | 300.369 | 849.4429 | tematdb | v1.1.6 | tematdb_v1.1.6_completeTEPset_convertedOn_20250503_014937__range_1_to_424 | 2025-05-03 01:51 | TRUE
424 | alpha | 425.0923 | -0.0001635253 | [V/K] | 300.369 | 849.4429 | tematdb | v1.1.6 | tematdb_v1.1.6_completeTEPset_convertedOn_20250503_014937__range_1_to_424 | 2025-05-03 01:51 | TRUE
424 | alpha | 450.1845 | -0.0001673796 | [V/K] | 300.369 | 849.4429 | tematdb | v1.1.6 | tematdb_v1.1.6_completeTEPset_convertedOn_20250503_014937__range_1_to_424 | 2025-05-03 01:51 | TRUE
424 | alpha | 474.9077 | -0.0001711398 | [V/K] | 300.369 | 849.4429 | tematdb | v1.1.6 | tematdb_v1.1.6_completeTEPset_convertedOn_20250503_014937__range_1_to_424 | 2025-05-03 01:51 | TRUE
424 | alpha | 500 | -0.0001749001 | [V/K] | 300.369 | 849.4429 | tematdb | v1.1.6 | tematdb_v1.1.6_completeTEPset_convertedOn_20250503_014937__range_1_to_424 | 2025-05-03 01:51 | TRUE
424 | alpha | 524.7232 | -0.0001784724 | [V/K] | 300.369 | 849.4429 | tematdb | v1.1.6 | tematdb_v1.1.6_completeTEPset_convertedOn_20250503_014937__range_1_to_424 | 2025-05-03 01:51 | TRUE
424 | alpha | 549.8155 | -0.0001821387 | [V/K] | 300.369 | 849.4429 | tematdb | v1.1.6 | tematdb_v1.1.6_completeTEPset_convertedOn_20250503_014937__range_1_to_424 | 2025-05-03 01:51 | TRUE
424 | alpha | 575.2768 | -0.0001857109 | [V/K] | 300.369 | 849.4429 | tematdb | v1.1.6 | tematdb_v1.1.6_completeTEPset_convertedOn_20250503_014937__range_1_to_424 | 2025-05-03 01:51 | TRUE
424 | alpha | 600 | -0.0001892832 | [V/K] | 300.369 | 849.4429 | tematdb | v1.1.6 | tematdb_v1.1.6_completeTEPset_convertedOn_20250503_014937__range_1_to_424 | 2025-05-03 01:51 | TRUE
424 | alpha | 624.7232 | -0.0001923854 | [V/K] | 300.369 | 849.4429 | tematdb | v1.1.6 | tematdb_v1.1.6_completeTEPset_convertedOn_20250503_014937__range_1_to_424 | 2025-05-03 01:51 | TRUE
424 | alpha | 649.8155 | -0.0001955817 | [V/K] | 300.369 | 849.4429 | tematdb | v1.1.6 | tematdb_v1.1.6_completeTEPset_convertedOn_20250503_014937__range_1_to_424 | 2025-05-03 01:51 | TRUE
424 | alpha | 674.9077 | -0.0001987779 | [V/K] | 300.369 | 849.4429 | tematdb | v1.1.6 | tematdb_v1.1.6_completeTEPset_convertedOn_20250503_014937__range_1_to_424 | 2025-05-03 01:51 | TRUE
424 | alpha | 700 | -0.0002017861 | [V/K] | 300.369 | 849.4429 | tematdb | v1.1.6 | tematdb_v1.1.6_completeTEPset_convertedOn_20250503_014937__range_1_to_424 | 2025-05-03 01:51 | TRUE
424 | alpha | 724.7232 | -0.0002031962 | [V/K] | 300.369 | 849.4429 | tematdb | v1.1.6 | tematdb_v1.1.6_completeTEPset_convertedOn_20250503_014937__range_1_to_424 | 2025-05-03 01:51 | TRUE
424 | alpha | 749.8155 | -0.0002042303 | [V/K] | 300.369 | 849.4429 | tematdb | v1.1.6 | tematdb_v1.1.6_completeTEPset_convertedOn_20250503_014937__range_1_to_424 | 2025-05-03 01:51 | TRUE
424 | alpha | 775.2768 | -0.0002051704 | [V/K] | 300.369 | 849.4429 | tematdb | v1.1.6 | tematdb_v1.1.6_completeTEPset_convertedOn_20250503_014937__range_1_to_424 | 2025-05-03 01:51 | TRUE
424 | alpha | 800 | -0.0002063925 | [V/K] | 300.369 | 849.4429 | tematdb | v1.1.6 | tematdb_v1.1.6_completeTEPset_convertedOn_20250503_014937__range_1_to_424 | 2025-05-03 01:51 | TRUE
424 | alpha | 825.0923 | -0.0002074266 | [V/K] | 300.369 | 849.4429 | tematdb | v1.1.6 | tematdb_v1.1.6_completeTEPset_convertedOn_20250503_014937__range_1_to_424 | 2025-05-03 01:51 | TRUE
424 | alpha | 849.8155 | -0.0002084606 | [V/K] | 300.369 | 849.4429 | tematdb | v1.1.6 | tematdb_v1.1.6_completeTEPset_convertedOn_20250503_014937__range_1_to_424 | 2025-05-03 01:51 | TRUE
424 | rho | 299.6518 | 4.647566e-06 | [Ohm-m] | 300.369 | 849.4429 | tematdb | v1.1.6 | tematdb_v1.1.6_completeTEPset_convertedOn_20250503_014937__range_1_to_424 | 2025-05-03 01:51 | TRUE
424 | rho | 324.7214 | 4.841308e-06 | [Ohm-m] | 300.369 | 849.4429 | tematdb | v1.1.6 | tematdb_v1.1.6_completeTEPset_convertedOn_20250503_014937__range_1_to_424 | 2025-05-03 01:51 | TRUE
424 | rho | 349.7911 | 5.048723e-06 | [Ohm-m] | 300.369 | 849.4429 | tematdb | v1.1.6 | tematdb_v1.1.6_completeTEPset_convertedOn_20250503_014937__range_1_to_424 | 2025-05-03 01:51 | TRUE
424 | rho | 374.5125 | 5.274706e-06 | [Ohm-m] | 300.369 | 849.4429 | tematdb | v1.1.6 | tematdb_v1.1.6_completeTEPset_convertedOn_20250503_014937__range_1_to_424 | 2025-05-03 01:51 | TRUE
424 | rho | 399.9304 | 5.446801e-06 | [Ohm-m] | 300.369 | 849.4429 | tematdb | v1.1.6 | tematdb_v1.1.6_completeTEPset_convertedOn_20250503_014937__range_1_to_424 | 2025-05-03 01:51 | TRUE
424 | rho | 424.6518 | 5.638428e-06 | [Ohm-m] | 300.369 | 849.4429 | tematdb | v1.1.6 | tematdb_v1.1.6_completeTEPset_convertedOn_20250503_014937__range_1_to_424 | 2025-05-03 01:51 | TRUE
424 | rho | 449.7214 | 5.839771e-06 | [Ohm-m] | 300.369 | 849.4429 | tematdb | v1.1.6 | tematdb_v1.1.6_completeTEPset_convertedOn_20250503_014937__range_1_to_424 | 2025-05-03 01:51 | TRUE
424 | rho | 474.7911 | 6.056026e-06 | [Ohm-m] | 300.369 | 849.4429 | tematdb | v1.1.6 | tematdb_v1.1.6_completeTEPset_convertedOn_20250503_014937__range_1_to_424 | 2025-05-03 01:51 | TRUE
424 | rho | 499.8607 | 6.249675e-06 | [Ohm-m] | 300.369 | 849.4429 | tematdb | v1.1.6 | tematdb_v1.1.6_completeTEPset_convertedOn_20250503_014937__range_1_to_424 | 2025-05-03 01:51 | TRUE
424 | rho | 524.5822 | 6.430215e-06 | [Ohm-m] | 300.369 | 849.4429 | tematdb | v1.1.6 | tematdb_v1.1.6_completeTEPset_convertedOn_20250503_014937__range_1_to_424 | 2025-05-03 01:51 | TRUE
424 | rho | 549.6518 | 6.605121e-06 | [Ohm-m] | 300.369 | 849.4429 | tematdb | v1.1.6 | tematdb_v1.1.6_completeTEPset_convertedOn_20250503_014937__range_1_to_424 | 2025-05-03 01:51 | TRUE
424 | rho | 575.0696 | 6.807113e-06 | [Ohm-m] | 300.369 | 849.4429 | tematdb | v1.1.6 | tematdb_v1.1.6_completeTEPset_convertedOn_20250503_014937__range_1_to_424 | 2025-05-03 01:51 | TRUE
424 | rho | 599.7911 | 7.003438e-06 | [Ohm-m] | 300.369 | 849.4429 | tematdb | v1.1.6 | tematdb_v1.1.6_completeTEPset_convertedOn_20250503_014937__range_1_to_424 | 2025-05-03 01:51 | TRUE
424 | rho | 624.8607 | 7.172694e-06 | [Ohm-m] | 300.369 | 849.4429 | tematdb | v1.1.6 | tematdb_v1.1.6_completeTEPset_convertedOn_20250503_014937__range_1_to_424 | 2025-05-03 01:51 | TRUE
424 | rho | 649.5822 | 7.357082e-06 | [Ohm-m] | 300.369 | 849.4429 | tematdb | v1.1.6 | tematdb_v1.1.6_completeTEPset_convertedOn_20250503_014937__range_1_to_424 | 2025-05-03 01:51 | TRUE
424 | rho | 674.6518 | 7.5512e-06 | [Ohm-m] | 300.369 | 849.4429 | tematdb | v1.1.6 | tematdb_v1.1.6_completeTEPset_convertedOn_20250503_014937__range_1_to_424 | 2025-05-03 01:51 | TRUE
424 | rho | 699.3733 | 7.755839e-06 | [Ohm-m] | 300.369 | 849.4429 | tematdb | v1.1.6 | tematdb_v1.1.6_completeTEPset_convertedOn_20250503_014937__range_1_to_424 | 2025-05-03 01:51 | TRUE
424 | rho | 724.7911 | 7.854669e-06 | [Ohm-m] | 300.369 | 849.4429 | tematdb | v1.1.6 | tematdb_v1.1.6_completeTEPset_convertedOn_20250503_014937__range_1_to_424 | 2025-05-03 01:51 | TRUE
424 | rho | 749.5125 | 7.948158e-06 | [Ohm-m] | 300.369 | 849.4429 | tematdb | v1.1.6 | tematdb_v1.1.6_completeTEPset_convertedOn_20250503_014937__range_1_to_424 | 2025-05-03 01:51 | TRUE
424 | rho | 774.5822 | 8.0439e-06 | [Ohm-m] | 300.369 | 849.4429 | tematdb | v1.1.6 | tematdb_v1.1.6_completeTEPset_convertedOn_20250503_014937__range_1_to_424 | 2025-05-03 01:51 | TRUE
424 | rho | 799.6518 | 8.141977e-06 | [Ohm-m] | 300.369 | 849.4429 | tematdb | v1.1.6 | tematdb_v1.1.6_completeTEPset_convertedOn_20250503_014937__range_1_to_424 | 2025-05-03 01:51 | TRUE
424 | rho | 824.7214 | 8.242474e-06 | [Ohm-m] | 300.369 | 849.4429 | tematdb | v1.1.6 | tematdb_v1.1.6_completeTEPset_convertedOn_20250503_014937__range_1_to_424 | 2025-05-03 01:51 | TRUE
424 | rho | 849.4429 | 8.336801e-06 | [Ohm-m] | 300.369 | 849.4429 | tematdb | v1.1.6 | tematdb_v1.1.6_completeTEPset_convertedOn_20250503_014937__range_1_to_424 | 2025-05-03 01:51 | TRUE
424 | kappa | 300 | 2.913095 | [W/m/K] | 300.369 | 849.4429 | tematdb | v1.1.6 | tematdb_v1.1.6_completeTEPset_convertedOn_20250503_014937__range_1_to_424 | 2025-05-03 01:51 | TRUE
424 | kappa | 324.858 | 2.85 | [W/m/K] | 300.369 | 849.4429 | tematdb | v1.1.6 | tematdb_v1.1.6_completeTEPset_convertedOn_20250503_014937__range_1_to_424 | 2025-05-03 01:51 | TRUE
424 | kappa | 350.071 | 2.784524 | [W/m/K] | 300.369 | 849.4429 | tematdb | v1.1.6 | tematdb_v1.1.6_completeTEPset_convertedOn_20250503_014937__range_1_to_424 | 2025-05-03 01:51 | TRUE
424 | kappa | 374.929 | 2.721429 | [W/m/K] | 300.369 | 849.4429 | tematdb | v1.1.6 | tematdb_v1.1.6_completeTEPset_convertedOn_20250503_014937__range_1_to_424 | 2025-05-03 01:51 | TRUE
424 | kappa | 400.142 | 2.671429 | [W/m/K] | 300.369 | 849.4429 | tematdb | v1.1.6 | tematdb_v1.1.6_completeTEPset_convertedOn_20250503_014937__range_1_to_424 | 2025-05-03 01:51 | TRUE
424 | kappa | 425 | 2.625 | [W/m/K] | 300.369 | 849.4429 | tematdb | v1.1.6 | tematdb_v1.1.6_completeTEPset_convertedOn_20250503_014937__range_1_to_424 | 2025-05-03 01:51 | TRUE
424 | kappa | 449.858 | 2.577381 | [W/m/K] | 300.369 | 849.4429 | tematdb | v1.1.6 | tematdb_v1.1.6_completeTEPset_convertedOn_20250503_014937__range_1_to_424 | 2025-05-03 01:51 | TRUE
424 | kappa | 474.7159 | 2.528571 | [W/m/K] | 300.369 | 849.4429 | tematdb | v1.1.6 | tematdb_v1.1.6_completeTEPset_convertedOn_20250503_014937__range_1_to_424 | 2025-05-03 01:51 | TRUE
424 | kappa | 499.5739 | 2.507143 | [W/m/K] | 300.369 | 849.4429 | tematdb | v1.1.6 | tematdb_v1.1.6_completeTEPset_convertedOn_20250503_014937__range_1_to_424 | 2025-05-03 01:51 | TRUE
424 | kappa | 524.7869 | 2.483333 | [W/m/K] | 300.369 | 849.4429 | tematdb | v1.1.6 | tematdb_v1.1.6_completeTEPset_convertedOn_20250503_014937__range_1_to_424 | 2025-05-03 01:51 | TRUE
424 | kappa | 550 | 2.459524 | [W/m/K] | 300.369 | 849.4429 | tematdb | v1.1.6 | tematdb_v1.1.6_completeTEPset_convertedOn_20250503_014937__range_1_to_424 | 2025-05-03 01:51 | TRUE
424 | kappa | 575.5682 | 2.438095 | [W/m/K] | 300.369 | 849.4429 | tematdb | v1.1.6 | tematdb_v1.1.6_completeTEPset_convertedOn_20250503_014937__range_1_to_424 | 2025-05-03 01:51 | TRUE
424 | kappa | 600.071 | 2.432143 | [W/m/K] | 300.369 | 849.4429 | tematdb | v1.1.6 | tematdb_v1.1.6_completeTEPset_convertedOn_20250503_014937__range_1_to_424 | 2025-05-03 01:51 | TRUE
424 | kappa | 624.929 | 2.427381 | [W/m/K] | 300.369 | 849.4429 | tematdb | v1.1.6 | tematdb_v1.1.6_completeTEPset_convertedOn_20250503_014937__range_1_to_424 | 2025-05-03 01:51 | TRUE
424 | kappa | 650.142 | 2.421429 | [W/m/K] | 300.369 | 849.4429 | tematdb | v1.1.6 | tematdb_v1.1.6_completeTEPset_convertedOn_20250503_014937__range_1_to_424 | 2025-05-03 01:51 | TRUE
424 | kappa | 674.6449 | 2.416667 | [W/m/K] | 300.369 | 849.4429 | tematdb | v1.1.6 | tematdb_v1.1.6_completeTEPset_convertedOn_20250503_014937__range_1_to_424 | 2025-05-03 01:51 | TRUE
424 | kappa | 699.858 | 2.435714 | [W/m/K] | 300.369 | 849.4429 | tematdb | v1.1.6 | tematdb_v1.1.6_completeTEPset_convertedOn_20250503_014937__range_1_to_424 | 2025-05-03 01:51 | TRUE
424 | kappa | 725.071 | 2.452381 | [W/m/K] | 300.369 | 849.4429 | tematdb | v1.1.6 | tematdb_v1.1.6_completeTEPset_convertedOn_20250503_014937__range_1_to_424 | 2025-05-03 01:51 | TRUE
424 | kappa | 749.929 | 2.470238 | [W/m/K] | 300.369 | 849.4429 | tematdb | v1.1.6 | tematdb_v1.1.6_completeTEPset_convertedOn_20250503_014937__range_1_to_424 | 2025-05-03 01:51 | TRUE
424 | kappa | 775.142 | 2.488095 | [W/m/K] | 300.369 | 849.4429 | tematdb | v1.1.6 | tematdb_v1.1.6_completeTEPset_convertedOn_20250503_014937__range_1_to_424 | 2025-05-03 01:51 | TRUE
424 | kappa | 800 | 2.507143 | [W/m/K] | 300.369 | 849.4429 | tematdb | v1.1.6 | tematdb_v1.1.6_completeTEPset_convertedOn_20250503_014937__range_1_to_424 | 2025-05-03 01:51 | TRUE
424 | kappa | 825.2131 | 2.525 | [W/m/K] | 300.369 | 849.4429 | tematdb | v1.1.6 | tematdb_v1.1.6_completeTEPset_convertedOn_20250503_014937__range_1_to_424 | 2025-05-03 01:51 | TRUE
424 | kappa | 850.071 | 2.546429 | [W/m/K] | 300.369 | 849.4429 | tematdb | v1.1.6 | tematdb_v1.1.6_completeTEPset_convertedOn_20250503_014937__range_1_to_424 | 2025-05-03 01:51 | TRUE
424 | ZT | 300 | 0.4536064 | [1] | 300.369 | 849.4429 | tematdb | v1.1.6 | tematdb_v1.1.6_completeTEPset_convertedOn_20250503_014937__range_1_to_424 | 2025-05-03 01:51 | TRUE
424 | ZT | 325.2343 | 0.5097061 | [1] | 300.369 | 849.4429 | tematdb | v1.1.6 | tematdb_v1.1.6_completeTEPset_convertedOn_20250503_014937__range_1_to_424 | 2025-05-03 01:51 | TRUE
424 | ZT | 350.1081 | 0.5711487 | [1] | 300.369 | 849.4429 | tematdb | v1.1.6 | tematdb_v1.1.6_completeTEPset_convertedOn_20250503_014937__range_1_to_424 | 2025-05-03 01:51 | TRUE
424 | ZT | 374.982 | 0.6352627 | [1] | 300.369 | 849.4429 | tematdb | v1.1.6 | tematdb_v1.1.6_completeTEPset_convertedOn_20250503_014937__range_1_to_424 | 2025-05-03 01:51 | TRUE
424 | ZT | 399.8558 | 0.698041 | [1] | 300.369 | 849.4429 | tematdb | v1.1.6 | tematdb_v1.1.6_completeTEPset_convertedOn_20250503_014937__range_1_to_424 | 2025-05-03 01:51 | TRUE
424 | ZT | 424.7296 | 0.7634907 | [1] | 300.369 | 849.4429 | tematdb | v1.1.6 | tematdb_v1.1.6_completeTEPset_convertedOn_20250503_014937__range_1_to_424 | 2025-05-03 01:51 | TRUE
424 | ZT | 449.964 | 0.8342832 | [1] | 300.369 | 849.4429 | tematdb | v1.1.6 | tematdb_v1.1.6_completeTEPset_convertedOn_20250503_014937__range_1_to_424 | 2025-05-03 01:51 | TRUE
424 | ZT | 475.1983 | 0.9077471 | [1] | 300.369 | 849.4429 | tematdb | v1.1.6 | tematdb_v1.1.6_completeTEPset_convertedOn_20250503_014937__range_1_to_424 | 2025-05-03 01:51 | TRUE
424 | ZT | 500.0721 | 0.9758682 | [1] | 300.369 | 849.4429 | tematdb | v1.1.6 | tematdb_v1.1.6_completeTEPset_convertedOn_20250503_014937__range_1_to_424 | 2025-05-03 01:51 | TRUE
424 | ZT | 524.9459 | 1.045325 | [1] | 300.369 | 849.4429 | tematdb | v1.1.6 | tematdb_v1.1.6_completeTEPset_convertedOn_20250503_014937__range_1_to_424 | 2025-05-03 01:51 | TRUE
424 | ZT | 549.8198 | 1.118789 | [1] | 300.369 | 849.4429 | tematdb | v1.1.6 | tematdb_v1.1.6_completeTEPset_convertedOn_20250503_014937__range_1_to_424 | 2025-05-03 01:51 | TRUE
424 | ZT | 575.0541 | 1.193589 | [1] | 300.369 | 849.4429 | tematdb | v1.1.6 | tematdb_v1.1.6_completeTEPset_convertedOn_20250503_014937__range_1_to_424 | 2025-05-03 01:51 | TRUE
424 | ZT | 599.9279 | 1.26171 | [1] | 300.369 | 849.4429 | tematdb | v1.1.6 | tematdb_v1.1.6_completeTEPset_convertedOn_20250503_014937__range_1_to_424 | 2025-05-03 01:51 | TRUE
424 | ZT | 624.8017 | 1.324488 | [1] | 300.369 | 849.4429 | tematdb | v1.1.6 | tematdb_v1.1.6_completeTEPset_convertedOn_20250503_014937__range_1_to_424 | 2025-05-03 01:51 | TRUE
424 | ZT | 650.036 | 1.389938 | [1] | 300.369 | 849.4429 | tematdb | v1.1.6 | tematdb_v1.1.6_completeTEPset_convertedOn_20250503_014937__range_1_to_424 | 2025-05-03 01:51 | TRUE
424 | ZT | 674.9099 | 1.455387 | [1] | 300.369 | 849.4429 | tematdb | v1.1.6 | tematdb_v1.1.6_completeTEPset_convertedOn_20250503_014937__range_1_to_424 | 2025-05-03 01:51 | TRUE
424 | ZT | 699.7837 | 1.508816 | [1] | 300.369 | 849.4429 | tematdb | v1.1.6 | tematdb_v1.1.6_completeTEPset_convertedOn_20250503_014937__range_1_to_424 | 2025-05-03 01:51 | TRUE
424 | ZT | 725.018 | 1.551558 | [1] | 300.369 | 849.4429 | tematdb | v1.1.6 | tematdb_v1.1.6_completeTEPset_convertedOn_20250503_014937__range_1_to_424 | 2025-05-03 01:51 | TRUE
424 | ZT | 749.8919 | 1.59163 | [1] | 300.369 | 849.4429 | tematdb | v1.1.6 | tematdb_v1.1.6_completeTEPset_convertedOn_20250503_014937__range_1_to_424 | 2025-05-03 01:51 | TRUE
424 | ZT | 775.1262 | 1.631701 | [1] | 300.369 | 849.4429 | tematdb | v1.1.6 | tematdb_v1.1.6_completeTEPset_convertedOn_20250503_014937__range_1_to_424 | 2025-05-03 01:51 | TRUE
424 | ZT | 800 | 1.670436 | [1] | 300.369 | 849.4429 | tematdb | v1.1.6 | tematdb_v1.1.6_completeTEPset_convertedOn_20250503_014937__range_1_to_424 | 2025-05-03 01:51 | TRUE
424 | ZT | 824.8738 | 1.709172 | [1] | 300.369 | 849.4429 | tematdb | v1.1.6 | tematdb_v1.1.6_completeTEPset_convertedOn_20250503_014937__range_1_to_424 | 2025-05-03 01:51 | TRUE
424 | ZT | 850.4686 | 1.747907 | [1] | 300.369 | 849.4429 | tematdb | v1.1.6 | tematdb_v1.1.6_completeTEPset_convertedOn_20250503_014937__range_1_to_424 | 2025-05-03 01:51 | TRUE