## #00301
DATA 추출 | [9 empty] | DATA in SI unit
T | cond | T | resi | T | seeb | T | TC | T | ZT | T | cond | T | seeb | T | TC | T | ZT
[K] | [S/cm] | [K] | [mOhm cm] | [K] | [μV/K] | [K] | [W/m K] | [K] | [1] | [K] | [S/m] | [K] | [V/K] | [K] | [W/m K] | [K] | [1]
|  | 307.1885 | 0.533617 | 299.5499 | 44.47495 | 304.0033 | 2.165714 | 300.0627 | 0.05946463 | 307.1885 | 187400.3 | 299.5499 | 4.447495e-05 | 304.0033 | 2.165714 | 300.0627 | 0.05946463
|  | 316.7732 | 0.546383 | 320.2551 | 47.97529 | 400.5838 | 1.941714 | 332.9574 | 0.06883365 | 316.7732 | 183021.8 | 320.2551 | 4.797529e-05 | 400.5838 | 1.941714 | 332.9574 | 0.06883365
|  | 327.3163 | 0.5668085 | 331.5079 | 52.09334 | 500.1668 | 1.658286 | 365.33 | 0.1022945 | 327.3163 | 176426.4 | 331.5079 | 5.209334e-05 | 500.1668 | 1.658286 | 365.33 | 0.1022945
|  | 337.3802 | 0.5821277 | 342.7607 | 55.18188 | 601.251 | 1.425143 | 397.7026 | 0.1518164 | 337.3802 | 171783.6 | 342.7607 | 5.518188e-05 | 601.251 | 1.425143 | 397.7026 | 0.1518164 | 0.1718095
|  | 346.0064 | 0.5974468 | 350.8627 | 57.24091 | 703.8365 | 1.205714 | 430.5973 | 0.218738 | 346.0064 | 167378.9 | 350.8627 | 5.724091e-05 | 703.8365 | 1.205714 | 430.5973 | 0.218738
|  | 353.6741 | 0.6102128 | 357.6144 | 58.88813 | 802.9191 | 1.013714 | 462.9699 | 0.2950287 | 353.6741 | 163877.3 | 357.6144 | 5.888813e-05 | 802.9191 | 1.013714 | 462.9699 | 0.2950287
|  | 359.4249 | 0.6204255 | 377.4194 | 64.03569 | 828.9408 | 1.013714 | 495.8647 | 0.3793499 | 359.4249 | 161179.7 | 377.4194 | 6.403569e-05 | 828.9408 | 1.013714 | 495.8647 | 0.3793499
|  | 364.6965 | 0.6331915 | 388.6722 | 67.74194 | 850.4587 | 0.9314286 | 528.2373 | 0.4717017 | 364.6965 | 157930.1 | 388.6722 | 6.774194e-05 | 850.4587 | 0.9314286 | 528.2373 | 0.4717017
|  | 369.9681 | 0.6434043 | 404.4261 | 76.18394 | 879.9833 | 0.9497143 | 560.6099 | 0.5694073 | 369.9681 | 155423.3 | 404.4261 | 7.618394e-05 | 879.9833 | 0.9497143 | 560.6099 | 0.5694073
|  | 373.3227 | 0.6510638 | 421.0803 | 82.36102 | 900.5004 | 0.9131429 | 593.5046 | 0.673805 | 373.3227 | 153594.8 | 421.0803 | 8.236102e-05 | 900.5004 | 0.9131429 | 593.5046 | 0.673805 | 0.6405701
|  | 376.6773 | 0.6561702 | 435.0338 | 87.50858 | 930.025 | 0.8811429 | 626.3993 | 0.782218 | 376.6773 | 152399.5 | 435.0338 | 8.750858e-05 | 930.025 | 0.8811429 | 626.3993 | 0.782218
|  | 384.8243 | 0.6714894 | 450.3376 | 93.06795 |  |  | 658.7719 | 0.8959847 | 384.8243 | 148922.7 | 450.3376 | 9.306795e-05 |  |  | 658.7719 | 0.8959847
|  | 395.3674 | 0.6919149 | 460.6902 | 96.9801 |  |  | 691.6667 | 1.012428 | 395.3674 | 144526.4 | 460.6902 | 9.69801e-05 |  |  | 691.6667 | 1.012428
|  | 413.5783 | 0.7302128 | 475.5439 | 102.1277 |  |  | 724.0393 | 1.128872 | 413.5783 | 136946.4 | 475.5439 | 0.0001021277 |  |  | 724.0393 | 1.128872
|  | 429.8722 | 0.7710638 | 495.3488 | 109.7461 |  |  | 756.934 | 1.245315 | 429.8722 | 129690.9 | 495.3488 | 0.0001097461 |  |  | 756.934 | 1.245315
|  | 445.6869 | 0.8119149 | 524.6062 | 122.7179 |  |  | 789.3066 | 1.353728 | 445.6869 | 123165.6 | 524.6062 | 0.0001227179 |  |  | 789.3066 | 1.353728
|  | 461.9808 | 0.852766 | 541.7104 | 129.7186 |  |  | 822.2013 | 1.450096 | 461.9808 | 117265.5 | 541.7104 | 0.0001297186 |  |  | 822.2013 | 1.450096 | 1.473409
|  | 477.7955 | 0.8987234 | 557.9145 | 136.7193 |  |  | 854.5739 | 1.527725 | 477.7955 | 111268.9 | 557.9145 | 0.0001367193 |  |  | 854.5739 | 1.527725 | 1.54926
|  | 494.0895 | 0.9497872 | 574.5686 | 143.72 |  |  | 887.4687 | 1.575908 | 494.0895 | 105286.7 | 574.5686 | 0.00014372 |  |  | 887.4687 | 1.575908 | 1.570819
|  | 510.3834 | 1.005957 | 591.6729 | 149.4852 |  |  | 920.3634 | 1.5826 | 510.3834 | 99407.78 | 591.6729 | 0.0001494852 |  |  | 920.3634 | 1.5826 | 1.717424
|  | 526.1981 | 1.069787 | 608.3271 | 155.6623 |  |  |  |  | 526.1981 | 93476.53 | 608.3271 | 0.0001556623
|  | 542.9712 | 1.146383 | 625.4314 | 161.0158 |  |  |  |  | 542.9712 | 87230.88 | 625.4314 | 0.0001610158
|  | 558.7859 | 1.222979 | 642.5356 | 166.1633 |  |  |  |  | 558.7859 | 81767.57 | 642.5356 | 0.0001661633
|  | 575.0799 | 1.304681 | 659.6399 | 170.6932 |  |  |  |  | 575.0799 | 76647.1 | 659.6399 | 0.0001706932
|  | 590.8946 | 1.38383 | 676.2941 | 174.1935 |  |  |  |  | 590.8946 | 72263.22 | 676.2941 | 0.0001741935
|  | 607.6677 | 1.452766 | 693.3983 | 179.3411 |  |  |  |  | 607.6677 | 68834.21 | 693.3983 | 0.0001793411
|  | 623.9617 | 1.508936 | 710.5026 | 185.1064 |  |  |  |  | 623.9617 | 66271.86 | 710.5026 | 0.0001851064
|  | 640.2556 | 1.539574 | 727.6069 | 190.4598 |  |  |  |  | 640.2556 | 64953.01 | 727.6069 | 0.0001904598
|  | 656.0703 | 1.593191 | 744.2611 | 200.1373 |  |  |  |  | 656.0703 | 62767.09 | 744.2611 | 0.0002001373
|  | 689.1374 | 1.782128 | 761.3653 | 208.5793 |  |  |  |  | 689.1374 | 56112.7 | 761.3653 | 0.0002085793
|  | 705.9105 | 1.988936 | 769.4674 | 213.7268 |  |  |  |  | 705.9105 | 50278.13 | 769.4674 | 0.0002137268
|  | 722.2045 | 2.057872 | 785.6714 | 217.8449 |  |  |  |  | 722.2045 | 48593.88 | 785.6714 | 0.0002178449
|  | 738.9776 | 2.231489 | 801.4254 | 222.3747 |  |  |  |  | 738.9776 | 44813.12 | 801.4254 | 0.0002223747
|  | 754.7923 | 2.371915 | 817.1793 | 224.6397 |  |  |  |  | 754.7923 | 42160.03 | 817.1793 | 0.0002246397
|  | 771.5655 | 2.494468 | 833.3833 | 226.6987 |  |  |  |  | 771.5655 | 40088.71 | 833.3833 | 0.0002266987
|  | 787.8594 | 2.604255 | 849.5874 | 222.3747 |  |  |  |  | 787.8594 | 38398.69 | 849.5874 | 0.0002223747
|  | 804.1534 | 2.698723 | 866.2416 | 225.6692 |  |  |  |  | 804.1534 | 37054.56 | 866.2416 | 0.0002256692
|  | 819.9681 | 2.777872 | 882.8957 | 218.4626 |  |  |  |  | 819.9681 | 35998.77 | 882.8957 | 0.0002184626
|  | 836.7412 | 2.849362 | 901.8005 | 208.7852 |  |  |  |  | 836.7412 | 35095.58 | 901.8005 | 0.0002087852
|  | 852.5559 | 2.928511 | 914.8537 | 200.9609 |  |  |  |  | 852.5559 | 34147.05 | 914.8537 | 0.0002009609
|  | 869.3291 | 2.908085 | [6 empty] | 869.3291 | 34386.89
|  | 885.1438 | 2.839149 | [6 empty] | 885.1438 | 35221.82
|  | 900.9585 | 2.731915 | [6 empty] | 900.9585 | 36604.36
|  | 917.7316 | 2.614468 | [6 empty] | 917.7316 | 38248.7
|  | 926.8371 | 2.45617 | [6 empty] | 926.8371 | 40713.79

## #00302
DATA 추출 | [9 empty] | DATA in SI unit
T | cond | T | resi | T | seeb | T | TC | T | ZT | T | cond | T | seeb | T | TC | T | ZT
[K] | [S/cm] | [K] | [Ohm m] | [K] | [μV/K] | [K] | [W/m K] | [K] | [1] | [K] | [S/m] | [K] | [V/K] | [K] | [W/m K] | [K] | [1]
323.734 | 2992.79 |  |  | 321.865 | 20.3084 | 323.151 | 1.40833 | 320.699 | 0.0398611 | 323.734 | 299279 | 321.865 | 2.03084e-05 | 323.151 | 1.40833 | 320.699 | 0.0398611 | 0.02810741 | 41.82%
369.833 | 3687.35 |  |  | 373.312 | 27.4449 | 372.026 | 1.61667 | 374.921 | 0.0594737 | 369.833 | 368735 | 373.312 | 2.74449e-05 | 372.026 | 1.61667 | 374.921 | 0.0594737 | 0.06441041 | -7.664%
422.591 | 3604.37 |  |  | 422.186 | 32.9956 | 422.186 | 2.15833 | 421.406 | 0.0819987 | 422.591 | 360437 | 422.186 | 3.29956e-05 | 422.186 | 2.15833 | 421.406 | 0.0819987 | 0.07661685 | 7.024%
470.228 | 3436.35 |  |  | 471.061 | 38.5463 | 474.92 | 2.175 | 473.051 | 0.104487 | 470.228 | 343635 | 471.061 | 3.85463e-05 | 474.92 | 2.175 | 473.051 | 0.104487 | 0.1110482 | -5.908%
516.579 | 3268.3 |  |  | 521.222 | 44.0969 | 525.08 | 2.18333 | 527.315 | 0.15267 | 516.579 | 326830 | 521.222 | 4.40969e-05 | 525.08 | 2.18333 | 527.315 | 0.15267 | 0.1534931 | -0.5362%
570.664 | 3043.95 |  |  | 573.955 | 51.2335 | 573.955 | 2.125 | 572.563 | 0.212347 | 570.664 | 304395 | 573.955 | 5.12335e-05 | 573.955 | 2.125 | 572.563 | 0.212347 | 0.2152831 | -1.364%
624.762 | 2777.17 |  |  | 622.83 | 59.9559 | 621.543 | 2.125 | 620.409 | 0.283433 | 624.762 | 277717 | 622.83 | 5.99559e-05 | 621.543 | 2.125 | 620.409 | 0.283433 | 0.2914644 | -2.756%
671.307 | 1944.48 |  |  | 674.277 | 94.0529 | 670.418 | 1.9 | 672.512 | 0.620202 | 671.307 | 194448 | 674.277 | 9.40529e-05 | 670.418 | 1.9 | 672.512 | 0.620202 | 0.6088276 | 1.868%

## #00303
DATA 추출 | [9 empty] | DATA in SI unit
T | cond | T | resi | T | seeb | T | TC | T | ZT | T | cond | T | seeb | T | TC | T | ZT
[K] | [S/cm] | [K] | [Ohm m] | [K] | [μV/K] | [K] | [W/m K] | [K] | [1] | [K] | [S/m] | [K] | [V/K] | [K] | [W/m K] | [K] | [1]

## #00312
DATA 추출 | [9 empty] | DATA in SI unit
T | cond | T | resi | T | seeb | T | TC | T | ZT | T | cond | T | seeb | T | TC | T | ZT
[K] | [S/cm] | [K] | [Ohm m] | [K] | [μV/K] | [K] | [W/m K] | [K] | [1] | [K] | [S/m] | [K] | [V/K] | [K] | [W/m K] | [K] | [1]
300 | 1804.481 |  |  | 300.1883 | 110.2046 | 299.794 | 1.747638 | 300.1818 | 0.3749353 | 300 | 180448.1 | 300.1883 | 0.0001102046 | 299.794 | 1.747638 | 300.1818 | 0.3749353 | 0.3764303 | -0.3971%
322.882 | 1725.56 |  |  | 322.9755 | 123.0638 | 322.6617 | 1.708727 | 323.0909 | 0.4940445 | 322.882 | 172556 | 322.9755 | 0.0001230638 | 322.6617 | 1.708727 | 323.0909 | 0.4940445 | 0.4941318 | -0.01767%
373.3737 | 1481.161 |  |  | 373.0697 | 137.9688 | 372.7235 | 1.605892 | 373.0909 | 0.6545831 | 373.3737 | 148116.1 | 373.0697 | 0.0001379688 | 372.7235 | 1.605892 | 373.0909 | 0.6545831 | 0.6550319 | -0.06852%
423.1089 | 1241.853 |  |  | 423.1638 | 159.4983 | 422.5793 | 1.483602 | 423.4545 | 0.8969446 | 423.1089 | 124185.3 | 423.1638 | 0.0001594983 | 422.5793 | 1.483602 | 423.4545 | 0.8969446 | 0.9017202 | -0.5296%
473.2224 | 951.6293 |  |  | 472.693 | 196.1276 | 472.8471 | 1.294608 | 472.7273 | 1.338167 | 473.2224 | 95162.93 | 472.693 | 0.0001961276 | 472.8471 | 1.294608 | 472.7273 | 1.338167 | 1.33665 | 0.1135%
523.1467 | 742.8717 |  |  | 522.7872 | 221.7487 | 522.7029 | 1.239022 | 523.0909 | 1.539099 | 523.1467 | 74287.17 | 522.7872 | 0.0002217487 | 522.7029 | 1.239022 | 523.0909 | 1.539099 | 1.542177 | -0.1996%
572.882 | 717.4134 |  |  | 573.0697 | 227.4963 | 573.3828 | 1.233463 | 572.7273 | 1.722424 | 572.882 | 71741.34 | 573.0697 | 0.0002274963 | 573.3828 | 1.233463 | 572.7273 | 1.722424 | 1.724011 | -0.09209%
598.0333 | 806.5173 |  |  | 597.5518 | 231.8802 | 598.1047 | 1.24458 | 597.8182 | 2.076644 | 598.0333 | 80651.73 | 597.5518 | 0.0002318802 | 598.1047 | 1.24458 | 597.8182 | 2.076644 | 2.08299 | -0.3046%
622.8064 | 770.8758 |  |  | 622.5989 | 240.9401 | 623.4446 | 1.283491 | 622.9091 | 2.16986 | 622.8064 | 77087.58 | 622.5989 | 0.0002409401 | 623.4446 | 1.283491 | 622.9091 | 2.16986 | 2.171873 | -0.09268%
647.7685 | 707.2301 |  |  | 647.646 | 253.02 | 647.7544 | 1.250139 | 647.6364 | 2.331434 | 647.7685 | 70723.01 | 647.646 | 0.00025302 | 647.7544 | 1.250139 | 647.6364 | 2.331434 | 2.345542 | -0.6015%
672.7307 | 635.947 |  |  | 672.693 | 257.5012 | 673.3004 | 1.252918 | 672.5455 | 2.288969 | 672.7307 | 63594.7 | 672.693 | 0.0002575012 | 673.3004 | 1.252918 | 672.5455 | 2.288969 | 2.263489 | 1.126%
697.882 | 607.943 |  |  | 698.1168 | 256.3322 | 698.2283 | 1.280712 | 697.4545 | 2.18436 | 697.882 | 60794.3 | 698.1168 | 0.0002563322 | 698.2283 | 1.280712 | 697.4545 | 2.18436 | 2.175373 | 0.4131%
722.6551 | 628.3096 |  |  | 722.7872 | 256.0399 | 723.1562 | 1.330739 | 722.5455 | 2.235111 | 722.6551 | 62830.96 | 722.7872 | 0.0002560399 | 723.1562 | 1.330739 | 722.5455 | 2.235111 | 2.236461 | -0.06034%
747.4281 | 658.8595 |  |  | 747.8343 | 249.3181 | 748.2901 | 1.372429 | 747.6364 | 2.208182 | 747.4281 | 65885.95 | 747.8343 | 0.0002493181 | 748.2901 | 1.372429 | 747.6364 | 2.208182 | 2.231006 | -1.023%
772.3903 | 681.7719 |  |  | 772.693 | 242.791 | 773.218 | 1.430795 | 772.5455 | 2.156396 | 772.3903 | 68177.19 | 772.693 | 0.000242791 | 773.218 | 1.430795 | 772.5455 | 2.156396 | 2.169957 | -0.6249%
797.7307 | 691.9552 |  |  | 797.3635 | 234.8027 | 798.1459 | 1.486381 | 797.6364 | 2.049715 | 797.7307 | 69195.52 | 797.3635 | 0.0002348027 | 798.1459 | 1.486381 | 797.6364 | 2.049715 | 2.047194 | 0.1232%

## #00313
DATA 추출 | [9 empty] | DATA in SI unit
T | cond | T | resi | T | seeb | T | TC | T | ZT | T | cond | T | seeb | T | TC | T | ZT
[K] | [S/cm] | [K] | [Ohm m] | [K] | [μV/K] | [K] | [W/m K] | [K] | [1] | [K] | [S/m] | [K] | [V/K] | [K] | [W/m K] | [K] | [1]
300.3723 | 1657.96 |  |  | 299.8152 | 241.2369 | 299.794 | 2.779835 | 299.4413 | 1.031612 | 300.3723 | 165796 | 299.8152 | 0.0002412369 | 299.794 | 2.779835 | 299.4413 | 1.031612 | 1.039331 | -0.7427%
400.8998 | 1167.373 |  |  | 400.5545 | 259.0019 | 400.1374 | 2.239611 | 399.4413 | 1.39868 | 400.8998 | 116737.3 | 400.5545 | 0.0002590019 | 400.1374 | 2.239611 | 399.4413 | 1.39868 | 1.396677 | 0.1434%
500.1241 | 863.0853 |  |  | 500.3697 | 274.0926 | 500.0687 | 1.869872 | 499.4413 | 1.71943 | 500.1241 | 86308.53 | 500.3697 | 0.0002740926 | 500.0687 | 1.869872 | 499.4413 | 1.71943 | 1.731893 | -0.7196%
600.2792 | 672.6466 |  |  | 600 | 283.9303 | 599.794 | 1.629062 | 600 | 1.979968 | 600.2792 | 67264.66 | 600 | 0.0002839303 | 599.794 | 1.629062 | 600 | 1.979968 | 1.997211 | -0.8634%
700.2482 | 531.1976 |  |  | 699.8152 | 293.0038 | 699.9313 | 1.429808 | 699.8138 | 2.230083 | 700.2482 | 53119.76 | 699.8152 | 0.0002930038 | 699.9313 | 1.429808 | 699.8138 | 2.230083 | 2.232068 | -0.08891%
800.2172 | 436.6683 |  |  | 799.8152 | 301.1223 | 800.0687 | 1.290224 | 799.6276 | 2.430408 | 800.2172 | 43666.83 | 799.8152 | 0.0003011223 | 800.0687 | 1.290224 | 799.6276 | 2.430408 | 2.453918 | -0.9581%
900.1862 | 366.2888 |  |  | 899.8152 | 307.1394 | 899.794 | 1.180474 | 899.6276 | 2.62031 | 900.1862 | 36628.88 | 899.8152 | 0.0003071394 | 899.794 | 1.180474 | 899.6276 | 2.62031 | 2.633305 | -0.4935%

## #00330
DATA 추출 | [9 empty] | DATA in SI unit
T | cond | T | resi | T | seeb | T | TC | T | ZT | T | cond | T | seeb | T | TC | T | ZT
[K] | [S/cm] | [K] | [Ohm m] | [K] | [μV/K] | [K] | [W/m K] | [K] | [1] | [K] | [S/m] | [K] | [V/K] | [K] | [W/m K] | [K] | [1]
311.74823 | 85.05619 | 311.74823 | 0.0001175693 | 311.74823 | 190.82817 | 304.1 | 0.61104 | 304.1 | 0.15415 | 311.74823 | 8505.619 | 311.74823 | 0.00019082817 | 304.1 | 0.61104 | 304.1 | 0.15415 | 0.1541479 | 0.15415 |  | 1.000013 | 0
324.36873 | 93.98208 | 324.36873 | 0.0001064033 | 324.36873 | 200.56961 | 323.7 | 0.58823 | 323.7 | 0.20805 | 324.36873 | 9398.208 | 324.36873 | 0.00020056961 | 323.7 | 0.58823 | 323.7 | 0.20805 | 0.2080515 | 0.20805 |  | 0.9999928 | 0
348.83185 | 115.49875 | 348.83185 | 8.658102e-05 | 348.83185 | 210.41025 | 374.8 | 0.48736 | 374.8 | 0.48948 | 348.83185 | 11549.875 | 348.83185 | 0.00021041025 | 374.8 | 0.48736 | 374.8 | 0.48948 | 0.4894803 | 0.48948 |  | 0.9999995 | 0
373.28027 | 130.83575 | 373.28027 | 7.643171e-05 | 373.28027 | 220.56141 | 423.5 | 0.42489 | 423.5 | 0.82373 | 373.28027 | 13083.575 | 373.28027 | 0.00022056141 | 423.5 | 0.42489 | 423.5 | 0.82373 | 0.8237267 | 0.82373 |  | 1.000004 | 0
397.98968 | 138.49435 | 397.98968 | 7.220511e-05 | 397.98968 | 230.0293 | 473.7 | 0.37522 | 473.7 | 1.18432 | 397.98968 | 13849.435 | 397.98968 | 0.0002300293 | 473.7 | 0.37522 | 473.7 | 1.18432 | 1.184316 | 1.18432 |  | 1.000003 | 0
422.92556 | 140.14588 | 422.92556 | 7.135422e-05 | 422.92556 | 242.83594 | 523.6 | 0.33189 | 523.6 | 1.51453 | 422.92556 | 14014.588 | 422.92556 | 0.00024283594 | 523.6 | 0.33189 | 523.6 | 1.51453 | 1.514533 | 1.51453 |  | 0.9999983 | 0
448.03021 | 137.01515 | 448.03021 | 7.298463e-05 | 448.03021 | 256.35681 | 573.7 | 0.28853 | 573.7 | 1.80188 | 448.03021 | 13701.515 | 448.03021 | 0.00025635681 | 573.7 | 0.28853 | 573.7 | 1.80188 | 1.801878 | 1.80188 |  | 1.000001 | 0
473.2914 | 131.11556 | 473.2914 | 7.62686e-05 | 473.2914 | 267.4841 | 623.8 | 0.25607 | 623.8 | 2.04976 | 473.2914 | 13111.556 | 473.2914 | 0.0002674841 | 623.8 | 0.25607 | 623.8 | 2.04976 | 2.049764 | 2.04976 |  | 0.9999982 | 0
498.50118 | 122.99831 | 498.50118 | 8.130193e-05 | 498.50118 | 279.66826 | 674.2 | 0.23549 | 674.2 | 2.34874 | 498.50118 | 12299.831 | 498.50118 | 0.00027966826 | 674.2 | 0.23549 | 674.2 | 2.34874 | 2.348741 | 2.34874 |  | 0.9999997 | 0
523.54134 | 113.22939 | 523.54134 | 8.831629e-05 | 523.54134 | 291.17695 | 724 | 0.225 | 724 | 2.70535 | 523.54134 | 11322.939 | 523.54134 | 0.00029117695 | 724 | 0.225 | 724 | 2.70535 | 2.705355 | 2.70535 |  | 0.9999983 | 0
548.49871 | 102.34994 | 548.49871 | 9.770401e-05 | 548.49871 | 303.32296 | 774 | 0.21983 | 774 | 2.97334 | 548.49871 | 10234.994 | 548.49871 | 0.00030332296 | 774 | 0.21983 | 774 | 2.97334 | 2.973341 | 2.97334 |  | 0.9999996 | 0
573.39479 | 91.86617 | 573.39479 | 0.000108854 | 573.39479 | 314.07832 | 783.4 | 0.21632 | 783.4 | 3.08192 | 573.39479 | 9186.617 | 573.39479 | 0.00031407832 | 783.4 | 0.21632 | 783.4 | 3.08192 | 3.08192 | 3.08192 |  | 1 | 0
598.18973 | 82.81028 | 598.18973 | 0.000120758 | 598.18973 | 324.35701 |  |  |  |  | 598.18973 | 8281.028 | 598.18973 | 0.00032435701
623.13983 | 75.80358 | 623.13983 | 0.0001319199 | 623.13983 | 333.16832 |  |  |  |  | 623.13983 | 7580.358 | 623.13983 | 0.00033316832
648.07313 | 71.67399 | 648.07313 | 0.0001395206 | 648.07313 | 340.15092 |  |  |  |  | 648.07313 | 7167.399 | 648.07313 | 0.00034015092
673.03804 | 70.1268 | 673.03804 | 0.0001425988 | 673.03804 | 342.03251 |  |  |  |  | 673.03804 | 7012.68 | 673.03804 | 0.00034203251
697.99467 | 71.13435 | 697.99467 | 0.0001405791 | 697.99467 | 341.77537 |  |  |  |  | 697.99467 | 7113.435 | 697.99467 | 0.00034177537 | [5 empty] | 3.1 | 0.03333333
723.03534 | 74.6942 | 723.03534 | 0.0001338792 | 723.03534 | 335.49854 |  |  |  |  | 723.03534 | 7469.42 | 723.03534 | 0.00033549854 | [5 empty] | 3.08 | 0.02666667
748.11796 | 78.60235 | 748.11796 | 0.0001272227 | 748.11796 | 324.05474 |  |  |  |  | 748.11796 | 7860.235 | 748.11796 | 0.00032405474 | [5 empty] | 3.01 | 0.003333333
763.125 | 87.10336 | 763.125 | 0.0001148061 | 763.125 | 311.56427 |  |  |  |  | 763.125 | 8710.336 | 763.125 | 0.00031156427
773.13823 | 97.23605 | 773.13823 | 0.0001028425 | 773.13823 | 294.70108 |  |  |  |  | 773.13823 | 9723.605 | 773.13823 | 0.00029470108
783.21932 | 117.95636 | 783.21932 | 8.477712e-05 | 783.21932 | 268.60032 |  |  |  |  | 783.21932 | 11795.636 | 783.21932 | 0.00026860032
Fig 5a | Electrical conductivity (x=0.03, purified, s cm-1)
Fig 5b | Seebeck coefficient (x=0.03, purified)
Fig 5c
Fig 5d | ZT (x = 0.03, purified)
Fig 4e | Cp by DSC

## #00331
DATA 추출 | [9 empty] | DATA in SI unit
T | cond | T | resi | T | seeb | T | TC | T | ZT | T | cond | T | seeb | T | TC | T | ZT
[K] | [S/cm] | [K] | [Ohm m] | [K] | [μV/K] | [K] | [W/m K] | [K] | [1] | [K] | [S/m] | [K] | [V/K] | [K] | [W/m K] | [K] | [1]
302.8612 | 231.7003 |  |  | 302.845 | 181.8966 | 303.5562 | 0.8203125 | 302.8897 | 0.2557307 | 302.8612 | 23170.03 | 302.845 | 0.0001818966 | 303.5562 | 0.8203125 | 302.8897 | 0.2557307 | 0.2830614 | 0.28306 | 0.9034458 | 0.1068677
322.8898 | 210.5187 |  |  | 322.7596 | 194.1092 | 323.4708 | 0.75625 | 322.759 | 0.3108883 | 322.8898 | 21051.87 | 322.7596 | 0.0001941092 | 323.4708 | 0.75625 | 322.759 | 0.3108883 | 0.3385291 | 0.33853 | 0.9183502 | 0.08891217
372.9614 | 178.9625 |  |  | 373.2575 | 219.2529 | 373.2575 | 0.6765625 | 373.1401 | 0.4412607 | 372.9614 | 17896.25 | 373.2575 | 0.0002192529 | 373.2575 | 0.6765625 | 373.1401 | 0.4412607 | 0.4744787 | 0.47448 | 0.9299907 | 0.0752826
423.0329 | 150 |  |  | 423.0441 | 245.8333 | 423.0441 | 0.603125 | 422.817 | 0.5967049 | 423.0329 | 15000 | 423.0441 | 0.0002458333 | 423.0441 | 0.603125 | 422.817 | 0.5967049 | 0.6355034 | 0.6355 | 0.9389484 | 0.06501561
473.1044 | 124.928 |  |  | 472.8307 | 274.569 | 473.542 | 0.5453125 | 473.2061 | 0.767192 | 473.1044 | 12492.8 | 472.8307 | 0.000274569 | 473.542 | 0.5453125 | 473.2061 | 0.767192 | 0.8172735 | 0.81727 | 0.9387212 | 0.06527444
523.176 | 102.4496 |  |  | 522.6174 | 304.7414 | 523.3286 | 0.5109375 | 522.882 | 0.9176218 | 523.176 | 10244.96 | 522.6174 | 0.0003047414 | 523.3286 | 0.5109375 | 522.882 | 0.9176218 | 0.9736635 | 0.97366 | 0.9424424 | 0.06106898
573.2475 | 83.42939 |  |  | 573.1152 | 336.3506 | 573.1152 | 0.45 | 573.2813 | 1.138252 | 573.2475 | 8342.939 | 573.1152 | 0.0003363506 | 573.1152 | 0.45 | 573.2813 | 1.138252 | 1.202427 | 1.20243 | 0.9466289 | 0.05638281
623.319 | 67.43516 |  |  | 622.9018 | 369.3966 | 623.6131 | 0.396875 | 622.9755 | 1.37894 | 623.319 | 6743.516 | 622.9018 | 0.0003693966 | 623.6131 | 0.396875 | 622.9755 | 1.37894 | 1.444406 | 1.44441 | 0.9546761 | 0.04747863
673.3906 | 54.89914 |  |  | 672.6885 | 403.8793 | 673.3997 | 0.3578125 | 673.3778 | 1.614613 | 673.3906 | 5489.914 | 672.6885 | 0.0004038793 | 673.3997 | 0.3578125 | 673.3778 | 1.614613 | 1.68528 | 1.68528 | 0.9580683 | 0.04376703
723.4621 | 45.38905 |  |  | 723.1863 | 439.7989 | 723.1863 | 0.28125 | 723.8534 | 2.211318 | 723.4621 | 4538.905 | 723.1863 | 0.0004397989 | 723.1863 | 0.28125 | 723.8534 | 2.211318 | 2.259526 | 2.25953 | 0.9786646 | 0.02180236
773.5336 | 39.33718 |  |  | 772.973 | 477.8736 | 773.6842 | 0.24375 | 773.6197 | 2.808023 | 773.5336 | 3933.718 | 772.973 | 0.0004778736 | 773.6842 | 0.24375 | 773.6197 | 2.808023 | 2.851097 | 2.8511 | 0.9848919 | 0.01534071

## #00332
DATA 추출 | [9 empty] | DATA in SI unit
T | cond | T | resi | T | seeb | T | TC | T | ZT | T | cond | T | seeb | T | TC | T | ZT
[K] | [S/cm] | [K] | [Ohm m] | [K] | [μV/K] | [K] | [W/m K] | [K] | [1] | [K] | [S/m] | [K] | [V/K] | [K] | [W/m K] | [K] | [1]
307.1394 | 8.911917 |  |  | 307.8374 | 231.182 | 299.5243 | 0.8426417 | 306.5217 | 0.01548806 | 307.1394 | 891.1917 | 307.8374 | 0.000231182 | 299.5243 | 0.8426417 | 306.5217 | 0.01548806 | 0.01732596 | 0.01733 | 0.8939221 | 11.89%
323.8898 | 11.19171 |  |  | 323.5123 | 238.4555 | 323.3709 | 0.8009003 | 323.2919 | 0.02618953 | 323.8898 | 1119.171 | 323.5123 | 0.0002384555 | 323.3709 | 0.8009003 | 323.2919 | 0.02618953 | 0.02568783 | 0.02569 | 1.01953 | -1.907%
348.3889 | 17.82383 |  |  | 348.3309 | 252.4893 | 346.5817 | 0.7468401 | 348.1366 | 0.0532566 | 348.3889 | 1782.383 | 348.3309 | 0.0002524893 | 346.5817 | 0.7468401 | 348.1366 | 0.0532566 | 0.05296745 | 0.05297 | 1.005459 | -0.5381%
372.898 | 26.32124 |  |  | 373.1495 | 264.4397 | 371.7159 | 0.7051058 | 372.3602 | 0.09134424 | 372.898 | 2632.124 | 373.1495 | 0.0002644397 | 371.7159 | 0.7051058 | 372.3602 | 0.09134424 | 0.09720056 | 0.0972 | 0.9397501 | 6.411%
398.0531 | 35.23316 |  |  | 397.9681 | 274.3068 | 391.6966 | 0.6682693 | 397.8261 | 0.1514274 | 398.0531 | 3523.316 | 397.9681 | 0.0002743068 | 391.6966 | 0.6682693 | 397.8261 | 0.1514274 | 0.1578216 | 0.15782 | 0.9594847 | 4.222%
424.4891 | 42.90155 |  |  | 424.0929 | 287.2974 | 423.9139 | 0.6241107 | 423.913 | 0.228013 | 424.4891 | 4290.155 | 424.0929 | 0.0002872974 | 423.9139 | 0.6241107 | 423.913 | 0.228013 | 0.2405202 | 0.24052 | 0.9479993 | 5.485%
448.9782 | 47.66839 |  |  | 448.9115 | 297.1645 | 448.3948 | 0.5971511 | 448.7578 | 0.3156305 | 448.9782 | 4766.839 | 448.9115 | 0.0002971645 | 448.3948 | 0.5971511 | 448.7578 | 0.3156305 | 0.3163386 | 0.31634 | 0.9977617 | 0.2248%
474.7404 | 49.74093 |  |  | 475.0363 | 309.6343 | 474.1632 | 0.5701986 | 474.2236 | 0.3867229 | 474.7404 | 4974.093 | 475.0363 | 0.0003096343 | 474.1632 | 0.5701986 | 474.2236 | 0.3867229 | 0.3966149 | 0.39661 | 0.9750588 | 2.557%
499.8432 | 48.91192 |  |  | 499.8549 | 321.0639 | 498.6425 | 0.545702 | 499.6894 | 0.4523107 | 499.8432 | 4891.192 | 499.8549 | 0.0003210639 | 498.6425 | 0.545702 | 499.6894 | 0.4523107 | 0.4616813 | 0.46168 | 0.9797034 | 2.071%
524.9361 | 46.21762 |  |  | 525.3266 | 334.0552 | 523.764 | 0.523672 | 524.5342 | 0.5124053 | 524.9361 | 4621.762 | 525.3266 | 0.0003340552 | 523.764 | 0.523672 | 524.5342 | 0.5124053 | 0.5166049 | 0.5166 | 0.9918707 | 0.8186%
550.6693 | 42.90155 |  |  | 550.7983 | 343.9216 | 548.8839 | 0.5041051 | 550.6211 | 0.5559633 | 550.6693 | 4290.155 | 550.7983 | 0.0003439216 | 548.8839 | 0.5041051 | 550.6211 | 0.5559633 | 0.554273 | 0.55427 | 1.00305 | -0.3046%
575.7589 | 39.58549 |  |  | 575.6168 | 352.747 | 573.3679 | 0.4722194 | 575.4658 | 0.5720212 | 575.7589 | 3958.549 | 575.6168 | 0.000352747 | 573.3679 | 0.4722194 | 575.4658 | 0.5720212 | 0.6002588 | 0.60026 | 0.9529576 | 4.937%
600.8528 | 37.09845 |  |  | 600.4354 | 368.3433 | 599.1332 | 0.4501929 | 600.3106 | 0.6486296 | 600.8528 | 3709.845 | 600.4354 | 0.0003683433 | 599.1332 | 0.4501929 | 600.3106 | 0.6486296 | 0.6711794 | 0.67118 | 0.9664027 | 3.477%
626.5961 | 35.64767 |  |  | 626.5602 | 372.4797 | 623.6172 | 0.4183072 | 626.3975 | 0.6976922 | 626.5961 | 3564.767 | 626.5602 | 0.0003724797 | 623.6172 | 0.4183072 | 626.3975 | 0.6976922 | 0.7406126 | 0.74061 | 0.9420474 | 6.151%
650.4181 | 36.06218 |  |  | 650.7257 | 374.5351 | 648.7419 | 0.3913512 | 650.6211 | 0.8293578 | 650.4181 | 3606.218 | 650.7257 | 0.0003745351 | 648.7419 | 0.3913512 | 650.6211 | 0.8293578 | 0.8410049 | 0.841 | 0.986151 | 1.404%
676.1791 | 37.92746 |  |  | 676.1974 | 373.9848 | 673.8634 | 0.3693212 | 675.4658 | 0.9720212 | 676.1791 | 3792.746 | 676.1974 | 0.0003739848 | 673.8634 | 0.3693212 | 675.4658 | 0.9720212 | 0.9701991 | 0.9702 | 1.001878 | -0.1874%
701.312 | 42.6943 |  |  | 701.016 | 359.8936 | 698.3426 | 0.3448246 | 700.9317 | 1.125682 | 701.312 | 4269.43 | 701.016 | 0.0003598936 | 698.3426 | 0.3448246 | 700.9317 | 1.125682 | 1.124076 | 1.12408 | 1.001429 | -0.1423%
726.4605 | 50.36269 |  |  | 726.4877 | 344.2391 | 723.4768 | 0.3030903 | 726.3975 | 1.494022 | 726.4605 | 5036.269 | 726.4877 | 0.0003442391 | 723.4768 | 0.3030903 | 726.3975 | 1.494022 | 1.430315 | 1.43031 | 1.044541 | -4.264%
751.9313 | 63.28637 |  |  | 752.0945 | 316.5217 | 748.6157 | 0.2539668 | 754.668 | 2.051441 | 751.9313 | 6328.637 | 752.0945 | 0.0003165217 | 748.6157 | 0.2539668 | 754.668 | 2.051441 | 1.884067 | 1.88407 | 1.088836 | -8.159%
776.9063 | 93.4715 |  |  | 776.7779 | 270.2225 | 773.7499 | 0.2122324 | 776.7081 | 2.483925 | 776.9063 | 9347.15 | 776.7779 | 0.0002702225 | 773.7499 | 0.2122324 | 776.7081 | 2.483925 | 2.497862 | 2.49786 | 0.9944204 | 0.561%

## #00333
DATA 추출 | [9 empty] | DATA in SI unit
T | cond | T | resi | T | seeb | T | TC | T | ZT | T | cond | T | seeb | T | TC | T | ZT |  | In- & I-copded
[K] | [S/cm] | [K] | [mOhm cm] | [K] | [μV/K] | [K] | [W/m K] | [K] | [1] | [K] | [S/m] | [K] | [V/K] | [K] | [W/m K] | [K] | [1] |  | err
|  | 361.3272 | 0.3724735 | 361.9166 | -72.99925 | 423.0513 | 2.670825 | 422.7213 | 0.3555734 | 361.3272 | 268475.5 | 361.9166 | -7.299925e-05 | 423.0513 | 2.670825 | 422.7213 | 0.3555734 | 0.2724546 | 23.38%
|  | 421.5103 | 0.4456208 | 421.6553 | -87.58414 | 473.018 | 2.3119 | 473.0515 | 0.5031275 | 421.5103 | 224406 | 421.6553 | -8.758414e-05 | 473.018 | 2.3119 | 473.0515 | 0.5031275 | 0.3850428 | 23.47%
|  | 461.3272 | 0.518768 | 461.9788 | -98.80329 | 522.9847 | 2.160269 | 522.9855 | 0.6218123 | 461.3272 | 192764.4 | 461.9788 | -9.880329e-05 | 522.9847 | 2.160269 | 522.9855 | 0.6218123 | 0.5523049 | 11.18%
|  | 521.2815 | 0.626564 | 521.7175 | -119.5587 | 572.9514 | 2.03167 | 572.9194 | 0.7693665 | 521.2815 | 159600.6 | 521.7175 | -0.0001195587 | 572.9514 | 2.03167 | 572.9194 | 0.7693665 | 0.6480773 | 15.76%
|  | 571.3959 | 0.761309 | 561.5432 | -132.2737 | 622.9181 | 1.960653 | 623.0515 | 0.8744186 | 571.3959 | 131352.7 | 561.5432 | -0.0001322737 | 622.9181 | 1.960653 | 623.0515 | 0.8744186 | 0.8487288 | 2.938%
|  | 611.4416 | 0.8768046 | 621.5308 | -153.0292 | 673.0846 | 1.939539 | 672.9855 | 0.9546111 | 611.4416 | 114050.5 | 621.5308 | -0.0001530292 | 673.0846 | 1.939539 | 672.9855 | 0.9546111 | 0.9162173 | 4.022%
|  | 661.3272 | 1.061598 | 671.5619 | -167.4271 | 723.0513 | 1.897313 | 722.9194 | 1.04603 | 661.3272 | 94197.64 | 671.5619 | -0.0001674271 | 723.0513 | 1.897313 | 722.9194 | 1.04603 | 0.9262336 | 11.45%
|  | 721.2815 | 1.334937 | 711.6366 | -180.1421 | 773.018 | 1.857006 | 773.0515 | 1.123015 | 721.2815 | 74909.88 | 711.6366 | -0.0001801421 | 773.018 | 1.857006 | 773.0515 | 1.123015 | 1.038661 | 7.511%
|  | 771.3959 | 1.569779 | 761.6677 | -197.9058 |  |  |  |  | 771.3959 | 63703.25 | 761.6677 | -0.0001979058
|  | 791.0755 | 1.700674 | 821.4063 | -216.6043 |  |  |  |  | 791.0755 | 58800.23 | 821.4063 | -0.0002166043